## G379 B4 Delta
Datenfile: | 20200302_379-26_u_QCSM_B4_B4_eva |  |  |  |  | Datenfile: | 20190305_G379_23_QCSM |  |  |  |  | Datenfile: | 20190304_G379_22_QCSM |  |  |  |  | Mittel aus 20200211_379-26_i_B4 und 20190307_G379_24_QCSM | [5 empty] | Datenfile: | 20190305_G379_25_QCSM
Material: | G379 | Sample: | 26 | E (MeV): | 0 | Material: | G379 | Sample: | 23 | E (MeV): | 1 | Material: | G379 | Sample: | 22 | E (MeV): | 2 | Material: | G379 | Sample: | 24 | E (MeV): | 5 | Material: | G385 | Sample: | 25 | E (MeV): | 8 | 1 | 2 | 5 | 8
hc | dhc | H | dH | E | dE | hc | dhc | H | dH | Hu,int | DeltaH | hc | dhc | H | dH | Hu,int | DeltaH | hc | dhc | H | dH | Hu,int | DeltaH | hc | dhc | H | dH | Hu,int | DeltaH
µm | µm | GPa | GPa | GPa | GPa | µm | µm | GPa | GPa | GPa | GPa | µm | µm | GPa | GPa | GPa | GPa | µm | µm | GPa | GPa | GPa | GPa | µm | µm | GPa | GPa | GPa | GPa
0.037 | 0.002 | 2.385 | 0.25 | 309.21 | 22.73 | 0.033 | 0.002 | 3.011 | 0.448 | #N/A |  | 0.033 | 0.002 | 3.668 | 0.473 | #N/A |  | 0.03 | 0.002 | 3.359 | 0.562 | #N/A |  | 0.029 | 0.002 | 3.91 | 0.593 | #N/A |  | 0.6335677 | 0.668923 | 0.794788 | 0.8386286
0.049 | 0.001 | 1.926 | 0.131 | 289.69 | 14.51 | 0.048 | 0.003 | 2.709 | 0.364 | 1.96425 | 0.74475 | 0.049 | 0.002 | 3.253 | 0.285 | 1.926 | 1.327 | 0.043 | 0.002 | 2.698 | 0.28 | 2.1555 | 0.5425 | 0.041 | 0.002 | 3.362 | 0.463 | 2.232 | 1.13 | 0.5147737 | 0.4030509 | 0.3959798 | 0.6547809
0.067 | 0.001 | 1.815 | 0.086 | 296.16 | 10.13 | 0.067 | 0.003 | 2.678 | 0.283 | 1.815 | 0.863 | 0.066 | 0.002 | 3.131 | 0.254 | 1.821167 | 1.309833 | 0.065 | 0.002 | 2.486 | 0.203 | 1.827333 | 0.6586667 | 0.056 | 0.002 | 3.299 | 0.307 | 1.882833 | 1.416167 | 0.4002224 | 0.3592102 | 0.2870854 | 0.4341636
0.092 | 0.002 | 1.71 | 0.072 | 289.59 | 8.62 | 0.086 | 0.004 | 2.5 | 0.23 | 1.7352 | 0.7648 | 0.087 | 0.002 | 3.047 | 0.188 | 1.731 | 1.316 | 0.081 | 0.003 | 2.423 | 0.181 | 1.7562 | 0.6668 | 0.076 | 0.003 | 3.134 | 0.269 | 1.7772 | 1.3568 | 0.3252691 | 0.2658721 | 0.2559727 | 0.3804234
0.113 | 0.002 | 1.646 | 0.062 | 284.36 | 7.19 | 0.106 | 0.004 | 2.338 | 0.18 | 1.667333 | 0.6706667 | 0.109 | 0.002 | 2.982 | 0.145 | 1.65819 | 1.32381 | 0.098 | 0.003 | 2.406 | 0.167 | 1.691714 | 0.7142857 | 0.097 | 0.003 | 3.048 | 0.227 | 1.694762 | 1.353238 | 0.2545584 | 0.205061 | 0.2361737 | 0.3210265
0.128 | 0.002 | 1.632 | 0.058 | 280.96 | 7.28 | 0.126 | 0.004 | 2.256 | 0.157 | 1.633867 | 0.6221333 | 0.126 | 0.002 | 2.929 | 0.106 | 1.633867 | 1.295133 | 0.122 | 0.003 | 2.395 | 0.136 | 1.6376 | 0.7574 | 0.113 | 0.003 | 3.022 | 0.201 | 1.646 | 1.376 | 0.2220315 | 0.1499066 | 0.192333 | 0.2842569
0.151 | 0.002 | 1.603 | 0.054 | 274.84 | 7.18 | 0.146 | 0.003 | 2.232 | 0.112 | 1.609304 | 0.6226957 | 0.145 | 0.002 | 2.846 | 0.076 | 1.610565 | 1.235435 | 0.14 | 0.003 | 2.394 | 0.118 | 1.61687 | 0.7771304 | 0.129 | 0.004 | 3.024 | 0.178 | 1.630739 | 1.393261 | 0.1583919 | 0.1074802 | 0.1668772 | 0.25173
0.174 | 0.003 | 1.575 | 0.051 | 268.36 | 6.76 | 0.16 | 0.003 | 2.184 | 0.098 | 1.592043 | 0.5919565 | 0.164 | 0.002 | 2.753 | 0.06 | 1.587174 | 1.165826 | 0.158 | 0.003 | 2.396 | 0.112 | 1.594478 | 0.8015217 | 0.146 | 0.004 | 3.003 | 0.16 | 1.609304 | 1.393696 | 0.1385929 | 0.08485281 | 0.1583919 | 0.2262742
0.19 | 0.003 | 1.558 | 0.049 | 265 | 6.27 | 0.183 | 0.003 | 2.091 | 0.083 | 1.5654375 | 0.5255625 | 0.185 | 0.002 | 2.67 | 0.069 | 1.5633125 | 1.1066875 | 0.176 | 0.004 | 2.4 | 0.114 | 1.572875 | 0.827125 | 0.163 | 0.004 | 2.985 | 0.149 | 1.588391 | 1.396609 | 0.1173797 | 0.09758074 | 0.1612203 | 0.2107178
0.206 | 0.003 | 1.545 | 0.047 | 261.03 | 6.06 | 0.207 | 0.003 | 2.024 | 0.062 | 1.5439375 | 0.4800625 | 0.207 | 0.003 | 2.558 | 0.075 | 1.5439375 | 1.0140625 | 0.195 | 0.004 | 2.392 | 0.11 | 1.5539375 | 0.8380625 | 0.181 | 0.004 | 2.953 | 0.135 | 1.5675625 | 1.3854375 | 0.08768124 | 0.106066 | 0.1555635 | 0.1909188
0.222 | 0.003 | 1.528 | 0.046 | 256.4 | 6.67 | 0.223 | 0.003 | 1.972 | 0.054 | 1.527038 | 0.4449615 | 0.223 | 0.004 | 2.486 | 0.085 | 1.527038 | 0.9589615 | 0.215 | 0.004 | 2.374 | 0.096 | 1.5354375 | 0.8385625 | 0.194 | 0.004 | 2.917 | 0.127 | 1.55475 | 1.36225 | 0.07636753 | 0.1202082 | 0.1357645 | 0.1796051
0.248 | 0.003 | 1.503 | 0.043 | 250.71 | 6.16 | 0.24 | 0.003 | 1.925 | 0.048 | 1.510692 | 0.4143077 | 0.239 | 0.004 | 2.402 | 0.089 | 1.511654 | 0.8903462 | 0.228 | 0.004 | 2.36 | 0.088 | 1.522231 | 0.8377692 | 0.212 | 0.004 | 2.892 | 0.118 | 1.538625 | 1.353375 | 0.06788225 | 0.125865 | 0.1244508 | 0.1668772
0.274 | 0.004 | 1.476 | 0.041 | 244.47 | 5.66 | 0.256 | 0.003 | 1.89 | 0.042 | 1.494692 | 0.3953077 | 0.258 | 0.004 | 2.291 | 0.082 | 1.492615 | 0.7983846 | 0.248 | 0.004 | 2.343 | 0.079 | 1.503 | 0.84 | 0.23 | 0.004 | 2.872 | 0.109 | 1.520308 | 1.351692 | 0.05939697 | 0.1159655 | 0.1117229 | 0.1541493
0.291 | 0.004 | 1.456 | 0.039 | 240.72 | 6.11 | 0.282 | 0.003 | 1.837 | 0.038 | 1.466588 | 0.3704118 | 0.277 | 0.004 | 2.193 | 0.075 | 1.472471 | 0.7205294 | 0.269 | 0.004 | 2.316 | 0.071 | 1.481192 | 0.8348077 | 0.248 | 0.004 | 2.86 | 0.1 | 1.503 | 1.357 | 0.05374012 | 0.106066 | 0.1004092 | 0.1414214
0.309 | 0.004 | 1.442 | 0.038 | 236.63 | 5.47 | 0.307 | 0.003 | 1.787 | 0.035 | 1.443556 | 0.3434444 | 0.294 | 0.004 | 2.133 | 0.063 | 1.453667 | 0.6793333 | 0.283 | 0.004 | 2.292 | 0.071 | 1.465412 | 0.8265882 | 0.266 | 0.004 | 2.852 | 0.093 | 1.484308 | 1.367692 | 0.04949747 | 0.08909545 | 0.1004092 | 0.1315219
0.327 | 0.004 | 1.428 | 0.036 | 233.33 | 5.33 | 0.324 | 0.003 | 1.758 | 0.033 | 1.430333 | 0.3276667 | 0.312 | 0.004 | 2.072 | 0.052 | 1.439667 | 0.6323333 | 0.298 | 0.004 | 2.261 | 0.066 | 1.450556 | 0.8104444 | 0.284 | 0.004 | 2.835 | 0.085 | 1.464235 | 1.370765 | 0.04666905 | 0.07353911 | 0.0933381 | 0.1202082
0.345 | 0.004 | 1.41 | 0.035 | 230.56 | 4.9 | 0.342 | 0.003 | 1.732 | 0.032 | 1.413 | 0.319 | 0.339 | 0.003 | 1.999 | 0.041 | 1.416 | 0.583 | 0.315 | 0.005 | 2.199 | 0.073 | 1.437333 | 0.7616667 | 0.304 | 0.004 | 2.806 | 0.078 | 1.445889 | 1.360111 | 0.04525483 | 0.05798276 | 0.1032376 | 0.1103087
0.363 | 0.004 | 1.398 | 0.035 | 226.32 | 4.93 | 0.359 | 0.003 | 1.706 | 0.032 | 1.400667 | 0.3053333 | 0.366 | 0.003 | 1.923 | 0.031 | 1.396059 | 0.5269412 | 0.34 | 0.004 | 2.137 | 0.056 | 1.415 | 0.722 | 0.316 | 0.004 | 2.787 | 0.073 | 1.436556 | 1.350444 | 0.04525483 | 0.04384062 | 0.07919596 | 0.1032376
0.38 | 0.004 | 1.387 | 0.034 | 225.15 | 4.75 | 0.377 | 0.003 | 1.681 | 0.027 | 1.388941 | 0.2920588 | 0.385 | 0.002 | 1.878 | 0.026 | 1.383053 | 0.4949474 | 0.364 | 0.004 | 2.087 | 0.046 | 1.397353 | 0.6896471 | 0.33 | 0.004 | 2.762 | 0.07 | 1.425 | 1.337 | 0.03818377 | 0.03676955 | 0.06505382 | 0.09899495
0.399 | 0.005 | 1.372 | 0.033 | 221.19 | 4.53 | 0.394 | 0.003 | 1.659 | 0.026 | 1.375947 | 0.2830526 | 0.404 | 0.002 | 1.833 | 0.023 | 1.369037 | 0.463963 | 0.382 | 0.004 | 2.042 | 0.053 | 1.385421 | 0.6565789 | 0.351 | 0.004 | 2.71 | 0.062 | 1.406 | 1.304 | 0.03676955 | 0.03252691 | 0.07495332 | 0.08768124
0.426 | 0.005 | 1.356 | 0.031 | 216.97 | 4.3 | 0.412 | 0.003 | 1.639 | 0.027 | 1.364296 | 0.2747037 | 0.423 | 0.002 | 1.793 | 0.022 | 1.357778 | 0.4352222 | 0.403 | 0.006 | 1.962 | 0.059 | 1.36963 | 0.5923704 | 0.373 | 0.003 | 2.651 | 0.049 | 1.391529 | 1.259471 | 0.03818377 | 0.0311127 | 0.0834386 | 0.06929646
0.453 | 0.005 | 1.338 | 0.029 | 213.11 | 4.1 | 0.429 | 0.003 | 1.618 | 0.024 | 1.354 | 0.264 | 0.442 | 0.002 | 1.758 | 0.021 | 1.345333 | 0.4126667 | 0.422 | 0.004 | 1.916 | 0.04 | 1.35837 | 0.5576296 | 0.389 | 0.004 | 2.59 | 0.053 | 1.379895 | 1.210105 | 0.03394113 | 0.02969848 | 0.05656854 | 0.07495332
0.472 | 0.005 | 1.328 | 0.028 | 211.24 | 3.93 | 0.456 | 0.003 | 1.587 | 0.022 | 1.336421 | 0.2505789 | 0.461 | 0.002 | 1.724 | 0.018 | 1.333789 | 0.3902105 | 0.439 | 0.004 | 1.893 | 0.036 | 1.347333 | 0.5456667 | 0.406 | 0.004 | 2.526 | 0.054 | 1.367852 | 1.158148 | 0.0311127 | 0.02545584 | 0.05091169 | 0.07636753
0.49 | 0.005 | 1.317 | 0.027 | 210.44 | 4.04 | 0.483 | 0.003 | 1.56 | 0.02 | 1.321278 | 0.2387222 | 0.48 | 0.002 | 1.691 | 0.017 | 1.323111 | 0.3678889 | 0.456 | 0.004 | 1.871 | 0.033 | 1.336421 | 0.5345789 | 0.425 | 0.004 | 2.442 | 0.052 | 1.356593 | 1.085407 | 0.02828427 | 0.02404163 | 0.04666905 | 0.07353911
0.509 | 0.005 | 1.307 | 0.026 | 207.39 | 3.67 | 0.502 | 0.003 | 1.541 | 0.019 | 1.310684 | 0.2303158 | 0.499 | 0.002 | 1.66 | 0.016 | 1.312263 | 0.3477368 | 0.473 | 0.004 | 1.848 | 0.03 | 1.327389 | 0.5206111 | 0.444 | 0.005 | 2.371 | 0.055 | 1.344 | 1.027 | 0.02687006 | 0.02262742 | 0.04242641 | 0.07778175
0.528 | 0.005 | 1.297 | 0.025 | 206.51 | 3.89 | 0.52 | 0.003 | 1.525 | 0.017 | 1.301211 | 0.2237895 | 0.518 | 0.002 | 1.631 | 0.014 | 1.302263 | 0.3287368 | 0.49 | 0.004 | 1.828 | 0.03 | 1.317 | 0.511 | 0.462 | 0.005 | 2.325 | 0.053 | 1.333263 | 0.9917368 | 0.02404163 | 0.01979899 | 0.04242641 | 0.07495332
0.546 | 0.005 | 1.288 | 0.024 | 205.46 | 3.7 | 0.538 | 0.003 | 1.509 | 0.017 | 1.292 | 0.217 | 0.538 | 0.002 | 1.602 | 0.015 | 1.292 | 0.31 | 0.507 | 0.004 | 1.805 | 0.033 | 1.308053 | 0.4969474 | 0.479 | 0.005 | 2.282 | 0.048 | 1.323722 | 0.9582778 | 0.02404163 | 0.0212132 | 0.04666905 | 0.06788225
0.565 | 0.005 | 1.28 | 0.023 | 203.85 | 3.34 | 0.557 | 0.003 | 1.493 | 0.015 | 1.283368 | 0.2096316 | 0.558 | 0.002 | 1.575 | 0.015 | 1.282947 | 0.2920526 | 0.525 | 0.004 | 1.781 | 0.029 | 1.298579 | 0.4824211 | 0.496 | 0.004 | 2.244 | 0.042 | 1.313842 | 0.9301579 | 0.0212132 | 0.0212132 | 0.04101219 | 0.05939697
0.584 | 0.005 | 1.27 | 0.023 | 201.94 | 3.38 | 0.577 | 0.003 | 1.471 | 0.014 | 1.273684 | 0.1973158 | 0.578 | 0.003 | 1.551 | 0.015 | 1.273158 | 0.2778421 | 0.543 | 0.004 | 1.752 | 0.027 | 1.2895 | 0.4625 | 0.512 | 0.004 | 2.213 | 0.039 | 1.305421 | 0.9075789 | 0.01979899 | 0.0212132 | 0.03818377 | 0.05515433
0.603 | 0.005 | 1.259 | 0.023 | 200.42 | 3.3 | 0.596 | 0.003 | 1.452 | 0.014 | 1.263053 | 0.1889474 | 0.597 | 0.003 | 1.53 | 0.015 | 1.262474 | 0.2675263 | 0.561 | 0.004 | 1.732 | 0.027 | 1.281684 | 0.4503158 | 0.529 | 0.004 | 2.179 | 0.037 | 1.2965 | 0.8825 | 0.01979899 | 0.0212132 | 0.03818377 | 0.0523259
0.623 | 0.005 | 1.25 | 0.022 | 198.75 | 3.19 | 0.615 | 0.003 | 1.438 | 0.014 | 1.2536 | 0.1844 | 0.617 | 0.003 | 1.51 | 0.016 | 1.2527 | 0.2573 | 0.579 | 0.004 | 1.714 | 0.026 | 1.272632 | 0.4413684 | 0.546 | 0.004 | 2.152 | 0.037 | 1.288 | 0.864 | 0.01979899 | 0.02262742 | 0.03676955 | 0.0523259
0.642 | 0.005 | 1.24 | 0.022 | 197.32 | 2.91 | 0.634 | 0.003 | 1.425 | 0.013 | 1.244211 | 0.1807895 | 0.636 | 0.003 | 1.492 | 0.015 | 1.243158 | 0.2488421 | 0.596 | 0.004 | 1.697 | 0.025 | 1.263053 | 0.4339474 | 0.562 | 0.005 | 2.128 | 0.039 | 1.281263 | 0.8467368 | 0.01838478 | 0.0212132 | 0.03535534 | 0.05515433
0.662 | 0.005 | 1.233 | 0.021 | 197.11 | 3.03 | 0.653 | 0.003 | 1.412 | 0.013 | 1.23615 | 0.17585 | 0.656 | 0.003 | 1.473 | 0.015 | 1.2351 | 0.2379 | 0.614 | 0.004 | 1.68 | 0.024 | 1.25405 | 0.42595 | 0.578 | 0.005 | 2.106 | 0.039 | 1.273158 | 0.8328421 | 0.01838478 | 0.0212132 | 0.03394113 | 0.05515433
0.681 | 0.005 | 1.226 | 0.02 | 195.95 | 2.68 | 0.672 | 0.003 | 1.398 | 0.013 | 1.229316 | 0.1686842 | 0.675 | 0.003 | 1.457 | 0.015 | 1.228211 | 0.2287895 | 0.632 | 0.004 | 1.663 | 0.023 | 1.245263 | 0.4177368 | 0.595 | 0.005 | 2.076 | 0.037 | 1.263632 | 0.8123684 | 0.01838478 | 0.0212132 | 0.03252691 | 0.0523259
0.7 | 0.005 | 1.219 | 0.02 | 194.97 | 2.85 | 0.691 | 0.003 | 1.387 | 0.014 | 1.222316 | 0.1646842 | 0.695 | 0.004 | 1.442 | 0.016 | 1.220842 | 0.2211579 | 0.649 | 0.004 | 1.653 | 0.024 | 1.23755 | 0.41545 | 0.613 | 0.005 | 2.047 | 0.037 | 1.2545 | 0.7925 | 0.01979899 | 0.02262742 | 0.03394113 | 0.0523259
0.719 | 0.006 | 1.212 | 0.019 | 194.31 | 2.82 | 0.71 | 0.003 | 1.376 | 0.013 | 1.215316 | 0.1606842 | 0.715 | 0.004 | 1.424 | 0.016 | 1.213474 | 0.2105263 | 0.667 | 0.005 | 1.639 | 0.024 | 1.231158 | 0.4078421 | 0.631 | 0.005 | 2.019 | 0.036 | 1.245789 | 0.7732105 | 0.01838478 | 0.02262742 | 0.03394113 | 0.05091169
0.738 | 0.006 | 1.209 | 0.019 | 193.98 | 2.65 | 0.729 | 0.003 | 1.365 | 0.012 | 1.210421 | 0.1545789 | 0.735 | 0.004 | 1.408 | 0.015 | 1.209474 | 0.1985263 | 0.685 | 0.005 | 1.622 | 0.024 | 1.224526 | 0.3974737 | 0.649 | 0.005 | 1.991 | 0.035 | 1.23755 | 0.75345 | 0.01697056 | 0.0212132 | 0.03394113 | 0.04949747
0.756 | 0.006 | 1.204 | 0.019 | 194.68 | 2.7 | 0.749 | 0.003 | 1.353 | 0.012 | 1.205944 | 0.1470556 | 0.755 | 0.004 | 1.392 | 0.015 | 1.204278 | 0.1877222 | 0.704 | 0.005 | 1.605 | 0.024 | 1.217526 | 0.3874737 | 0.667 | 0.006 | 1.965 | 0.035 | 1.231158 | 0.7338421 | 0.01697056 | 0.0212132 | 0.03394113 | 0.04949747
0.775 | 0.006 | 1.198 | 0.018 | 194.22 | 2.43 | 0.77 | 0.003 | 1.338 | 0.011 | 1.199579 | 0.1384211 | 0.776 | 0.004 | 1.377 | 0.015 | 1.1977 | 0.1793 | 0.723 | 0.005 | 1.586 | 0.024 | 1.211368 | 0.3746316 | 0.686 | 0.006 | 1.937 | 0.034 | 1.224158 | 0.7128421 | 0.01555635 | 0.0212132 | 0.03394113 | 0.04808326
0.795 | 0.006 | 1.192 | 0.018 | 194.03 | 2.8 | 0.79 | 0.003 | 1.325 | 0.011 | 1.1935 | 0.1315 | 0.796 | 0.004 | 1.362 | 0.014 | 1.191684 | 0.1703158 | 0.743 | 0.005 | 1.568 | 0.023 | 1.207611 | 0.3603889 | 0.704 | 0.006 | 1.909 | 0.033 | 1.217526 | 0.6914737 | 0.01555635 | 0.01979899 | 0.03252691 | 0.04666905
0.814 | 0.006 | 1.186 | 0.018 | 192.88 | 2.37 | 0.81 | 0.003 | 1.314 | 0.01 | 1.187263 | 0.1267368 | 0.817 | 0.004 | 1.349 | 0.014 | 1.18525 | 0.16375 | 0.762 | 0.005 | 1.551 | 0.022 | 1.202105 | 0.3488947 | 0.723 | 0.006 | 1.882 | 0.033 | 1.211368 | 0.6706316 | 0.01414214 | 0.01979899 | 0.0311127 | 0.04666905
0.834 | 0.006 | 1.181 | 0.017 | 192.45 | 2.53 | 0.83 | 0.003 | 1.304 | 0.01 | 1.182 | 0.122 | 0.837 | 0.004 | 1.336 | 0.014 | 1.180172 | 0.1558276 | 0.782 | 0.005 | 1.535 | 0.021 | 1.1959 | 0.3391 | 0.742 | 0.006 | 1.856 | 0.033 | 1.207889 | 0.6481111 | 0.01414214 | 0.01979899 | 0.02969848 | 0.04666905
0.863 | 0.006 | 1.173 | 0.017 | 191.83 | 2.62 | 0.849 | 0.003 | 1.295 | 0.01 | 1.176862 | 0.1181379 | 0.858 | 0.004 | 1.324 | 0.013 | 1.174379 | 0.1496207 | 0.801 | 0.005 | 1.52 | 0.02 | 1.190105 | 0.3298947 | 0.762 | 0.006 | 1.832 | 0.033 | 1.202105 | 0.6298947 | 0.01414214 | 0.01838478 | 0.02828427 | 0.04666905
0.892 | 0.006 | 1.165 | 0.017 | 190.36 | 2.55 | 0.869 | 0.003 | 1.285 | 0.009 | 1.171345 | 0.1136552 | 0.878 | 0.004 | 1.312 | 0.013 | 1.168862 | 0.1431379 | 0.821 | 0.005 | 1.504 | 0.02 | 1.18425 | 0.31975 | 0.781 | 0.007 | 1.809 | 0.033 | 1.1962 | 0.6128 | 0.01272792 | 0.01838478 | 0.02828427 | 0.04666905
0.912 | 0.006 | 1.16 | 0.017 | 189.83 | 2.35 | 0.889 | 0.003 | 1.276 | 0.009 | 1.165828 | 0.1101724 | 0.899 | 0.004 | 1.3 | 0.013 | 1.16325 | 0.13675 | 0.841 | 0.005 | 1.488 | 0.02 | 1.179069 | 0.308931 | 0.8 | 0.006 | 1.784 | 0.031 | 1.190421 | 0.5935789 | 0.01272792 | 0.01838478 | 0.02828427 | 0.04384062
0.932 | 0.006 | 1.156 | 0.017 | 188.86 | 2.44 | 0.91 | 0.003 | 1.265 | 0.009 | 1.1605 | 0.1045 | 0.919 | 0.004 | 1.29 | 0.014 | 1.1586 | 0.1314 | 0.861 | 0.006 | 1.473 | 0.021 | 1.173552 | 0.2994483 | 0.821 | 0.007 | 1.758 | 0.031 | 1.18425 | 0.57375 | 0.01272792 | 0.01979899 | 0.02969848 | 0.04384062
0.951 | 0.006 | 1.151 | 0.016 | 188.69 | 2.65 | 0.931 | 0.003 | 1.256 | 0.009 | 1.1562 | 0.0998 | 0.941 | 0.005 | 1.278 | 0.014 | 1.153632 | 0.1243684 | 0.881 | 0.006 | 1.459 | 0.021 | 1.168034 | 0.2909655 | 0.84 | 0.007 | 1.737 | 0.03 | 1.179345 | 0.5576552 | 0.01272792 | 0.01979899 | 0.02969848 | 0.04242641
0.971 | 0.007 | 1.146 | 0.016 | 187.37 | 2.47 | 0.951 | 0.003 | 1.246 | 0.009 | 1.151 | 0.095 | 0.962 | 0.005 | 1.265 | 0.013 | 1.14825 | 0.11675 | 0.902 | 0.006 | 1.443 | 0.022 | 1.1625 | 0.2805 | 0.86 | 0.007 | 1.719 | 0.03 | 1.173828 | 0.5451724 | 0.01272792 | 0.01838478 | 0.0311127 | 0.04242641
0.991 | 0.007 | 1.141 | 0.016 | 186.66 | 2.42 | 0.973 | 0.003 | 1.234 | 0.008 | 1.1455 | 0.0885 | 0.983 | 0.005 | 1.255 | 0.013 | 1.143 | 0.112 | 0.923 | 0.006 | 1.427 | 0.021 | 1.1578 | 0.2692 | 0.879 | 0.007 | 1.701 | 0.029 | 1.168586 | 0.5324138 | 0.01131371 | 0.01838478 | 0.02969848 | 0.04101219
1.012 | 0.007 | 1.135 | 0.016 | 184.36 | 2.34 | 0.994 | 0.003 | 1.225 | 0.008 | 1.140143 | 0.08485714 | 1.004 | 0.005 | 1.246 | 0.013 | 1.137286 | 0.1087143 | 0.943 | 0.006 | 1.416 | 0.02 | 1.153105 | 0.2628947 | 0.898 | 0.007 | 1.684 | 0.029 | 1.1635 | 0.5205 | 0.01131371 | 0.01838478 | 0.02828427 | 0.04101219
1.032 | 0.007 | 1.129 | 0.016 | 183.79 | 2.31 | 1.015 | 0.003 | 1.216 | 0.008 | 1.1341 | 0.0819 | 1.025 | 0.005 | 1.237 | 0.013 | 1.1311 | 0.1059 | 0.962 | 0.007 | 1.406 | 0.021 | 1.14825 | 0.25775 | 0.917 | 0.008 | 1.668 | 0.03 | 1.159 | 0.509 | 0.01131371 | 0.01838478 | 0.02969848 | 0.04242641
1.052 | 0.007 | 1.126 | 0.015 | 182.83 | 2.25 | 1.036 | 0.003 | 1.209 | 0.008 | 1.1284 | 0.0806 | 1.045 | 0.005 | 1.229 | 0.013 | 1.12705 | 0.10195 | 0.982 | 0.007 | 1.396 | 0.021 | 1.14325 | 0.25275 | 0.936 | 0.008 | 1.655 | 0.029 | 1.154947 | 0.5000526 | 0.01131371 | 0.01838478 | 0.02969848 | 0.04101219
1.072 | 0.007 | 1.122 | 0.015 | 181.81 | 2.28 | 1.056 | 0.003 | 1.202 | 0.008 | 1.1252 | 0.0768 | 1.066 | 0.005 | 1.222 | 0.012 | 1.1232 | 0.0988 | 1.002 | 0.007 | 1.386 | 0.02 | 1.137857 | 0.2481429 | 0.955 | 0.008 | 1.641 | 0.028 | 1.15 | 0.491 | 0.01131371 | 0.01697056 | 0.02828427 | 0.03959798
1.092 | 0.007 | 1.119 | 0.015 | 181.47 | 2.25 | 1.076 | 0.003 | 1.196 | 0.009 | 1.1214 | 0.0746 | 1.085 | 0.005 | 1.217 | 0.013 | 1.12005 | 0.09695 | 1.021 | 0.007 | 1.377 | 0.021 | 1.1323 | 0.2447 | 0.974 | 0.008 | 1.625 | 0.028 | 1.14525 | 0.47975 | 0.01272792 | 0.01838478 | 0.02969848 | 0.03959798
1.111 | 0.007 | 1.115 | 0.015 | 181.24 | 2.31 | 1.095 | 0.004 | 1.193 | 0.009 | 1.118368 | 0.07463158 | 1.105 | 0.005 | 1.212 | 0.012 | 1.116263 | 0.09573684 | 1.04 | 0.008 | 1.371 | 0.021 | 1.1278 | 0.2432 | 0.994 | 0.008 | 1.609 | 0.028 | 1.140143 | 0.4688571 | 0.01272792 | 0.01697056 | 0.02969848 | 0.03959798
1.13 | 0.007 | 1.114 | 0.015 | 181.77 | 2.43 | 1.115 | 0.003 | 1.188 | 0.008 | 1.114789 | 0.07321053 | 1.125 | 0.005 | 1.205 | 0.012 | 1.114263 | 0.09073684 | 1.06 | 0.008 | 1.36 | 0.021 | 1.1244 | 0.2356 | 1.014 | 0.008 | 1.594 | 0.028 | 1.1344 | 0.4596 | 0.01131371 | 0.01697056 | 0.02969848 | 0.03959798
1.149 | 0.007 | 1.113 | 0.015 | 181.59 | 2.4 | 1.135 | 0.003 | 1.182 | 0.008 | 1.113737 | 0.06826316 | 1.146 | 0.005 | 1.198 | 0.012 | 1.113158 | 0.08484211 | 1.081 | 0.007 | 1.35 | 0.02 | 1.12065 | 0.22935 | 1.034 | 0.008 | 1.579 | 0.027 | 1.1287 | 0.4503 | 0.01131371 | 0.01697056 | 0.02828427 | 0.03818377
1.168 | 0.007 | 1.11 | 0.015 | 180.79 | 2.3 | 1.156 | 0.003 | 1.174 | 0.008 | 1.111895 | 0.06210526 | 1.167 | 0.005 | 1.191 | 0.012 | 1.110158 | 0.08084211 | 1.102 | 0.008 | 1.339 | 0.02 | 1.116895 | 0.2221053 | 1.054 | 0.008 | 1.563 | 0.027 | 1.1256 | 0.4374 | 0.01131371 | 0.01697056 | 0.02828427 | 0.03818377
1.188 | 0.008 | 1.107 | 0.015 | 180.34 | 2.32 | 1.177 | 0.004 | 1.169 | 0.008 | 1.10865 | 0.06035 | 1.187 | 0.005 | 1.185 | 0.012 | 1.10715 | 0.07785 | 1.122 | 0.008 | 1.329 | 0.019 | 1.114421 | 0.2145789 | 1.074 | 0.009 | 1.548 | 0.027 | 1.1217 | 0.4263 | 0.01131371 | 0.01697056 | 0.02687006 | 0.03818377
1.208 | 0.008 | 1.104 | 0.015 | 181.14 | 2.17 | 1.197 | 0.004 | 1.163 | 0.008 | 1.10565 | 0.05735 | 1.208 | 0.005 | 1.178 | 0.011 | 1.104 | 0.074 | 1.143 | 0.008 | 1.319 | 0.019 | 1.113316 | 0.2056842 | 1.095 | 0.009 | 1.534 | 0.027 | 1.118368 | 0.4156316 | 0.01131371 | 0.01555635 | 0.02687006 | 0.03818377
1.227 | 0.008 | 1.101 | 0.015 | 181.09 | 2.34 | 1.218 | 0.003 | 1.158 | 0.007 | 1.102421 | 0.05557895 | 1.229 | 0.005 | 1.171 | 0.011 | 1.1007 | 0.0703 | 1.164 | 0.008 | 1.31 | 0.02 | 1.110632 | 0.1993684 | 1.115 | 0.009 | 1.521 | 0.027 | 1.114789 | 0.4062105 | 0.009899495 | 0.01555635 | 0.02828427 | 0.03818377
1.247 | 0.008 | 1.098 | 0.015 | 181.31 | 2.14 | 1.238 | 0.003 | 1.152 | 0.007 | 1.09935 | 0.05265 | 1.25 | 0.006 | 1.165 | 0.011 | 1.09755 | 0.06745 | 1.184 | 0.008 | 1.301 | 0.019 | 1.1076 | 0.1934 | 1.135 | 0.009 | 1.509 | 0.027 | 1.113737 | 0.3952632 | 0.009899495 | 0.01555635 | 0.02687006 | 0.03818377
1.267 | 0.008 | 1.095 | 0.014 | 181.57 | 2.44 | 1.258 | 0.003 | 1.148 | 0.007 | 1.09635 | 0.05165 | 1.27 | 0.006 | 1.16 | 0.011 | 1.0947 | 0.0653 | 1.205 | 0.008 | 1.293 | 0.019 | 1.10445 | 0.18855 | 1.155 | 0.01 | 1.496 | 0.027 | 1.112053 | 0.3839474 | 0.009899495 | 0.01555635 | 0.02687006 | 0.03818377
1.287 | 0.008 | 1.093 | 0.014 | 182.44 | 2.37 | 1.278 | 0.004 | 1.144 | 0.007 | 1.0939 | 0.0501 | 1.291 | 0.006 | 1.155 | 0.011 | 1.092579 | 0.06242105 | 1.225 | 0.008 | 1.285 | 0.019 | 1.101316 | 0.1836842 | 1.175 | 0.01 | 1.484 | 0.027 | 1.10895 | 0.37505 | 0.009899495 | 0.01555635 | 0.02687006 | 0.03818377
1.306 | 0.008 | 1.091 | 0.014 | 183.06 | 2.54 | 1.298 | 0.004 | 1.14 | 0.007 | 1.091842 | 0.04815789 | 1.311 | 0.006 | 1.149 | 0.011 | 1.090474 | 0.05852632 | 1.245 | 0.009 | 1.277 | 0.019 | 1.0983 | 0.1787 | 1.186 | 0.01 | 1.46 | 0.026 | 1.1073 | 0.3527 | 0.009899495 | 0.01555635 | 0.02687006 | 0.03676955
1.325 | 0.008 | 1.089 | 0.014 | 184.57 | 2.59 | 1.318 | 0.004 | 1.136 | 0.007 | 1.089737 | 0.04626316 | 1.331 | 0.006 | 1.145 | 0.011 | 1.088368 | 0.05663158 | 1.266 | 0.009 | 1.27 | 0.019 | 1.09515 | 0.17485 | 1.19 | 0.01 | 1.449 | 0.026 | 1.1067 | 0.3423 | 0.009899495 | 0.01555635 | 0.02687006 | 0.03676955
1.344 | 0.008 | 1.087 | 0.014 | 186 | 2.71 | 1.337 | 0.004 | 1.134 | 0.007 | 1.087737 | 0.04626316 | 1.343 | 0.006 | 1.128 | 0.011 | 1.087105 | 0.04089474 | 1.277 | 0.009 | 1.249 | 0.018 | 1.094 | 0.155 | 1.193 | 0.01 | 1.444 | 0.026 | 1.10625 | 0.33775 | 0.009899495 | 0.01555635 | 0.02545584 | 0.03676955
1.363 | 0.008 | 1.086 | 0.014 | 188.94 | 2.61 | 1.349 | 0.004 | 1.116 | 0.007 | 1.086737 | 0.02926316 | 1.348 | 0.006 | 1.119 | 0.011 | 1.086789 | 0.03221053 | 1.282 | 0.009 | 1.24 | 0.018 | 1.0935 | 0.1465 | 1.195 | 0.01 | 1.439 | 0.026 | 1.10595 | 0.33305 | 0.009899495 | 0.01555635 | 0.02545584 | 0.03676955

## G385 B4 Delta
Datenfile: | 20190308_G385Fe9Cr_22_QCSM_u_eval1 |  |  |  |  | Datenfile: | 20190308_G385Fe9Cr_16_QCSM |  |  |  |  | Datenfile: | 20190310_G385Fe9Cr_15_QCSM |  |  |  |  | Datenfile: | 20190312_G385Fe9Cr_17_QCSM |  |  |  |  | Datenfile: | 20190313_G385Fe9Cr_18_QCSM
Material: | G385 | Sample: | 22 | E (MeV): | 0 | Material: | G385 | Sample: | 16 | E (MeV): | 1 | Material: | G385 | Sample: | 15 | E (MeV): | 2 | Material: | G385 | Sample: | 17 | E (MeV): | 5 | Material: | G385 | Sample: | 18 | E (MeV): | 8 | 1 | 2 | 5 | 8
hc | dhc | H | dH | E | dE | hc | dhc | H | dH | Hu,int | DeltaH | hc | dhc | H | dH | Hu,int | DeltaH | hc | dhc | H | dH | Hu,int | DeltaH | hc | dhc | H | dH | Hu,int | DeltaH
µm | µm | GPa | GPa | GPa | GPa | µm | µm | GPa | GPa | GPa | GPa | µm | µm | GPa | GPa | GPa | GPa | µm | µm | GPa | GPa | GPa | GPa | µm | µm | GPa | GPa | GPa | GPa
0.029 | 0.004 | 3.433 | 1.232 | 304.8 | 89.84 | 0.03 | 0.001 | 3.478 | 0.343 | 3.357235 | 0.1207647 | 0.032 | 0.001 | 3.375 | 0.431 | 3.205706 | 0.1692941 | 0.031 | 0.002 | 3.17 | 0.381 | 3.281471 | -0.1114706 | 0.032 | 0.005 | 3.226 | 1.309 | 3.205706 | 0.02029412 | 0.4850753 | 0.609526 | 0.5388154 | 1.851206
0.046 | 0.002 | 2.145 | 0.247 | 295.88 | 22.81 | 0.042 | 0.001 | 2.866 | 0.167 | 2.448059 | 0.4179412 | 0.041 | 0.001 | 2.693 | 0.246 | 2.523824 | 0.1691765 | 0.042 | 0.002 | 2.516 | 0.245 | 2.448059 | 0.06794118 | 0.042 | 0.003 | 2.561 | 0.524 | 2.448059 | 0.1129412 | 0.2361737 | 0.3478965 | 0.3464823 | 0.7410479
0.064 | 0.002 | 1.955 | 0.131 | 299.52 | 14.88 | 0.063 | 0.001 | 2.678 | 0.128 | 1.965556 | 0.7124444 | 0.056 | 0.002 | 2.548 | 0.175 | 2.039444 | 0.5085556 | 0.058 | 0.002 | 2.367 | 0.191 | 2.018333 | 0.3486667 | 0.058 | 0.003 | 2.374 | 0.292 | 2.018333 | 0.3556667 | 0.1810193 | 0.2474874 | 0.2701148 | 0.4129504
0.082 | 0.002 | 1.858 | 0.118 | 295.66 | 13.76 | 0.079 | 0.002 | 2.547 | 0.109 | 1.874167 | 0.6728333 | 0.077 | 0.002 | 2.404 | 0.161 | 1.884944 | 0.5190556 | 0.074 | 0.003 | 2.256 | 0.171 | 1.901111 | 0.3548889 | 0.073 | 0.003 | 2.27 | 0.23 | 1.9065 | 0.3635 | 0.1541493 | 0.2276884 | 0.2418305 | 0.3252691
0.096 | 0.003 | 1.825 | 0.125 | 289.75 | 14.52 | 0.097 | 0.002 | 2.485 | 0.09 | 1.823368 | 0.6616316 | 0.094 | 0.003 | 2.354 | 0.151 | 1.829714 | 0.5242857 | 0.091 | 0.003 | 2.197 | 0.147 | 1.836786 | 0.3602143 | 0.091 | 0.003 | 2.218 | 0.181 | 1.836786 | 0.3812143 | 0.1272792 | 0.2135462 | 0.2078894 | 0.2559727
0.115 | 0.003 | 1.794 | 0.101 | 282.76 | 11.84 | 0.115 | 0.002 | 2.415 | 0.081 | 1.794 | 0.621 | 0.112 | 0.003 | 2.336 | 0.145 | 1.798895 | 0.5371053 | 0.11 | 0.003 | 2.151 | 0.141 | 1.802158 | 0.3488421 | 0.109 | 0.004 | 2.188 | 0.159 | 1.803789 | 0.3842105 | 0.1145513 | 0.205061 | 0.1994041 | 0.22486
0.135 | 0.003 | 1.785 | 0.09 | 276.58 | 11.11 | 0.128 | 0.002 | 2.375 | 0.079 | 1.78815 | 0.58685 | 0.13 | 0.004 | 2.314 | 0.149 | 1.78725 | 0.52675 | 0.122 | 0.004 | 2.149 | 0.134 | 1.79085 | 0.35815 | 0.121 | 0.004 | 2.188 | 0.151 | 1.7913 | 0.3967 | 0.1117229 | 0.2107178 | 0.1895046 | 0.2135462
0.149 | 0.003 | 1.777 | 0.086 | 271.09 | 10.95 | 0.149 | 0.002 | 2.313 | 0.069 | 1.777 | 0.536 | 0.143 | 0.004 | 2.301 | 0.139 | 1.780429 | 0.5205714 | 0.141 | 0.004 | 2.156 | 0.136 | 1.781571 | 0.3744286 | 0.134 | 0.004 | 2.176 | 0.15 | 1.78545 | 0.39055 | 0.09758074 | 0.1965757 | 0.192333 | 0.212132
0.164 | 0.003 | 1.77 | 0.079 | 265.92 | 9.36 | 0.17 | 0.002 | 2.245 | 0.057 | 1.764818 | 0.4801818 | 0.156 | 0.004 | 2.274 | 0.129 | 1.773733 | 0.5002667 | 0.16 | 0.005 | 2.156 | 0.138 | 1.771867 | 0.3841333 | 0.153 | 0.005 | 2.178 | 0.143 | 1.775133 | 0.4028667 | 0.08061017 | 0.1824335 | 0.1951615 | 0.2022325
0.186 | 0.003 | 1.751 | 0.068 | 259.41 | 8.94 | 0.184 | 0.002 | 2.214 | 0.051 | 1.752727 | 0.4612727 | 0.176 | 0.004 | 2.249 | 0.115 | 1.759636 | 0.4893636 | 0.174 | 0.005 | 2.143 | 0.138 | 1.761364 | 0.3816364 | 0.173 | 0.005 | 2.169 | 0.125 | 1.762227 | 0.4067727 | 0.07212489 | 0.1626346 | 0.1951615 | 0.1767767
0.209 | 0.003 | 1.733 | 0.06 | 254.78 | 8.01 | 0.199 | 0.002 | 2.167 | 0.046 | 1.740826 | 0.4261739 | 0.196 | 0.004 | 2.223 | 0.104 | 1.743174 | 0.4798261 | 0.194 | 0.005 | 2.125 | 0.114 | 1.744739 | 0.3802609 | 0.186 | 0.005 | 2.168 | 0.122 | 1.751 | 0.417 | 0.06505382 | 0.1470782 | 0.1612203 | 0.1725341
0.224 | 0.004 | 1.718 | 0.059 | 250.29 | 7.69 | 0.215 | 0.002 | 2.116 | 0.045 | 1.727 | 0.389 | 0.211 | 0.005 | 2.177 | 0.106 | 1.731 | 0.446 | 0.215 | 0.006 | 2.109 | 0.112 | 1.727 | 0.382 | 0.199 | 0.005 | 2.169 | 0.116 | 1.740826 | 0.4281739 | 0.06363961 | 0.1499066 | 0.1583919 | 0.1640488
0.24 | 0.004 | 1.701 | 0.055 | 245.13 | 6.91 | 0.231 | 0.002 | 2.07 | 0.038 | 1.7105625 | 0.3594375 | 0.226 | 0.004 | 2.152 | 0.089 | 1.715875 | 0.436125 | 0.229 | 0.006 | 2.095 | 0.109 | 1.7126875 | 0.3823125 | 0.219 | 0.005 | 2.15 | 0.105 | 1.723 | 0.427 | 0.05374012 | 0.125865 | 0.1541493 | 0.1484924
0.256 | 0.004 | 1.686 | 0.052 | 242.15 | 6.81 | 0.246 | 0.002 | 2.035 | 0.035 | 1.695375 | 0.339625 | 0.24 | 0.004 | 2.136 | 0.081 | 1.701 | 0.435 | 0.243 | 0.006 | 2.086 | 0.106 | 1.6981875 | 0.3878125 | 0.24 | 0.005 | 2.138 | 0.101 | 1.701 | 0.437 | 0.04949747 | 0.1145513 | 0.1499066 | 0.1428356
0.272 | 0.004 | 1.672 | 0.049 | 239.3 | 6.91 | 0.262 | 0.002 | 2.001 | 0.032 | 1.68075 | 0.32025 | 0.262 | 0.004 | 2.104 | 0.076 | 1.68075 | 0.42325 | 0.257 | 0.006 | 2.077 | 0.104 | 1.685125 | 0.391875 | 0.253 | 0.005 | 2.131 | 0.096 | 1.6888125 | 0.4421875 | 0.04525483 | 0.1074802 | 0.1470782 | 0.1357645
0.288 | 0.004 | 1.657 | 0.046 | 234.66 | 6.33 | 0.286 | 0.002 | 1.96 | 0.03 | 1.658875 | 0.301125 | 0.285 | 0.005 | 2.065 | 0.07 | 1.6598125 | 0.4051875 | 0.271 | 0.006 | 2.062 | 0.099 | 1.672875 | 0.389125 | 0.267 | 0.005 | 2.125 | 0.091 | 1.676375 | 0.448625 | 0.04242641 | 0.09899495 | 0.1400071 | 0.1286934
0.304 | 0.004 | 1.646 | 0.043 | 230.2 | 5.9 | 0.31 | 0.002 | 1.923 | 0.029 | 1.64192 | 0.28108 | 0.3 | 0.004 | 2.041 | 0.064 | 1.64875 | 0.39225 | 0.293 | 0.006 | 2.037 | 0.088 | 1.6535625 | 0.3834375 | 0.281 | 0.005 | 2.121 | 0.084 | 1.6635625 | 0.4574375 | 0.04101219 | 0.09050967 | 0.1244508 | 0.1187939
0.329 | 0.004 | 1.629 | 0.04 | 226.03 | 5.5 | 0.326 | 0.002 | 1.903 | 0.027 | 1.63104 | 0.27196 | 0.315 | 0.004 | 2.026 | 0.061 | 1.63852 | 0.38748 | 0.315 | 0.006 | 2.015 | 0.086 | 1.63852 | 0.37648 | 0.302 | 0.005 | 2.114 | 0.072 | 1.647375 | 0.466625 | 0.03818377 | 0.08626703 | 0.1216224 | 0.1018234
0.353 | 0.004 | 1.618 | 0.035 | 223.43 | 5.01 | 0.342 | 0.002 | 1.877 | 0.028 | 1.623042 | 0.2539583 | 0.33 | 0.005 | 2.004 | 0.062 | 1.628542 | 0.3754583 | 0.331 | 0.006 | 1.999 | 0.08 | 1.628083 | 0.3709167 | 0.322 | 0.005 | 2.111 | 0.067 | 1.63376 | 0.47724 | 0.03959798 | 0.08768124 | 0.1131371 | 0.09475231
0.369 | 0.004 | 1.609 | 0.034 | 221.25 | 5.24 | 0.358 | 0.002 | 1.855 | 0.027 | 1.6151875 | 0.2398125 | 0.346 | 0.005 | 1.982 | 0.061 | 1.621208 | 0.3607917 | 0.346 | 0.006 | 1.978 | 0.076 | 1.621208 | 0.3567917 | 0.336 | 0.005 | 2.105 | 0.062 | 1.625792 | 0.4792083 | 0.03818377 | 0.08626703 | 0.1074802 | 0.08768124
0.385 | 0.004 | 1.6 | 0.034 | 218.65 | 4.56 | 0.375 | 0.003 | 1.832 | 0.027 | 1.605625 | 0.226375 | 0.362 | 0.005 | 1.957 | 0.058 | 1.6129375 | 0.3440625 | 0.362 | 0.007 | 1.961 | 0.076 | 1.6129375 | 0.3480625 | 0.349 | 0.005 | 2.101 | 0.061 | 1.619833 | 0.4811667 | 0.03818377 | 0.08202439 | 0.1074802 | 0.08626703
0.402 | 0.004 | 1.59 | 0.034 | 215.94 | 4.69 | 0.392 | 0.003 | 1.805 | 0.026 | 1.595882 | 0.2091176 | 0.378 | 0.005 | 1.935 | 0.055 | 1.6039375 | 0.3310625 | 0.377 | 0.007 | 1.939 | 0.07 | 1.6045 | 0.3345 | 0.363 | 0.005 | 2.101 | 0.06 | 1.612375 | 0.488625 | 0.03676955 | 0.07778175 | 0.09899495 | 0.08485281
0.418 | 0.004 | 1.58 | 0.033 | 215.04 | 4.3 | 0.409 | 0.003 | 1.784 | 0.024 | 1.585625 | 0.198375 | 0.394 | 0.005 | 1.919 | 0.055 | 1.594706 | 0.3242941 | 0.393 | 0.006 | 1.923 | 0.065 | 1.595294 | 0.3277059 | 0.383 | 0.005 | 2.092 | 0.058 | 1.601125 | 0.490875 | 0.03394113 | 0.07778175 | 0.09192388 | 0.08202439
0.435 | 0.004 | 1.571 | 0.032 | 213.15 | 4.38 | 0.426 | 0.003 | 1.764 | 0.026 | 1.575765 | 0.1882353 | 0.41 | 0.005 | 1.898 | 0.054 | 1.585 | 0.313 | 0.409 | 0.006 | 1.905 | 0.061 | 1.585625 | 0.319375 | 0.404 | 0.005 | 2.082 | 0.056 | 1.58875 | 0.49325 | 0.03676955 | 0.07636753 | 0.08626703 | 0.07919596
0.451 | 0.004 | 1.562 | 0.032 | 210.47 | 4.29 | 0.443 | 0.003 | 1.746 | 0.025 | 1.5665 | 0.1795 | 0.427 | 0.005 | 1.873 | 0.051 | 1.575235 | 0.2977647 | 0.425 | 0.006 | 1.89 | 0.059 | 1.576294 | 0.3137059 | 0.419 | 0.005 | 2.071 | 0.055 | 1.579471 | 0.4915294 | 0.03535534 | 0.07212489 | 0.0834386 | 0.07778175
0.468 | 0.004 | 1.553 | 0.031 | 208.08 | 4.23 | 0.46 | 0.003 | 1.724 | 0.025 | 1.557235 | 0.1667647 | 0.443 | 0.006 | 1.854 | 0.05 | 1.5665 | 0.2875 | 0.44 | 0.006 | 1.876 | 0.056 | 1.5681875 | 0.3078125 | 0.434 | 0.005 | 2.062 | 0.054 | 1.571529 | 0.4904706 | 0.03535534 | 0.07071068 | 0.07919596 | 0.07636753
0.485 | 0.004 | 1.542 | 0.03 | 207.95 | 4.13 | 0.477 | 0.003 | 1.704 | 0.022 | 1.547176 | 0.1568235 | 0.459 | 0.006 | 1.839 | 0.05 | 1.557765 | 0.2812353 | 0.456 | 0.006 | 1.858 | 0.053 | 1.559353 | 0.2986471 | 0.45 | 0.006 | 2.04 | 0.057 | 1.5625625 | 0.4774375 | 0.0311127 | 0.07071068 | 0.07495332 | 0.08061017
0.502 | 0.004 | 1.533 | 0.029 | 205.43 | 3.74 | 0.494 | 0.003 | 1.688 | 0.021 | 1.537235 | 0.1507647 | 0.476 | 0.006 | 1.822 | 0.049 | 1.547824 | 0.2741765 | 0.472 | 0.006 | 1.844 | 0.051 | 1.550412 | 0.2935882 | 0.466 | 0.007 | 2.016 | 0.066 | 1.554059 | 0.4619412 | 0.02969848 | 0.06929646 | 0.07212489 | 0.0933381
0.519 | 0.005 | 1.526 | 0.028 | 204.25 | 3.67 | 0.511 | 0.003 | 1.674 | 0.02 | 1.529294 | 0.1447059 | 0.492 | 0.006 | 1.805 | 0.05 | 1.538294 | 0.2667059 | 0.488 | 0.006 | 1.83 | 0.05 | 1.540412 | 0.2895882 | 0.483 | 0.007 | 1.985 | 0.063 | 1.543294 | 0.4417059 | 0.02828427 | 0.07071068 | 0.07071068 | 0.08909545
0.536 | 0.005 | 1.519 | 0.028 | 202.74 | 3.37 | 0.528 | 0.003 | 1.66 | 0.02 | 1.522294 | 0.1377059 | 0.509 | 0.007 | 1.79 | 0.049 | 1.530118 | 0.2598824 | 0.505 | 0.006 | 1.814 | 0.048 | 1.531765 | 0.2822353 | 0.5 | 0.008 | 1.958 | 0.065 | 1.534059 | 0.4239412 | 0.02828427 | 0.06929646 | 0.06788225 | 0.09192388
0.553 | 0.005 | 1.511 | 0.028 | 203.48 | 4.09 | 0.546 | 0.003 | 1.645 | 0.02 | 1.514294 | 0.1307059 | 0.526 | 0.007 | 1.771 | 0.048 | 1.523118 | 0.2478824 | 0.522 | 0.006 | 1.796 | 0.044 | 1.524765 | 0.2712353 | 0.517 | 0.006 | 1.933 | 0.049 | 1.526824 | 0.4061765 | 0.02828427 | 0.06788225 | 0.0622254 | 0.06929646
0.57 | 0.005 | 1.499 | 0.028 | 200.59 | 3.62 | 0.564 | 0.003 | 1.625 | 0.02 | 1.503235 | 0.1217647 | 0.543 | 0.007 | 1.756 | 0.047 | 1.515706 | 0.2402941 | 0.538 | 0.006 | 1.781 | 0.044 | 1.518059 | 0.2629412 | 0.534 | 0.005 | 1.915 | 0.037 | 1.519824 | 0.3951765 | 0.02828427 | 0.06646804 | 0.0622254 | 0.0523259
0.588 | 0.005 | 1.49 | 0.027 | 199.71 | 3.9 | 0.581 | 0.003 | 1.613 | 0.02 | 1.4935 | 0.1195 | 0.567 | 0.007 | 1.739 | 0.046 | 1.501118 | 0.2378824 | 0.555 | 0.006 | 1.768 | 0.042 | 1.509588 | 0.2584118 | 0.549 | 0.004 | 1.904 | 0.034 | 1.512882 | 0.3911176 | 0.02828427 | 0.06505382 | 0.05939697 | 0.04808326
0.605 | 0.005 | 1.482 | 0.026 | 198.7 | 3.63 | 0.598 | 0.003 | 1.602 | 0.02 | 1.485294 | 0.1167059 | 0.592 | 0.007 | 1.722 | 0.045 | 1.488118 | 0.2338824 | 0.571 | 0.007 | 1.757 | 0.042 | 1.4985 | 0.2585 | 0.565 | 0.004 | 1.894 | 0.032 | 1.502529 | 0.3914706 | 0.02828427 | 0.06363961 | 0.05939697 | 0.04525483
0.622 | 0.005 | 1.476 | 0.025 | 198.09 | 3.56 | 0.616 | 0.004 | 1.592 | 0.02 | 1.478118 | 0.1138824 | 0.608 | 0.008 | 1.712 | 0.046 | 1.480941 | 0.2310588 | 0.587 | 0.007 | 1.746 | 0.042 | 1.4905 | 0.2555 | 0.58 | 0.004 | 1.887 | 0.029 | 1.494 | 0.393 | 0.02828427 | 0.06505382 | 0.05939697 | 0.04101219
0.64 | 0.005 | 1.469 | 0.025 | 197.83 | 3.66 | 0.633 | 0.004 | 1.582 | 0.021 | 1.471722 | 0.1102778 | 0.624 | 0.008 | 1.705 | 0.045 | 1.475222 | 0.2297778 | 0.612 | 0.007 | 1.731 | 0.042 | 1.479529 | 0.2514706 | 0.595 | 0.004 | 1.881 | 0.029 | 1.486706 | 0.3942941 | 0.02969848 | 0.06363961 | 0.05939697 | 0.04101219
0.665 | 0.005 | 1.462 | 0.024 | 197.92 | 3.49 | 0.65 | 0.004 | 1.574 | 0.02 | 1.4662 | 0.1078 | 0.64 | 0.008 | 1.698 | 0.046 | 1.469 | 0.229 | 0.635 | 0.007 | 1.721 | 0.039 | 1.470944 | 0.2500556 | 0.609 | 0.004 | 1.876 | 0.028 | 1.480588 | 0.3954118 | 0.02828427 | 0.06505382 | 0.05515433 | 0.03959798
0.69 | 0.005 | 1.456 | 0.024 | 199.12 | 3.2 | 0.666 | 0.004 | 1.569 | 0.02 | 1.46176 | 0.10724 | 0.657 | 0.008 | 1.686 | 0.046 | 1.46424 | 0.22176 | 0.652 | 0.007 | 1.712 | 0.038 | 1.46564 | 0.24636 | 0.625 | 0.004 | 1.868 | 0.027 | 1.474833 | 0.3931667 | 0.02828427 | 0.06505382 | 0.05374012 | 0.03818377
0.707 | 0.005 | 1.452 | 0.024 | 198.23 | 3.4 | 0.683 | 0.004 | 1.56 | 0.02 | 1.45768 | 0.10232 | 0.674 | 0.009 | 1.674 | 0.045 | 1.45984 | 0.21416 | 0.668 | 0.007 | 1.702 | 0.038 | 1.46128 | 0.24072 | 0.641 | 0.004 | 1.858 | 0.024 | 1.46872 | 0.38928 | 0.02828427 | 0.06363961 | 0.05374012 | 0.03394113
0.724 | 0.005 | 1.446 | 0.023 | 197.45 | 3.14 | 0.701 | 0.004 | 1.551 | 0.019 | 1.453412 | 0.09758824 | 0.691 | 0.009 | 1.665 | 0.045 | 1.455765 | 0.2092353 | 0.685 | 0.007 | 1.692 | 0.038 | 1.4572 | 0.2348 | 0.656 | 0.004 | 1.849 | 0.024 | 1.46452 | 0.38448 | 0.02687006 | 0.06363961 | 0.05374012 | 0.03394113
0.742 | 0.006 | 1.44 | 0.023 | 196.88 | 3.46 | 0.718 | 0.004 | 1.544 | 0.02 | 1.448118 | 0.09588235 | 0.708 | 0.009 | 1.655 | 0.046 | 1.451647 | 0.2033529 | 0.701 | 0.007 | 1.684 | 0.037 | 1.453412 | 0.2305882 | 0.672 | 0.004 | 1.839 | 0.024 | 1.46032 | 0.37868 | 0.02828427 | 0.06505382 | 0.0523259 | 0.03394113
0.759 | 0.006 | 1.435 | 0.022 | 195.62 | 3.44 | 0.735 | 0.004 | 1.537 | 0.019 | 1.442333 | 0.09466667 | 0.725 | 0.009 | 1.646 | 0.045 | 1.445667 | 0.2003333 | 0.718 | 0.007 | 1.674 | 0.035 | 1.448118 | 0.2258824 | 0.688 | 0.004 | 1.83 | 0.023 | 1.45648 | 0.37352 | 0.02687006 | 0.06363961 | 0.04949747 | 0.03252691
0.776 | 0.006 | 1.43 | 0.022 | 195.92 | 3.07 | 0.752 | 0.004 | 1.529 | 0.02 | 1.437059 | 0.09194118 | 0.742 | 0.01 | 1.637 | 0.045 | 1.44 | 0.197 | 0.735 | 0.007 | 1.665 | 0.035 | 1.442333 | 0.2226667 | 0.704 | 0.004 | 1.821 | 0.024 | 1.452706 | 0.3682941 | 0.02828427 | 0.06363961 | 0.04949747 | 0.03394113
0.794 | 0.006 | 1.425 | 0.022 | 194.49 | 3.3 | 0.77 | 0.005 | 1.521 | 0.02 | 1.431765 | 0.08923529 | 0.759 | 0.01 | 1.629 | 0.044 | 1.435 | 0.194 | 0.752 | 0.008 | 1.655 | 0.034 | 1.437059 | 0.2179412 | 0.72 | 0.004 | 1.812 | 0.025 | 1.447412 | 0.3645882 | 0.02828427 | 0.0622254 | 0.04808326 | 0.03535534
0.811 | 0.006 | 1.421 | 0.022 | 194.5 | 2.76 | 0.787 | 0.005 | 1.513 | 0.019 | 1.426944 | 0.08605556 | 0.776 | 0.01 | 1.621 | 0.044 | 1.43 | 0.191 | 0.769 | 0.008 | 1.646 | 0.033 | 1.432059 | 0.2139412 | 0.737 | 0.004 | 1.8 | 0.023 | 1.441667 | 0.3583333 | 0.02687006 | 0.0622254 | 0.04666905 | 0.03252691
0.828 | 0.006 | 1.416 | 0.022 | 194.15 | 3.37 | 0.805 | 0.005 | 1.506 | 0.019 | 1.422412 | 0.08358824 | 0.793 | 0.01 | 1.612 | 0.043 | 1.425278 | 0.1867222 | 0.786 | 0.008 | 1.639 | 0.033 | 1.427222 | 0.2117778 | 0.753 | 0.004 | 1.79 | 0.023 | 1.436765 | 0.3532353 | 0.02687006 | 0.06081118 | 0.04666905 | 0.03252691
0.846 | 0.006 | 1.411 | 0.022 | 192.88 | 3.11 | 0.822 | 0.005 | 1.499 | 0.019 | 1.417765 | 0.08123529 | 0.81 | 0.01 | 1.605 | 0.043 | 1.421235 | 0.1837647 | 0.803 | 0.008 | 1.631 | 0.033 | 1.422882 | 0.2081176 | 0.77 | 0.004 | 1.779 | 0.021 | 1.431765 | 0.3472353 | 0.02687006 | 0.06081118 | 0.04666905 | 0.02969848
0.863 | 0.006 | 1.407 | 0.022 | 192.02 | 3.08 | 0.84 | 0.005 | 1.494 | 0.019 | 1.412667 | 0.08133333 | 0.827 | 0.01 | 1.598 | 0.042 | 1.416294 | 0.1817059 | 0.819 | 0.008 | 1.625 | 0.033 | 1.418647 | 0.2063529 | 0.787 | 0.004 | 1.768 | 0.021 | 1.426944 | 0.3410556 | 0.02687006 | 0.05939697 | 0.04666905 | 0.02969848
0.881 | 0.006 | 1.403 | 0.021 | 191.63 | 3.19 | 0.857 | 0.005 | 1.487 | 0.019 | 1.408412 | 0.07858824 | 0.844 | 0.01 | 1.591 | 0.042 | 1.411556 | 0.1794444 | 0.837 | 0.008 | 1.617 | 0.032 | 1.4135 | 0.2035 | 0.804 | 0.004 | 1.756 | 0.021 | 1.422647 | 0.3333529 | 0.02687006 | 0.05939697 | 0.04525483 | 0.02969848
0.899 | 0.006 | 1.399 | 0.021 | 189.63 | 2.8 | 0.874 | 0.005 | 1.482 | 0.018 | 1.404556 | 0.07744444 | 0.862 | 0.011 | 1.58 | 0.041 | 1.407235 | 0.1727647 | 0.855 | 0.008 | 1.603 | 0.032 | 1.408882 | 0.1941176 | 0.822 | 0.005 | 1.743 | 0.023 | 1.417765 | 0.3252353 | 0.02545584 | 0.05798276 | 0.04525483 | 0.03252691
0.918 | 0.007 | 1.391 | 0.021 | 188.61 | 3.37 | 0.893 | 0.005 | 1.473 | 0.018 | 1.400333 | 0.07266667 | 0.88 | 0.01 | 1.573 | 0.039 | 1.403222 | 0.1697778 | 0.872 | 0.009 | 1.597 | 0.032 | 1.405 | 0.192 | 0.84 | 0.004 | 1.73 | 0.021 | 1.412667 | 0.3173333 | 0.02545584 | 0.05515433 | 0.04525483 | 0.02969848
0.936 | 0.006 | 1.386 | 0.02 | 187.77 | 2.87 | 0.911 | 0.005 | 1.467 | 0.018 | 1.393947 | 0.07305263 | 0.897 | 0.01 | 1.567 | 0.038 | 1.399444 | 0.1675556 | 0.889 | 0.009 | 1.59 | 0.032 | 1.401222 | 0.1887778 | 0.857 | 0.004 | 1.721 | 0.02 | 1.408412 | 0.3125882 | 0.02545584 | 0.05374012 | 0.04525483 | 0.02828427
0.953 | 0.006 | 1.383 | 0.02 | 185.97 | 2.76 | 0.929 | 0.005 | 1.461 | 0.018 | 1.387944 | 0.07305556 | 0.914 | 0.01 | 1.562 | 0.038 | 1.392684 | 0.1693158 | 0.906 | 0.009 | 1.585 | 0.032 | 1.396053 | 0.1889474 | 0.873 | 0.005 | 1.713 | 0.02 | 1.404778 | 0.3082222 | 0.02545584 | 0.05374012 | 0.04525483 | 0.02828427
0.97 | 0.007 | 1.38 | 0.02 | 186.29 | 2.83 | 0.946 | 0.005 | 1.456 | 0.018 | 1.384235 | 0.07176471 | 0.93 | 0.011 | 1.557 | 0.038 | 1.387667 | 0.1693333 | 0.923 | 0.009 | 1.581 | 0.031 | 1.389611 | 0.1913889 | 0.89 | 0.005 | 1.706 | 0.021 | 1.401 | 0.305 | 0.02545584 | 0.05374012 | 0.04384062 | 0.02969848
0.987 | 0.007 | 1.378 | 0.02 | 186.13 | 2.92 | 0.964 | 0.005 | 1.452 | 0.018 | 1.381059 | 0.07094118 | 0.948 | 0.011 | 1.551 | 0.038 | 1.383882 | 0.1671176 | 0.94 | 0.008 | 1.575 | 0.029 | 1.385294 | 0.1897059 | 0.907 | 0.005 | 1.699 | 0.021 | 1.395632 | 0.3033684 | 0.02545584 | 0.05374012 | 0.04101219 | 0.02969848
1.004 | 0.007 | 1.377 | 0.019 | 185.83 | 2.62 | 0.981 | 0.005 | 1.449 | 0.017 | 1.378706 | 0.07029412 | 0.964 | 0.011 | 1.549 | 0.036 | 1.381059 | 0.1679412 | 0.956 | 0.008 | 1.572 | 0.026 | 1.382471 | 0.1895294 | 0.921 | 0.005 | 1.699 | 0.021 | 1.390167 | 0.3088333 | 0.02404163 | 0.05091169 | 0.03676955 | 0.02969848
1.019 | 0.007 | 1.38 | 0.019 | 186.39 | 2.67 | 0.996 | 0.006 | 1.451 | 0.018 | 1.377471 | 0.07352941 | 0.98 | 0.011 | 1.546 | 0.037 | 1.378824 | 0.1671765 | 0.972 | 0.008 | 1.569 | 0.025 | 1.379765 | 0.1892353 | 0.937 | 0.005 | 1.696 | 0.021 | 1.385824 | 0.3101765 | 0.02545584 | 0.0523259 | 0.03535534 | 0.02969848
1.036 | 0.007 | 1.38 | 0.019 | 186.95 | 2.92 | 1.012 | 0.006 | 1.45 | 0.018 | 1.3786 | 0.0714 | 0.997 | 0.011 | 1.543 | 0.037 | 1.377412 | 0.1655882 | 0.989 | 0.008 | 1.563 | 0.025 | 1.377882 | 0.1851176 | 0.953 | 0.005 | 1.692 | 0.02 | 1.383 | 0.309 | 0.02545584 | 0.0523259 | 0.03535534 | 0.02828427
1.053 | 0.007 | 1.378 | 0.019 | 187.02 | 2.82 | 1.029 | 0.006 | 1.446 | 0.018 | 1.38 | 0.066 | 1.014 | 0.012 | 1.537 | 0.037 | 1.379 | 0.158 | 1.006 | 0.008 | 1.559 | 0.025 | 1.3774 | 0.1816 | 0.97 | 0.005 | 1.685 | 0.02 | 1.38 | 0.305 | 0.02545584 | 0.0523259 | 0.03535534 | 0.02828427
1.07 | 0.007 | 1.375 | 0.019 | 186.69 | 2.57 | 1.046 | 0.006 | 1.443 | 0.018 | 1.378824 | 0.06417647 | 1.031 | 0.012 | 1.532 | 0.037 | 1.38 | 0.152 | 1.023 | 0.008 | 1.553 | 0.025 | 1.38 | 0.173 | 0.987 | 0.005 | 1.678 | 0.02 | 1.378 | 0.3 | 0.02545584 | 0.0523259 | 0.03535534 | 0.02828427
1.087 | 0.007 | 1.373 | 0.019 | 185.82 | 2.71 | 1.064 | 0.006 | 1.44 | 0.018 | 1.376059 | 0.06394118 | 1.048 | 0.012 | 1.526 | 0.037 | 1.378588 | 0.1474118 | 1.04 | 0.008 | 1.548 | 0.025 | 1.379529 | 0.1684706 | 1.003 | 0.005 | 1.671 | 0.02 | 1.377059 | 0.2939412 | 0.02545584 | 0.0523259 | 0.03535534 | 0.02828427
1.105 | 0.007 | 1.371 | 0.019 | 185.46 | 2.87 | 1.081 | 0.006 | 1.437 | 0.018 | 1.373706 | 0.06329412 | 1.066 | 0.012 | 1.521 | 0.037 | 1.375706 | 0.1452941 | 1.057 | 0.008 | 1.544 | 0.025 | 1.377294 | 0.1667059 | 1.02 | 0.005 | 1.664 | 0.019 | 1.38 | 0.284 | 0.02545584 | 0.0523259 | 0.03535534 | 0.02687006
1.122 | 0.007 | 1.368 | 0.019 | 185.96 | 2.98 | 1.098 | 0.006 | 1.434 | 0.018 | 1.371778 | 0.06222222 | 1.083 | 0.012 | 1.517 | 0.037 | 1.373471 | 0.1435294 | 1.074 | 0.008 | 1.539 | 0.024 | 1.374529 | 0.1644706 | 1.037 | 0.005 | 1.657 | 0.019 | 1.379882 | 0.2771176 | 0.02545584 | 0.0523259 | 0.03394113 | 0.02687006
1.139 | 0.008 | 1.367 | 0.019 | 185.96 | 2.76 | 1.115 | 0.006 | 1.431 | 0.018 | 1.369235 | 0.06176471 | 1.1 | 0.013 | 1.512 | 0.039 | 1.371556 | 0.1404444 | 1.091 | 0.008 | 1.534 | 0.025 | 1.372556 | 0.1614444 | 1.054 | 0.005 | 1.651 | 0.019 | 1.377824 | 0.2731765 | 0.02545584 | 0.05515433 | 0.03535534 | 0.02687006
1.156 | 0.008 | 1.365 | 0.019 | 186.7 | 3.14 | 1.132 | 0.006 | 1.429 | 0.017 | 1.367412 | 0.06158824 | 1.117 | 0.013 | 1.507 | 0.038 | 1.368882 | 0.1381176 | 1.107 | 0.009 | 1.531 | 0.025 | 1.370647 | 0.1603529 | 1.071 | 0.005 | 1.645 | 0.018 | 1.374882 | 0.2701176 | 0.02404163 | 0.05374012 | 0.03535534 | 0.02545584
1.173 | 0.008 | 1.364 | 0.019 | 187.54 | 2.73 | 1.149 | 0.006 | 1.426 | 0.017 | 1.365824 | 0.06017647 | 1.134 | 0.013 | 1.503 | 0.037 | 1.367294 | 0.1357059 | 1.124 | 0.009 | 1.529 | 0.025 | 1.367882 | 0.1611176 | 1.087 | 0.005 | 1.64 | 0.018 | 1.373 | 0.267 | 0.02404163 | 0.0523259 | 0.03535534 | 0.02545584
1.198 | 0.008 | 1.362 | 0.019 | 189.8 | 2.76 | 1.165 | 0.006 | 1.425 | 0.017 | 1.364471 | 0.06052941 | 1.151 | 0.013 | 1.499 | 0.036 | 1.365588 | 0.1334118 | 1.14 | 0.009 | 1.526 | 0.025 | 1.366882 | 0.1591176 | 1.104 | 0.005 | 1.634 | 0.019 | 1.371111 | 0.2628889 | 0.02404163 | 0.05091169 | 0.03535534 | 0.02687006
1.223 | 0.008 | 1.36 | 0.019 | 193.85 | 3.32 | 1.19 | 0.006 | 1.423 | 0.016 | 1.36264 | 0.06036 | 1.167 | 0.013 | 1.497 | 0.035 | 1.364353 | 0.1326471 | 1.156 | 0.009 | 1.525 | 0.025 | 1.365 | 0.16 | 1.12 | 0.006 | 1.63 | 0.019 | 1.368353 | 0.2616471 | 0.02262742 | 0.04949747 | 0.03535534 | 0.02687006

## L252 B4 Delta
Datenfiles 20190312_L252_Fe9Cr_o29u_QCSM und 20200124_o29_u_B4 gemittelt | [5 empty] | Datenfile: | 20190320_L252_Fe9Cr_o14_QCSM |  |  |  |  | Datenfile: | 20190312_L252_Fe9Cr_o17_QCSM |  |  |  |  | Datenfile: | 20200210_o21_i_B4 |  |  |  |  | Datenfile: | 20190321_L252_Fe9Cr_o16_QCSM
Material: | L252 | Sample: | o29 | E (MeV): | 0 | Material: | L252 | Sample: | o14 | E (MeV): | 1 | Material: | L252 | Sample: | o17 | E (MeV): | 2 | Material: | L252 | Sample: | o21 | E (MeV): | 5 | Material: | L252 | Sample: | o16 | E (MeV): | 8 | 1 | 2 | 5 | 8
hc | dhc | H | dH | E | dE | hc | dhc | H | dH | Hu,int | DeltaH | hc | dhc | H | dH | Hu,int | DeltaH | hc | dhc | H | dH | Hu,int | DeltaH | hc | dhc | H | dH | Hu,int | DeltaH
µm | µm | GPa | GPa | GPa | GPa | µm | µm | GPa | GPa | GPa | GPa | µm | µm | GPa | GPa | GPa | GPa | µm | µm | GPa | GPa | GPa | GPa | µm | µm | GPa | GPa | GPa | GPa
0.03 | 0.001 | 3.407 | 0.342 | 377.24 | 28.67 | 0.026 | 0.001 | 4.328 | 0.378 | #N/A | #N/A | 0.025 | 0.002 | 4.757 | 0.739 | #N/A | #N/A | 0.025 | 0.002 | 4.568 | 0.969 | #N/A | #N/A | 0.027 | 0.001 | 4.237 | 0.392 | #N/A | #N/A | 0.5345727 | 1.045104 | 1.370373 | 0.5543717
0.041 | 0.002 | 2.627 | 0.229 | 333.91 | 23.05 | 0.038 | 0.001 | 3.441 | 0.241 | 2.839727 | 0.6012727 | 0.036 | 0.001 | 3.681 | 0.27 | 2.981545 | 0.6994545 | 0.035 | 0.002 | 3.381 | 0.42 | 3.052455 | 0.3285455 | 0.036 | 0.001 | 3.327 | 0.189 | 2.981545 | 0.3454545 | 0.3408255 | 0.3818377 | 0.5939697 | 0.2672864
0.056 | 0.002 | 2.513 | 0.204 | 332.06 | 23.28 | 0.056 | 0.001 | 3.287 | 0.191 | 2.513 | 0.774 | 0.055 | 0.001 | 3.421 | 0.189 | 2.5206 | 0.9004 | 0.049 | 0.002 | 3.197 | 0.301 | 2.5662 | 0.6308 | 0.048 | 0.001 | 3.25 | 0.165 | 2.5738 | 0.6762 | 0.2701148 | 0.2672864 | 0.4256783 | 0.2333452
0.071 | 0.003 | 2.392 | 0.186 | 322.47 | 21.75 | 0.07 | 0.002 | 3.158 | 0.181 | 2.400067 | 0.7579333 | 0.069 | 0.002 | 3.296 | 0.178 | 2.408133 | 0.8878667 | 0.067 | 0.003 | 3.056 | 0.265 | 2.424267 | 0.6317333 | 0.062 | 0.001 | 3.115 | 0.152 | 2.4646 | 0.6504 | 0.2559727 | 0.25173 | 0.3747666 | 0.2149605
0.083 | 0.003 | 2.352 | 0.163 | 314.96 | 18.82 | 0.081 | 0.002 | 3.06 | 0.17 | 2.358667 | 0.7013333 | 0.084 | 0.002 | 3.211 | 0.158 | 2.350056 | 0.8609444 | 0.082 | 0.003 | 3.027 | 0.206 | 2.355333 | 0.6716667 | 0.077 | 0.002 | 3.028 | 0.134 | 2.372 | 0.656 | 0.2404163 | 0.2234457 | 0.291328 | 0.1895046
0.101 | 0.003 | 2.317 | 0.143 | 307.55 | 15.98 | 0.098 | 0.002 | 2.957 | 0.155 | 2.322833 | 0.6341667 | 0.1 | 0.002 | 3.124 | 0.138 | 2.318944 | 0.8050556 | 0.092 | 0.002 | 3.02 | 0.176 | 2.3345 | 0.6855 | 0.093 | 0.002 | 2.943 | 0.12 | 2.332556 | 0.6104444 | 0.2192031 | 0.1951615 | 0.2489016 | 0.1697056
0.118 | 0.003 | 2.288 | 0.127 | 299.15 | 14.28 | 0.115 | 0.002 | 2.892 | 0.133 | 2.293118 | 0.5988824 | 0.111 | 0.002 | 3.104 | 0.127 | 2.299941 | 0.8040588 | 0.108 | 0.002 | 3.017 | 0.149 | 2.305059 | 0.7119412 | 0.104 | 0.002 | 2.911 | 0.106 | 2.311882 | 0.5991176 | 0.1880904 | 0.1796051 | 0.2107178 | 0.1499066
0.131 | 0.003 | 2.26 | 0.107 | 292.11 | 11.74 | 0.127 | 0.003 | 2.861 | 0.131 | 2.268615 | 0.5923846 | 0.128 | 0.002 | 3.057 | 0.118 | 2.266462 | 0.7905385 | 0.123 | 0.002 | 3.02 | 0.127 | 2.277231 | 0.7427692 | 0.121 | 0.002 | 2.92 | 0.098 | 2.281538 | 0.6384615 | 0.185262 | 0.1668772 | 0.1796051 | 0.1385929
0.144 | 0.003 | 2.25 | 0.099 | 285.96 | 11.73 | 0.145 | 0.003 | 2.811 | 0.116 | 2.248071 | 0.5629286 | 0.146 | 0.002 | 2.996 | 0.106 | 2.246143 | 0.7498571 | 0.139 | 0.003 | 3.02 | 0.132 | 2.253846 | 0.7661538 | 0.138 | 0.002 | 2.892 | 0.093 | 2.254615 | 0.6373846 | 0.1640488 | 0.1499066 | 0.1866762 | 0.1315219
0.158 | 0.003 | 2.223 | 0.087 | 282.17 | 10.01 | 0.165 | 0.003 | 2.738 | 0.106 | 2.210333 | 0.5276667 | 0.158 | 0.002 | 2.951 | 0.098 | 2.223 | 0.728 | 0.157 | 0.003 | 2.999 | 0.117 | 2.224929 | 0.7740714 | 0.149 | 0.002 | 2.87 | 0.088 | 2.240357 | 0.6296429 | 0.1499066 | 0.1385929 | 0.165463 | 0.1244508
0.179 | 0.003 | 2.185 | 0.08 | 273.29 | 9.19 | 0.178 | 0.003 | 2.686 | 0.102 | 2.18681 | 0.4991905 | 0.171 | 0.002 | 2.906 | 0.091 | 2.199476 | 0.7065238 | 0.169 | 0.003 | 2.978 | 0.114 | 2.203095 | 0.7749048 | 0.161 | 0.002 | 2.861 | 0.083 | 2.217571 | 0.6434286 | 0.1442498 | 0.1286934 | 0.1612203 | 0.1173797
0.2 | 0.003 | 2.141 | 0.079 | 268.02 | 8.92 | 0.192 | 0.003 | 2.636 | 0.094 | 2.157762 | 0.4782381 | 0.184 | 0.002 | 2.858 | 0.084 | 2.174524 | 0.6834762 | 0.18 | 0.003 | 2.963 | 0.109 | 2.182905 | 0.7800952 | 0.173 | 0.002 | 2.853 | 0.078 | 2.195857 | 0.6571429 | 0.1329361 | 0.1187939 | 0.1541493 | 0.1103087
0.214 | 0.004 | 2.119 | 0.079 | 262.57 | 9.09 | 0.206 | 0.003 | 2.588 | 0.084 | 2.131571 | 0.4564286 | 0.204 | 0.002 | 2.787 | 0.074 | 2.134714 | 0.6522857 | 0.193 | 0.003 | 2.928 | 0.098 | 2.155667 | 0.7723333 | 0.191 | 0.002 | 2.825 | 0.072 | 2.159857 | 0.6651429 | 0.1187939 | 0.1046518 | 0.1385929 | 0.1018234
0.228 | 0.004 | 2.106 | 0.074 | 256.95 | 8.39 | 0.22 | 0.003 | 2.549 | 0.079 | 2.113429 | 0.4355714 | 0.224 | 0.002 | 2.723 | 0.066 | 2.109714 | 0.6132857 | 0.211 | 0.003 | 2.908 | 0.098 | 2.123714 | 0.7842857 | 0.209 | 0.002 | 2.801 | 0.068 | 2.126857 | 0.6741429 | 0.1117229 | 0.0933381 | 0.1385929 | 0.09616652
0.243 | 0.004 | 2.092 | 0.073 | 254.22 | 7.19 | 0.234 | 0.003 | 2.505 | 0.069 | 2.1004 | 0.4046 | 0.238 | 0.002 | 2.683 | 0.061 | 2.096667 | 0.5863333 | 0.229 | 0.004 | 2.887 | 0.096 | 2.105067 | 0.7819333 | 0.222 | 0.002 | 2.788 | 0.061 | 2.111571 | 0.6764286 | 0.09758074 | 0.08626703 | 0.1357645 | 0.08626703
0.257 | 0.004 | 2.074 | 0.068 | 251.2 | 7.32 | 0.248 | 0.003 | 2.474 | 0.064 | 2.085571 | 0.3884286 | 0.251 | 0.002 | 2.651 | 0.056 | 2.081714 | 0.5692857 | 0.242 | 0.004 | 2.866 | 0.09 | 2.092933 | 0.7730667 | 0.234 | 0.002 | 2.765 | 0.053 | 2.1004 | 0.6646 | 0.09050967 | 0.07919596 | 0.1272792 | 0.07495332
0.271 | 0.004 | 2.065 | 0.067 | 249.07 | 8 | 0.262 | 0.003 | 2.441 | 0.059 | 2.070786 | 0.3702143 | 0.265 | 0.002 | 2.622 | 0.053 | 2.068857 | 0.5531429 | 0.254 | 0.004 | 2.849 | 0.094 | 2.077857 | 0.7711429 | 0.246 | 0.002 | 2.761 | 0.049 | 2.088143 | 0.6728571 | 0.0834386 | 0.07495332 | 0.1329361 | 0.06929646
0.285 | 0.004 | 2.057 | 0.065 | 244.71 | 7.68 | 0.283 | 0.003 | 2.402 | 0.052 | 2.058143 | 0.3438571 | 0.279 | 0.002 | 2.59 | 0.048 | 2.060429 | 0.5295714 | 0.266 | 0.004 | 2.837 | 0.093 | 2.068214 | 0.7687857 | 0.259 | 0.002 | 2.755 | 0.046 | 2.072714 | 0.6822857 | 0.07353911 | 0.06788225 | 0.1315219 | 0.06505382
0.3 | 0.004 | 2.051 | 0.062 | 241.56 | 7.22 | 0.305 | 0.003 | 2.366 | 0.047 | 2.0485 | 0.3175 | 0.292 | 0.002 | 2.562 | 0.046 | 2.0542 | 0.5078 | 0.279 | 0.004 | 2.808 | 0.094 | 2.060429 | 0.7475714 | 0.276 | 0.002 | 2.758 | 0.044 | 2.062143 | 0.6958571 | 0.06646804 | 0.06505382 | 0.1329361 | 0.0622254
0.314 | 0.004 | 2.044 | 0.056 | 239.89 | 5.75 | 0.319 | 0.003 | 2.342 | 0.044 | 2.040786 | 0.3012143 | 0.306 | 0.002 | 2.538 | 0.043 | 2.048 | 0.49 | 0.293 | 0.004 | 2.777 | 0.09 | 2.0538 | 0.7232 | 0.295 | 0.002 | 2.748 | 0.042 | 2.053 | 0.695 | 0.0622254 | 0.06081118 | 0.1272792 | 0.05939697
0.328 | 0.004 | 2.035 | 0.053 | 236.8 | 6.5 | 0.333 | 0.003 | 2.318 | 0.042 | 2.031364 | 0.2866364 | 0.32 | 0.002 | 2.509 | 0.04 | 2.040143 | 0.4688571 | 0.314 | 0.004 | 2.724 | 0.081 | 2.044 | 0.68 | 0.307 | 0.002 | 2.736 | 0.042 | 2.0475 | 0.6885 | 0.05939697 | 0.05656854 | 0.1145513 | 0.05939697
0.35 | 0.004 | 2.019 | 0.048 | 234.36 | 5.71 | 0.348 | 0.003 | 2.298 | 0.04 | 2.020455 | 0.2775455 | 0.335 | 0.002 | 2.478 | 0.036 | 2.029909 | 0.4480909 | 0.335 | 0.005 | 2.663 | 0.079 | 2.029909 | 0.6330909 | 0.32 | 0.002 | 2.721 | 0.037 | 2.040143 | 0.6808571 | 0.05656854 | 0.05091169 | 0.1117229 | 0.0523259
0.372 | 0.004 | 2.003 | 0.043 | 231.78 | 5.26 | 0.362 | 0.003 | 2.278 | 0.038 | 2.010273 | 0.2677273 | 0.349 | 0.002 | 2.449 | 0.037 | 2.019727 | 0.4292727 | 0.35 | 0.005 | 2.623 | 0.083 | 2.019 | 0.604 | 0.332 | 0.002 | 2.712 | 0.037 | 2.032091 | 0.6799091 | 0.05374012 | 0.0523259 | 0.1173797 | 0.0523259
0.387 | 0.004 | 1.991 | 0.039 | 229.9 | 4.9 | 0.377 | 0.003 | 2.259 | 0.036 | 1.999 | 0.26 | 0.371 | 0.002 | 2.409 | 0.035 | 2.003727 | 0.4052727 | 0.363 | 0.005 | 2.608 | 0.079 | 2.009545 | 0.5984545 | 0.345 | 0.002 | 2.697 | 0.036 | 2.022636 | 0.6743636 | 0.05091169 | 0.04949747 | 0.1117229 | 0.05091169
0.401 | 0.004 | 1.981 | 0.038 | 227.98 | 5.22 | 0.391 | 0.003 | 2.239 | 0.036 | 1.988143 | 0.2508571 | 0.393 | 0.002 | 2.371 | 0.032 | 1.986714 | 0.3842857 | 0.377 | 0.005 | 2.587 | 0.075 | 1.999 | 0.588 | 0.359 | 0.002 | 2.676 | 0.034 | 2.012455 | 0.6635455 | 0.05091169 | 0.04525483 | 0.106066 | 0.04808326
0.416 | 0.003 | 1.97 | 0.036 | 225.75 | 4.99 | 0.406 | 0.003 | 2.221 | 0.033 | 1.977333 | 0.2436667 | 0.408 | 0.002 | 2.346 | 0.031 | 1.975867 | 0.3701333 | 0.39 | 0.005 | 2.57 | 0.073 | 1.988857 | 0.5811429 | 0.372 | 0.002 | 2.655 | 0.034 | 2.003 | 0.652 | 0.04666905 | 0.04384062 | 0.1032376 | 0.04808326
0.431 | 0.003 | 1.961 | 0.033 | 225.4 | 5.06 | 0.421 | 0.003 | 2.204 | 0.031 | 1.967 | 0.237 | 0.423 | 0.002 | 2.32 | 0.029 | 1.9658 | 0.3542 | 0.403 | 0.005 | 2.559 | 0.072 | 1.979533 | 0.5794667 | 0.385 | 0.002 | 2.639 | 0.033 | 1.9926 | 0.6464 | 0.04384062 | 0.04101219 | 0.1018234 | 0.04666905
0.446 | 0.003 | 1.952 | 0.031 | 224.04 | 4.55 | 0.435 | 0.003 | 2.187 | 0.03 | 1.9586 | 0.2284 | 0.438 | 0.002 | 2.299 | 0.027 | 1.9568 | 0.3422 | 0.417 | 0.006 | 2.539 | 0.075 | 1.9694 | 0.5696 | 0.399 | 0.002 | 2.626 | 0.033 | 1.982429 | 0.6435714 | 0.04242641 | 0.03818377 | 0.106066 | 0.04666905
0.461 | 0.003 | 1.942 | 0.029 | 223.57 | 4.46 | 0.45 | 0.003 | 2.172 | 0.03 | 1.949333 | 0.2226667 | 0.453 | 0.002 | 2.276 | 0.027 | 1.947333 | 0.3286667 | 0.431 | 0.006 | 2.516 | 0.072 | 1.961 | 0.555 | 0.419 | 0.002 | 2.601 | 0.034 | 1.9682 | 0.6328 | 0.04242641 | 0.03818377 | 0.1018234 | 0.04808326
0.476 | 0.003 | 1.934 | 0.028 | 221.51 | 4.68 | 0.465 | 0.003 | 2.153 | 0.029 | 1.939867 | 0.2131333 | 0.468 | 0.002 | 2.249 | 0.026 | 1.938267 | 0.3107333 | 0.446 | 0.006 | 2.494 | 0.07 | 1.952 | 0.542 | 0.44 | 0.002 | 2.566 | 0.032 | 1.9556 | 0.6104 | 0.04101219 | 0.03676955 | 0.09899495 | 0.04525483
0.49 | 0.003 | 1.928 | 0.027 | 221.45 | 4.27 | 0.481 | 0.003 | 2.132 | 0.027 | 1.931857 | 0.2001429 | 0.484 | 0.002 | 2.226 | 0.025 | 1.930571 | 0.2954286 | 0.46 | 0.006 | 2.472 | 0.068 | 1.942667 | 0.5293333 | 0.454 | 0.003 | 2.544 | 0.033 | 1.946667 | 0.5973333 | 0.03818377 | 0.03535534 | 0.09616652 | 0.04666905
0.506 | 0.003 | 1.916 | 0.027 | 218.12 | 3.59 | 0.496 | 0.003 | 2.114 | 0.027 | 1.9235 | 0.1905 | 0.499 | 0.002 | 2.209 | 0.024 | 1.92125 | 0.28775 | 0.474 | 0.006 | 2.455 | 0.069 | 1.935067 | 0.5199333 | 0.467 | 0.003 | 2.533 | 0.034 | 1.9388 | 0.5942 | 0.03818377 | 0.03394113 | 0.09758074 | 0.04808326
0.521 | 0.003 | 1.906 | 0.024 | 217.47 | 4.39 | 0.511 | 0.003 | 2.102 | 0.027 | 1.912667 | 0.1893333 | 0.514 | 0.003 | 2.192 | 0.024 | 1.910667 | 0.2813333 | 0.488 | 0.006 | 2.44 | 0.066 | 1.928857 | 0.5111429 | 0.48 | 0.003 | 2.52 | 0.033 | 1.932286 | 0.5877143 | 0.03818377 | 0.03394113 | 0.0933381 | 0.04666905
0.536 | 0.003 | 1.898 | 0.024 | 218.59 | 4.26 | 0.526 | 0.003 | 2.09 | 0.027 | 1.903333 | 0.1866667 | 0.529 | 0.003 | 2.174 | 0.024 | 1.901733 | 0.2722667 | 0.502 | 0.006 | 2.424 | 0.065 | 1.919 | 0.505 | 0.494 | 0.003 | 2.509 | 0.033 | 1.925 | 0.584 | 0.03818377 | 0.03394113 | 0.09192388 | 0.04666905
0.551 | 0.003 | 1.894 | 0.024 | 218.6 | 4.31 | 0.54 | 0.003 | 2.079 | 0.027 | 1.896933 | 0.1820667 | 0.543 | 0.003 | 2.163 | 0.023 | 1.896133 | 0.2668667 | 0.516 | 0.006 | 2.412 | 0.064 | 1.909333 | 0.5026667 | 0.508 | 0.003 | 2.494 | 0.033 | 1.914667 | 0.5793333 | 0.03818377 | 0.03252691 | 0.09050967 | 0.04666905
0.565 | 0.003 | 1.89 | 0.024 | 217.64 | 3.64 | 0.555 | 0.003 | 2.067 | 0.027 | 1.892857 | 0.1741429 | 0.558 | 0.003 | 2.153 | 0.024 | 1.892 | 0.261 | 0.529 | 0.006 | 2.4 | 0.061 | 1.901733 | 0.4982667 | 0.52 | 0.003 | 2.495 | 0.035 | 1.906667 | 0.5883333 | 0.03818377 | 0.03394113 | 0.08626703 | 0.04949747
0.58 | 0.003 | 1.885 | 0.024 | 217.74 | 4.14 | 0.57 | 0.003 | 2.06 | 0.027 | 1.888333 | 0.1716667 | 0.572 | 0.003 | 2.142 | 0.022 | 1.887667 | 0.2543333 | 0.542 | 0.006 | 2.393 | 0.062 | 1.8964 | 0.4966 | 0.532 | 0.003 | 2.491 | 0.033 | 1.900133 | 0.5908667 | 0.03818377 | 0.0311127 | 0.08768124 | 0.04666905
0.594 | 0.003 | 1.885 | 0.023 | 217.83 | 3.96 | 0.584 | 0.003 | 2.052 | 0.026 | 1.885 | 0.167 | 0.587 | 0.003 | 2.129 | 0.022 | 1.885 | 0.244 | 0.557 | 0.006 | 2.377 | 0.059 | 1.892286 | 0.4847143 | 0.546 | 0.003 | 2.478 | 0.034 | 1.895333 | 0.5826667 | 0.03676955 | 0.0311127 | 0.0834386 | 0.04808326
0.608 | 0.003 | 1.883 | 0.023 | 218.53 | 3.7 | 0.599 | 0.003 | 2.04 | 0.025 | 1.884286 | 0.1557143 | 0.602 | 0.003 | 2.114 | 0.021 | 1.883857 | 0.2301429 | 0.572 | 0.007 | 2.358 | 0.059 | 1.887667 | 0.4703333 | 0.56 | 0.003 | 2.466 | 0.034 | 1.891429 | 0.5745714 | 0.03535534 | 0.02969848 | 0.0834386 | 0.04808326
0.623 | 0.003 | 1.878 | 0.022 | 217.79 | 3.95 | 0.614 | 0.003 | 2.031 | 0.024 | 1.881 | 0.15 | 0.618 | 0.003 | 2.099 | 0.021 | 1.879667 | 0.2193333 | 0.586 | 0.007 | 2.342 | 0.057 | 1.885 | 0.457 | 0.574 | 0.004 | 2.451 | 0.034 | 1.887 | 0.564 | 0.03394113 | 0.02969848 | 0.08061017 | 0.04808326
0.638 | 0.003 | 1.871 | 0.021 | 218.01 | 3.55 | 0.629 | 0.003 | 2.021 | 0.024 | 1.8752 | 0.1458 | 0.633 | 0.003 | 2.085 | 0.02 | 1.873333 | 0.2116667 | 0.601 | 0.007 | 2.329 | 0.055 | 1.884 | 0.445 | 0.588 | 0.004 | 2.434 | 0.035 | 1.885 | 0.549 | 0.03394113 | 0.02828427 | 0.07778175 | 0.04949747
0.661 | 0.003 | 1.864 | 0.021 | 216.78 | 4.03 | 0.644 | 0.003 | 2.012 | 0.023 | 1.869174 | 0.1428261 | 0.649 | 0.003 | 2.073 | 0.019 | 1.867652 | 0.2053478 | 0.616 | 0.007 | 2.312 | 0.055 | 1.880333 | 0.4316667 | 0.602 | 0.004 | 2.423 | 0.034 | 1.883857 | 0.5391429 | 0.03252691 | 0.02687006 | 0.07778175 | 0.04808326
0.684 | 0.003 | 1.856 | 0.02 | 216.14 | 4.36 | 0.659 | 0.003 | 2.002 | 0.023 | 1.864609 | 0.1373913 | 0.664 | 0.003 | 2.059 | 0.019 | 1.862957 | 0.1960435 | 0.63 | 0.007 | 2.298 | 0.052 | 1.874733 | 0.4232667 | 0.616 | 0.004 | 2.409 | 0.034 | 1.880333 | 0.5286667 | 0.03252691 | 0.02687006 | 0.07353911 | 0.04808326
0.699 | 0.003 | 1.85 | 0.02 | 215.94 | 3.45 | 0.675 | 0.003 | 1.993 | 0.023 | 1.85913 | 0.1338696 | 0.679 | 0.003 | 2.048 | 0.018 | 1.857739 | 0.1902609 | 0.645 | 0.007 | 2.281 | 0.05 | 1.86887 | 0.4121304 | 0.631 | 0.004 | 2.396 | 0.034 | 1.874267 | 0.5217333 | 0.03252691 | 0.02545584 | 0.07071068 | 0.04808326
0.714 | 0.003 | 1.845 | 0.019 | 215.56 | 3.81 | 0.69 | 0.003 | 1.985 | 0.022 | 1.8536 | 0.1314 | 0.695 | 0.003 | 2.037 | 0.018 | 1.8516 | 0.1854 | 0.66 | 0.007 | 2.27 | 0.049 | 1.864304 | 0.4056957 | 0.645 | 0.004 | 2.383 | 0.035 | 1.86887 | 0.5141304 | 0.0311127 | 0.02545584 | 0.06929646 | 0.04949747
0.729 | 0.003 | 1.841 | 0.019 | 214.03 | 3.94 | 0.705 | 0.004 | 1.976 | 0.022 | 1.848 | 0.128 | 0.71 | 0.003 | 2.026 | 0.018 | 1.846333 | 0.1796667 | 0.675 | 0.007 | 2.254 | 0.047 | 1.85913 | 0.3948696 | 0.66 | 0.004 | 2.367 | 0.034 | 1.864304 | 0.5026957 | 0.0311127 | 0.02545584 | 0.06646804 | 0.04808326
0.744 | 0.003 | 1.836 | 0.018 | 214.09 | 4.01 | 0.72 | 0.004 | 1.967 | 0.022 | 1.8434 | 0.1236 | 0.726 | 0.003 | 2.015 | 0.018 | 1.8418 | 0.1732 | 0.69 | 0.006 | 2.242 | 0.045 | 1.8536 | 0.3884 | 0.674 | 0.005 | 2.355 | 0.036 | 1.859478 | 0.4955217 | 0.0311127 | 0.02545584 | 0.06363961 | 0.05091169
0.759 | 0.003 | 1.833 | 0.017 | 212.74 | 3.29 | 0.736 | 0.004 | 1.959 | 0.023 | 1.838667 | 0.1203333 | 0.741 | 0.003 | 2.005 | 0.018 | 1.837 | 0.168 | 0.705 | 0.006 | 2.228 | 0.044 | 1.848 | 0.38 | 0.689 | 0.005 | 2.342 | 0.036 | 1.854 | 0.488 | 0.03252691 | 0.02545584 | 0.0622254 | 0.05091169
0.775 | 0.003 | 1.828 | 0.016 | 210.98 | 3.29 | 0.751 | 0.004 | 1.951 | 0.023 | 1.8346 | 0.1164 | 0.757 | 0.003 | 1.995 | 0.018 | 1.8334 | 0.1616 | 0.721 | 0.006 | 2.212 | 0.042 | 1.843133 | 0.3688667 | 0.704 | 0.005 | 2.326 | 0.036 | 1.848333 | 0.4776667 | 0.03252691 | 0.02545584 | 0.05939697 | 0.05091169
0.791 | 0.003 | 1.82 | 0.016 | 209.58 | 3.55 | 0.766 | 0.004 | 1.943 | 0.023 | 1.8308125 | 0.1121875 | 0.774 | 0.003 | 1.977 | 0.017 | 1.8283125 | 0.1486875 | 0.737 | 0.006 | 2.193 | 0.042 | 1.838333 | 0.3546667 | 0.721 | 0.005 | 2.298 | 0.035 | 1.843133 | 0.4548667 | 0.03252691 | 0.02404163 | 0.05939697 | 0.04949747
0.807 | 0.002 | 1.811 | 0.013 | 207.75 | 3.15 | 0.783 | 0.004 | 1.931 | 0.021 | 1.824 | 0.107 | 0.79 | 0.003 | 1.967 | 0.017 | 1.8205 | 0.1465 | 0.752 | 0.007 | 2.178 | 0.041 | 1.8344 | 0.3436 | 0.736 | 0.005 | 2.287 | 0.036 | 1.838667 | 0.4483333 | 0.02969848 | 0.02404163 | 0.05798276 | 0.05091169
0.822 | 0.002 | 1.808 | 0.012 | 207.28 | 2.84 | 0.799 | 0.004 | 1.921 | 0.021 | 1.8155 | 0.1055 | 0.805 | 0.003 | 1.959 | 0.018 | 1.812125 | 0.146875 | 0.768 | 0.007 | 2.168 | 0.041 | 1.8301875 | 0.3378125 | 0.75 | 0.005 | 2.278 | 0.036 | 1.8348 | 0.4432 | 0.02969848 | 0.02545584 | 0.05798276 | 0.05091169
0.837 | 0.002 | 1.806 | 0.011 | 206.35 | 2.81 | 0.814 | 0.004 | 1.913 | 0.021 | 1.8096 | 0.1034 | 0.821 | 0.003 | 1.953 | 0.018 | 1.8082 | 0.1448 | 0.783 | 0.007 | 2.158 | 0.039 | 1.824 | 0.334 | 0.764 | 0.006 | 2.269 | 0.037 | 1.8314375 | 0.4375625 | 0.02969848 | 0.02545584 | 0.05515433 | 0.0523259
0.852 | 0.002 | 1.804 | 0.01 | 205.22 | 2.61 | 0.83 | 0.004 | 1.906 | 0.02 | 1.806933 | 0.09906667 | 0.836 | 0.003 | 1.947 | 0.017 | 1.806133 | 0.1408667 | 0.798 | 0.007 | 2.148 | 0.039 | 1.8160625 | 0.3319375 | 0.779 | 0.006 | 2.261 | 0.037 | 1.826 | 0.435 | 0.02828427 | 0.02404163 | 0.05515433 | 0.0523259
0.867 | 0.002 | 1.801 | 0.01 | 205.22 | 3.13 | 0.845 | 0.004 | 1.901 | 0.02 | 1.804933 | 0.09606667 | 0.851 | 0.004 | 1.942 | 0.018 | 1.804133 | 0.1378667 | 0.812 | 0.007 | 2.141 | 0.038 | 1.81 | 0.331 | 0.793 | 0.006 | 2.255 | 0.037 | 1.818875 | 0.436125 | 0.02828427 | 0.02545584 | 0.05374012 | 0.0523259
0.881 | 0.002 | 1.802 | 0.011 | 205.88 | 3.14 | 0.86 | 0.004 | 1.895 | 0.02 | 1.8024 | 0.0926 | 0.864 | 0.004 | 1.943 | 0.019 | 1.8016 | 0.1414 | 0.826 | 0.007 | 2.14 | 0.039 | 1.807467 | 0.3325333 | 0.805 | 0.006 | 2.261 | 0.037 | 1.812125 | 0.448875 | 0.02828427 | 0.02687006 | 0.05515433 | 0.0523259
0.894 | 0.002 | 1.806 | 0.01 | 207.29 | 3.08 | 0.874 | 0.004 | 1.895 | 0.02 | 1.8015 | 0.0935 | 0.879 | 0.004 | 1.939 | 0.018 | 1.801857 | 0.1371429 | 0.84 | 0.007 | 2.134 | 0.038 | 1.8056 | 0.3284 | 0.818 | 0.006 | 2.257 | 0.038 | 1.8088 | 0.4482 | 0.02828427 | 0.02545584 | 0.05374012 | 0.05374012
0.909 | 0.002 | 1.805 | 0.01 | 207.28 | 3.26 | 0.889 | 0.004 | 1.891 | 0.019 | 1.804462 | 0.08653846 | 0.894 | 0.004 | 1.932 | 0.018 | 1.806 | 0.126 | 0.854 | 0.007 | 2.128 | 0.036 | 1.8036 | 0.3244 | 0.833 | 0.006 | 2.249 | 0.038 | 1.806533 | 0.4424667 | 0.02687006 | 0.02545584 | 0.05091169 | 0.05374012
0.924 | 0.002 | 1.801 | 0.011 | 206.71 | 3.17 | 0.905 | 0.004 | 1.885 | 0.019 | 1.805267 | 0.07973333 | 0.91 | 0.004 | 1.924 | 0.018 | 1.804733 | 0.1192667 | 0.869 | 0.007 | 2.12 | 0.036 | 1.801143 | 0.3188571 | 0.847 | 0.007 | 2.239 | 0.038 | 1.804667 | 0.4343333 | 0.02687006 | 0.02545584 | 0.05091169 | 0.05374012
0.939 | 0.002 | 1.798 | 0.011 | 206.09 | 2.88 | 0.92 | 0.004 | 1.879 | 0.019 | 1.802067 | 0.07693333 | 0.926 | 0.004 | 1.918 | 0.018 | 1.8006 | 0.1174 | 0.884 | 0.007 | 2.11 | 0.035 | 1.802923 | 0.3070769 | 0.862 | 0.007 | 2.231 | 0.038 | 1.802 | 0.429 | 0.02687006 | 0.02545584 | 0.04949747 | 0.05374012
0.955 | 0.002 | 1.794 | 0.011 | 206.92 | 3.07 | 0.936 | 0.004 | 1.873 | 0.019 | 1.7986 | 0.0744 | 0.941 | 0.004 | 1.912 | 0.018 | 1.7975 | 0.1145 | 0.9 | 0.007 | 2.1 | 0.035 | 1.8056 | 0.2944 | 0.877 | 0.007 | 2.221 | 0.037 | 1.801714 | 0.4192857 | 0.02687006 | 0.02545584 | 0.04949747 | 0.0523259
0.97 | 0.002 | 1.791 | 0.011 | 206.52 | 3.05 | 0.951 | 0.004 | 1.867 | 0.019 | 1.795 | 0.072 | 0.956 | 0.004 | 1.905 | 0.017 | 1.7938 | 0.1112 | 0.915 | 0.007 | 2.091 | 0.034 | 1.8034 | 0.2876 | 0.892 | 0.007 | 2.212 | 0.037 | 1.805385 | 0.4066154 | 0.02687006 | 0.02404163 | 0.04808326 | 0.0523259
0.985 | 0.002 | 1.788 | 0.011 | 205.94 | 3.37 | 0.967 | 0.004 | 1.862 | 0.018 | 1.7916 | 0.0704 | 0.972 | 0.004 | 1.9 | 0.018 | 1.7906 | 0.1094 | 0.93 | 0.007 | 2.082 | 0.034 | 1.7998 | 0.2822 | 0.907 | 0.007 | 2.202 | 0.037 | 1.805133 | 0.3968667 | 0.02545584 | 0.02545584 | 0.04808326 | 0.0523259
1.001 | 0.002 | 1.785 | 0.011 | 206.31 | 3.64 | 0.982 | 0.004 | 1.858 | 0.018 | 1.7886 | 0.0694 | 0.987 | 0.004 | 1.894 | 0.017 | 1.787625 | 0.106375 | 0.945 | 0.007 | 2.074 | 0.034 | 1.7965 | 0.2775 | 0.921 | 0.007 | 2.193 | 0.037 | 1.8018 | 0.3912 | 0.02545584 | 0.02404163 | 0.04808326 | 0.0523259
1.016 | 0.002 | 1.782 | 0.01 | 207.25 | 3.2 | 0.997 | 0.004 | 1.853 | 0.018 | 1.78575 | 0.06725 | 1.002 | 0.004 | 1.89 | 0.017 | 1.7848 | 0.1052 | 0.961 | 0.007 | 2.065 | 0.033 | 1.7928 | 0.2722 | 0.936 | 0.007 | 2.184 | 0.036 | 1.7986 | 0.3854 | 0.02545584 | 0.02404163 | 0.04666905 | 0.05091169
1.03 | 0.002 | 1.78 | 0.01 | 208.52 | 3.32 | 1.012 | 0.004 | 1.848 | 0.018 | 1.7828 | 0.0652 | 1.017 | 0.004 | 1.884 | 0.017 | 1.781857 | 0.1021429 | 0.976 | 0.007 | 2.057 | 0.032 | 1.7898 | 0.2672 | 0.951 | 0.007 | 2.176 | 0.036 | 1.795 | 0.381 | 0.02545584 | 0.02404163 | 0.04525483 | 0.05091169
1.045 | 0.003 | 1.778 | 0.01 | 208.97 | 3.04 | 1.027 | 0.004 | 1.844 | 0.018 | 1.780429 | 0.06357143 | 1.033 | 0.004 | 1.879 | 0.017 | 1.7796 | 0.0994 | 0.991 | 0.007 | 2.049 | 0.032 | 1.786875 | 0.262125 | 0.965 | 0.007 | 2.168 | 0.036 | 1.792 | 0.376 | 0.02545584 | 0.02404163 | 0.04525483 | 0.05091169
1.06 | 0.003 | 1.776 | 0.011 | 211.26 | 3.31 | 1.042 | 0.004 | 1.841 | 0.018 | 1.7784 | 0.0626 | 1.047 | 0.004 | 1.876 | 0.017 | #REF! | #REF! | 1.006 | 0.007 | 2.042 | 0.032 | 1.784 | 0.258 | 0.98 | 0.007 | 2.161 | 0.036 | 1.789 | 0.372 | 0.02545584 | 0.02404163 | 0.04525483 | 0.05091169

## Eu97 B4 Delta
Datenfile: | 20190313_Eurofer97_A9_u |  |  |  |  | Datenfile: | 20190319_Eurofer97_A2 |  |  |  |  | Datenfile: | 20190314_Eurofer97_A1 |  |  |  |  | Datenfile: | 20200302_A11_i_QCSM_B4_B4_eval |  |  |  |  | Datenfile: | 20190319_Eurofer97_A4
Material: | Eu97 | Sample: | A9 | E (MeV): | 0 | Material: | Eu97 | Sample: | A2 | E (MeV): | 1 | Material: | Eu97 | Sample: | A1 | E (MeV): | 2 | Material: | Eu97 | Sample: | A11 | E (MeV): | 5 | Material: | Eu97 | Sample: | A4 | E (MeV): | 8 | 1 | 2 | 5 | 8
hc | dhc | H | dH | E | dE | hc | dhc | H | dH | Hu,int | DeltaH | hc | dhc | H | dH | Hu,int | DeltaH | hc | dhc | H | dH | Hu,int | DeltaH | hc | dhc | H | dH | Hu,int | DeltaH
µm | µm | GPa | GPa | GPa | GPa | µm | µm | GPa | GPa | GPa | GPa | µm | µm | GPa | GPa | GPa | GPa | µm | µm | GPa | GPa | GPa | GPa | µm | µm | GPa | GPa | GPa | GPa
Im gesamten Datenblatt alte Auswertung übernommen, da Neuauswertung keine signifikanten Änderungen ergab.
0.025 | 0.001 | 4.249 | 0.429 | 373.72 | 23.01 | 0.027 | 0.001 | 4.474 | 0.479 | 4.0475 | 0.4265 | 0.025 | 0.001 | 5.259 | 0.63 | 4.249 | 1.01 | 0.022 | 0.0015 | 5.899 | 0.785 | #N/A | #N/A | 0.0215 | 0.0015 | 5.7235 | 0.626 | #N/A | #N/A | 0.6774083 | 0.8909545 | 1.110158 | 0.8852977
0.033 | 0.001 | 3.443 | 0.226 | 339.37 | 16.83 | 0.041 | 0.002 | 4.025 | 0.322 | 3.353222 | 0.6717778 | 0.033 | 0.001 | 4.085 | 0.28 | 3.443 | 0.642 | 0.0315 | 0.0015 | 4.141 | 0.382 | 3.594125 | 0.546875 | 0.03 | 0.0015 | 4.305 | 0.292 | 3.74525 | 0.55975 | 0.4553768 | 0.3959798 | 0.5402296 | 0.4129504
0.042 | 0.001 | 3.342 | 0.207 | 337.8 | 16.84 | 0.056 | 0.002 | 3.815 | 0.28 | 3.188286 | 0.6267143 | 0.044 | 0.001 | 3.982 | 0.237 | 3.319 | 0.663 | 0.0425 | 0.0015 | 4.0205 | 0.282 | 3.33625 | 0.68425 | 0.041 | 0.0015 | 4.069 | 0.236 | 3.353222 | 0.7157778 | 0.3959798 | 0.3351686 | 0.3988082 | 0.3337544
0.054 | 0.002 | 3.204 | 0.184 | 327.83 | 15.55 | 0.074 | 0.002 | 3.715 | 0.212 | 3.0676 | 0.6474 | 0.055 | 0.001 | 3.816 | 0.217 | 3.196143 | 0.6198571 | 0.055 | 0.002 | 3.8275 | 0.261 | 3.196143 | 0.6313571 | 0.0535 | 0.0015 | 3.849 | 0.207 | 3.20975 | 0.63925 | 0.2998133 | 0.3068843 | 0.3691097 | 0.2927422
0.068 | 0.002 | 3.094 | 0.162 | 316.24 | 14.03 | 0.093 | 0.002 | 3.596 | 0.165 | 3.0139375 | 0.5820625 | 0.069 | 0.002 | 3.711 | 0.191 | 3.0896 | 0.6214 | 0.0645 | 0.002 | 3.6745 | 0.279 | 3.1215 | 0.553 | 0.0625 | 0.002 | 3.7745 | 0.183 | 3.137214 | 0.6372857 | 0.2333452 | 0.2701148 | 0.3945656 | 0.2588011
0.078 | 0.002 | 3.05 | 0.143 | 309.84 | 13.01 | 0.108 | 0.002 | 3.542 | 0.145 | 2.98625 | 0.55575 | 0.084 | 0.002 | 3.623 | 0.169 | 3.0338 | 0.5892 | 0.079 | 0.002 | 3.6205 | 0.213 | 3.0473 | 0.5732 | 0.077 | 0.002 | 3.621 | 0.15 | 3.0544 | 0.5666 | 0.205061 | 0.2390021 | 0.3012275 | 0.212132
0.088 | 0.002 | 3.023 | 0.126 | 304.22 | 11.29 | 0.124 | 0.002 | 3.491 | 0.133 | 2.959 | 0.532 | 0.094 | 0.002 | 3.586 | 0.154 | 3.012125 | 0.573875 | 0.0935 | 0.002 | 3.5965 | 0.17 | 3.01303125 | 0.58346875 | 0.0915 | 0.0025 | 3.5785 | 0.129 | 3.01665625 | 0.56184375 | 0.1880904 | 0.2177889 | 0.2404163 | 0.1824335
0.104 | 0.002 | 2.994 | 0.111 | 296.65 | 10.36 | 0.144 | 0.002 | 3.437 | 0.117 | 2.942 | 0.495 | 0.104 | 0.002 | 3.547 | 0.134 | 2.994 | 0.553 | 0.103 | 0.002 | 3.5675 | 0.169 | 2.9958125 | 0.5716875 | 0.1005 | 0.0025 | 3.562 | 0.121 | 3.00034375 | 0.56165625 | 0.165463 | 0.1895046 | 0.2390021 | 0.1711198
0.12 | 0.002 | 2.963 | 0.1 | 288.49 | 9.25 | 0.161 | 0.003 | 3.386 | 0.106 | 2.925818 | 0.4601818 | 0.119 | 0.002 | 3.513 | 0.124 | 2.9649375 | 0.5480625 | 0.1135 | 0.0025 | 3.5465 | 0.15 | 2.97559375 | 0.57090625 | 0.111 | 0.0025 | 3.5515 | 0.116 | 2.9804375 | 0.5710625 | 0.1499066 | 0.1753625 | 0.212132 | 0.1640488
0.13 | 0.002 | 2.953 | 0.098 | 284.46 | 8.7 | 0.177 | 0.003 | 3.346 | 0.102 | 2.9025 | 0.4435 | 0.136 | 0.002 | 3.455 | 0.113 | 2.948636 | 0.5063636 | 0.126 | 0.0025 | 3.535 | 0.138 | 2.957 | 0.578 | 0.121 | 0.0025 | 3.522 | 0.113 | 2.962 | 0.56 | 0.1442498 | 0.1598061 | 0.1951615 | 0.1598061
0.141 | 0.002 | 2.945 | 0.092 | 281.24 | 8.09 | 0.193 | 0.003 | 3.315 | 0.1 | 2.884545 | 0.4304545 | 0.147 | 0.002 | 3.429 | 0.104 | 2.939 | 0.49 | 0.142 | 0.0025 | 3.51 | 0.129 | 2.944 | 0.566 | 0.134 | 0.0025 | 3.5015 | 0.106 | 2.950091 | 0.5514091 | 0.1414214 | 0.1470782 | 0.1824335 | 0.1499066
0.152 | 0.002 | 2.934 | 0.085 | 277.81 | 7.49 | 0.21 | 0.003 | 3.284 | 0.095 | 2.869706 | 0.4142941 | 0.158 | 0.002 | 3.396 | 0.095 | 2.928545 | 0.4674545 | 0.155 | 0.002 | 3.5 | 0.117 | 2.931273 | 0.5687273 | 0.1495 | 0.003 | 3.4825 | 0.094 | 2.9365 | 0.546 | 0.1343503 | 0.1343503 | 0.165463 | 0.1329361
0.163 | 0.002 | 2.924 | 0.08 | 272.97 | 6.83 | 0.226 | 0.003 | 3.26 | 0.089 | 2.865 | 0.395 | 0.169 | 0.002 | 3.362 | 0.091 | 2.9145 | 0.4475 | 0.1665 | 0.0025 | 3.4795 | 0.105 | 2.918458 | 0.5610417 | 0.163 | 0.003 | 3.4675 | 0.088 | 2.924 | 0.5435 | 0.125865 | 0.1286934 | 0.1484924 | 0.1244508
0.175 | 0.002 | 2.905 | 0.074 | 270.57 | 6.67 | 0.243 | 0.003 | 3.241 | 0.084 | 2.86 | 0.381 | 0.181 | 0.002 | 3.32 | 0.083 | 2.8975 | 0.4225 | 0.1775 | 0.002 | 3.4595 | 0.1 | 2.901875 | 0.557625 | 0.174 | 0.003 | 3.448 | 0.082 | 2.906583 | 0.5414167 | 0.1187939 | 0.1173797 | 0.1414214 | 0.1159655
0.187 | 0.002 | 2.89 | 0.07 | 267.41 | 6.63 | 0.26 | 0.003 | 3.211 | 0.079 | 2.855 | 0.356 | 0.193 | 0.002 | 3.296 | 0.078 | 2.884545 | 0.4114545 | 0.1885 | 0.0025 | 3.4415 | 0.094 | 2.888636 | 0.5528636 | 0.1855 | 0.0025 | 3.432 | 0.074 | 2.891875 | 0.540125 | 0.1117229 | 0.1103087 | 0.1329361 | 0.1046518
0.198 | 0.002 | 2.88 | 0.068 | 263.71 | 6.04 | 0.277 | 0.003 | 3.179 | 0.074 | 2.846 | 0.333 | 0.204 | 0.002 | 3.272 | 0.073 | 2.874545 | 0.3974545 | 0.1995 | 0.0025 | 3.4265 | 0.087 | 2.878636 | 0.5478636 | 0.196 | 0.003 | 3.4205 | 0.072 | 2.881818 | 0.5386818 | 0.1046518 | 0.1032376 | 0.1230366 | 0.1018234
0.209 | 0.002 | 2.87 | 0.065 | 262.46 | 6 | 0.295 | 0.003 | 3.147 | 0.069 | 2.837917 | 0.3090833 | 0.216 | 0.002 | 3.254 | 0.069 | 2.867941 | 0.3860588 | 0.2105 | 0.0025 | 3.412 | 0.083 | 2.869559 | 0.5424412 | 0.207 | 0.0025 | 3.4065 | 0.069 | 2.871818 | 0.5346818 | 0.09758074 | 0.09758074 | 0.1173797 | 0.09758074
0.226 | 0.002 | 2.865 | 0.06 | 257.42 | 5.33 | 0.312 | 0.003 | 3.122 | 0.065 | 2.83 | 0.292 | 0.228 | 0.002 | 3.232 | 0.064 | 2.864412 | 0.3675882 | 0.2245 | 0.0025 | 3.4 | 0.081 | 2.865441 | 0.5345588 | 0.217 | 0.0025 | 3.4045 | 0.064 | 2.867647 | 0.5368529 | 0.09192388 | 0.09050967 | 0.1145513 | 0.09050967
0.243 | 0.002 | 2.86 | 0.058 | 253.6 | 5.07 | 0.329 | 0.003 | 3.094 | 0.062 | 2.824 | 0.27 | 0.245 | 0.002 | 3.213 | 0.059 | 2.859455 | 0.3535455 | 0.2405 | 0.0025 | 3.3925 | 0.075 | 2.860735 | 0.5317647 | 0.2275 | 0.0025 | 3.402 | 0.063 | 2.864559 | 0.5374412 | 0.08768124 | 0.0834386 | 0.106066 | 0.08909545
0.254 | 0.002 | 2.857 | 0.055 | 251.62 | 4.93 | 0.347 | 0.003 | 3.071 | 0.06 | 2.813417 | 0.2575833 | 0.263 | 0.002 | 3.191 | 0.053 | 2.854 | 0.337 | 0.2545 | 0.0025 | 3.381 | 0.071 | 2.856833 | 0.5241667 | 0.2405 | 0.0025 | 3.401 | 0.061 | 2.860735 | 0.5402647 | 0.08485281 | 0.07495332 | 0.1004092 | 0.08626703
0.266 | 0.002 | 2.853 | 0.053 | 250.25 | 4.54 | 0.365 | 0.003 | 3.046 | 0.057 | 2.8035 | 0.2425 | 0.274 | 0.002 | 3.173 | 0.05 | 2.847909 | 0.3250909 | 0.266 | 0.003 | 3.3665 | 0.069 | 2.853 | 0.5135 | 0.256 | 0.0025 | 3.396 | 0.058 | 2.856333 | 0.5396667 | 0.08061017 | 0.07071068 | 0.09758074 | 0.08202439
0.277 | 0.002 | 2.846 | 0.051 | 247.31 | 4.59 | 0.376 | 0.003 | 3.031 | 0.055 | 2.797727 | 0.2332727 | 0.286 | 0.002 | 3.157 | 0.047 | 2.842727 | 0.3142727 | 0.2775 | 0.0025 | 3.3485 | 0.066 | 2.845818 | 0.5026818 | 0.2695 | 0.0025 | 3.3865 | 0.056 | 2.850773 | 0.5357273 | 0.07778175 | 0.06646804 | 0.0933381 | 0.07919596
0.288 | 0.003 | 2.842 | 0.051 | 245.9 | 4.44 | 0.395 | 0.003 | 3.01 | 0.052 | 2.79 | 0.22 | 0.298 | 0.002 | 3.139 | 0.045 | 2.836167 | 0.3028333 | 0.289 | 0.003 | 3.3265 | 0.064 | 2.841417 | 0.4850833 | 0.2805 | 0.0025 | 3.3805 | 0.057 | 2.844727 | 0.5357727 | 0.07353911 | 0.06363961 | 0.09050967 | 0.08061017
0.3 | 0.003 | 2.835 | 0.049 | 243.88 | 4.45 | 0.413 | 0.004 | 2.99 | 0.051 | 2.79 | 0.2 | 0.311 | 0.002 | 3.118 | 0.042 | 2.830417 | 0.2875833 | 0.301 | 0.003 | 3.303 | 0.061 | 2.834583 | 0.4684167 | 0.291 | 0.0025 | 3.373 | 0.056 | 2.84025 | 0.53275 | 0.07212489 | 0.05939697 | 0.08626703 | 0.07919596
0.312 | 0.003 | 2.83 | 0.048 | 242.17 | 4.25 | 0.43 | 0.004 | 2.98 | 0.049 | 2.78 | 0.2 | 0.323 | 0.002 | 3.101 | 0.04 | 2.827 | 0.274 | 0.313 | 0.003 | 3.282 | 0.059 | 2.829727 | 0.4522727 | 0.3025 | 0.0025 | 3.3635 | 0.056 | 2.833958 | 0.5295417 | 0.06929646 | 0.05656854 | 0.0834386 | 0.07919596
0.323 | 0.003 | 2.827 | 0.047 | 241.29 | 4.4 | 0.447 | 0.004 | 2.96 | 0.049 | 2.78 | 0.18 | 0.335 | 0.002 | 3.085 | 0.038 | 2.821 | 0.264 | 0.326 | 0.003 | 3.2555 | 0.058 | 2.8255 | 0.43 | 0.3135 | 0.003 | 3.3515 | 0.056 | 2.829591 | 0.5219091 | 0.06929646 | 0.05374012 | 0.08202439 | 0.07919596
0.335 | 0.003 | 2.821 | 0.045 | 239.79 | 4.05 | 0.463 | 0.004 | 2.956 | 0.048 | 2.770588 | 0.1854118 | 0.347 | 0.002 | 3.067 | 0.037 | 2.813417 | 0.2535833 | 0.338 | 0.003 | 3.2335 | 0.055 | 2.819091 | 0.4144091 | 0.325 | 0.003 | 3.3375 | 0.056 | 2.826 | 0.5115 | 0.06788225 | 0.0523259 | 0.07778175 | 0.07919596
0.346 | 0.003 | 2.814 | 0.043 | 239.27 | 4.08 | 0.48 | 0.004 | 2.947 | 0.048 | 2.7706 | 0.1764 | 0.36 | 0.002 | 3.052 | 0.036 | 2.806 | 0.246 | 0.35 | 0.003 | 3.216 | 0.054 | 2.811667 | 0.4043333 | 0.336 | 0.003 | 3.3265 | 0.056 | 2.820364 | 0.5061364 | 0.06788225 | 0.05091169 | 0.07636753 | 0.07919596
0.358 | 0.003 | 2.807 | 0.042 | 237.92 | 3.71 | 0.498 | 0.004 | 2.931 | 0.046 | 2.766273 | 0.1647273 | 0.372 | 0.002 | 3.04 | 0.035 | 2.799909 | 0.2400909 | 0.362 | 0.003 | 3.1985 | 0.052 | 2.805 | 0.3935 | 0.3475 | 0.003 | 3.3125 | 0.055 | 2.813125 | 0.499375 | 0.06505382 | 0.04949747 | 0.07353911 | 0.07778175
0.37 | 0.003 | 2.801 | 0.042 | 236.71 | 3.96 | 0.515 | 0.004 | 2.916 | 0.046 | 2.759667 | 0.1563333 | 0.384 | 0.002 | 3.025 | 0.035 | 2.79375 | 0.23125 | 0.3735 | 0.003 | 3.188 | 0.051 | 2.799091 | 0.3889091 | 0.3585 | 0.003 | 3.3055 | 0.056 | 2.80675 | 0.49875 | 0.06505382 | 0.04949747 | 0.07212489 | 0.07919596
0.381 | 0.003 | 2.795 | 0.04 | 235.81 | 3.79 | 0.527 | 0.004 | 2.908 | 0.045 | 2.754667 | 0.1533333 | 0.396 | 0.002 | 3.009 | 0.034 | 2.79 | 0.219 | 0.3855 | 0.003 | 3.181 | 0.047 | 2.793125 | 0.387875 | 0.3695 | 0.003 | 3.2935 | 0.057 | 2.80125 | 0.49225 | 0.06363961 | 0.04808326 | 0.06646804 | 0.08061017
0.393 | 0.003 | 2.79 | 0.039 | 234.98 | 3.64 | 0.545 | 0.004 | 2.893 | 0.045 | 2.745667 | 0.1473333 | 0.409 | 0.002 | 2.985 | 0.032 | 2.79 | 0.195 | 0.3975 | 0.003 | 3.1725 | 0.046 | 2.79 | 0.3825 | 0.3815 | 0.003 | 3.274 | 0.057 | 2.794792 | 0.4792083 | 0.06363961 | 0.04525483 | 0.06505382 | 0.08061017
0.405 | 0.003 | 2.79 | 0.038 | 232.85 | 3.56 | 0.563 | 0.004 | 2.878 | 0.045 | 2.735667 | 0.1423333 | 0.422 | 0.002 | 2.97 | 0.032 | 2.786364 | 0.1836364 | 0.41 | 0.003 | 3.165 | 0.044 | 2.79 | 0.375 | 0.3935 | 0.003 | 3.264 | 0.055 | 2.79 | 0.474 | 0.06363961 | 0.04525483 | 0.0622254 | 0.07778175
0.418 | 0.003 | 2.79 | 0.036 | 232.32 | 3.71 | 0.581 | 0.004 | 2.866 | 0.044 | 2.725667 | 0.1403333 | 0.434 | 0.002 | 2.961 | 0.032 | 2.78 | 0.181 | 0.421 | 0.003 | 3.1585 | 0.044 | 2.787273 | 0.3712273 | 0.4055 | 0.003 | 3.254 | 0.053 | 2.79 | 0.464 | 0.0622254 | 0.04525483 | 0.0622254 | 0.07495332
0.429 | 0.003 | 2.78 | 0.035 | 230.84 | 3.49 | 0.599 | 0.005 | 2.852 | 0.043 | 2.716333 | 0.1356667 | 0.446 | 0.002 | 2.95 | 0.031 | 2.78 | 0.17 | 0.433 | 0.003 | 3.151 | 0.044 | 2.78 | 0.371 | 0.417 | 0.003 | 3.245 | 0.051 | 2.79 | 0.455 | 0.06081118 | 0.04384062 | 0.0622254 | 0.07212489
0.447 | 0.003 | 2.78 | 0.033 | 230.8 | 3.54 | 0.612 | 0.005 | 2.839 | 0.043 | 2.712 | 0.127 | 0.458 | 0.002 | 2.939 | 0.03 | 2.773529 | 0.1654706 | 0.444 | 0.003 | 3.147 | 0.042 | 2.78 | 0.367 | 0.428 | 0.003 | 3.235 | 0.05 | 2.780909 | 0.4540909 | 0.06081118 | 0.04242641 | 0.05939697 | 0.07071068
0.464 | 0.003 | 2.77 | 0.033 | 230.72 | 3.39 | 0.632 | 0.005 | 2.83 | 0.042 | 2.707 | 0.123 | 0.47 | 0.002 | 2.93 | 0.03 | 2.77 | 0.16 | 0.4555 | 0.003 | 3.14 | 0.042 | 2.775 | 0.365 | 0.439 | 0.003 | 3.225 | 0.049 | 2.78 | 0.445 | 0.05939697 | 0.04242641 | 0.05939697 | 0.06929646
0.474 | 0.003 | 2.77 | 0.031 | 230.9 | 3.38 | 0.649 | 0.005 | 2.825 | 0.041 | 2.703833 | 0.1211667 | 0.482 | 0.002 | 2.93 | 0.029 | 2.7708 | 0.1592 | 0.471 | 0.003 | 3.134 | 0.04 | 2.77 | 0.364 | 0.4545 | 0.0035 | 3.2165 | 0.047 | 2.775588 | 0.4409118 | 0.05798276 | 0.04101219 | 0.05656854 | 0.06646804
0.484 | 0.003 | 2.771 | 0.03 | 231.83 | 3.11 | 0.667 | 0.005 | 2.82 | 0.041 | 2.70275 | 0.11725 | 0.493 | 0.002 | 2.934 | 0.028 | 2.768 | 0.166 | 0.488 | 0.003 | 3.12 | 0.038 | 2.769667 | 0.3503333 | 0.471 | 0.0035 | 3.209 | 0.042 | 2.77 | 0.439 | 0.05798276 | 0.03959798 | 0.05374012 | 0.05939697
0.496 | 0.003 | 2.767 | 0.03 | 232.1 | 3 | 0.684 | 0.005 | 2.82 | 0.039 | 2.7 | 0.12 | 0.505 | 0.002 | 2.926 | 0.028 | 2.763727 | 0.1622727 | 0.4995 | 0.003 | 3.114 | 0.038 | 2.765727 | 0.3482727 | 0.4825 | 0.0035 | 3.1995 | 0.039 | 2.77085 | 0.42865 | 0.05515433 | 0.03959798 | 0.05374012 | 0.05515433
0.507 | 0.003 | 2.763 | 0.029 | 230.71 | 2.8 | 0.699 | 0.005 | 2.81 | 0.04 | 2.7 | 0.11 | 0.517 | 0.002 | 2.915 | 0.027 | 2.758833 | 0.1561667 | 0.5115 | 0.003 | 3.1055 | 0.037 | 2.761125 | 0.344375 | 0.494 | 0.0035 | 3.1875 | 0.039 | 2.767667 | 0.4198333 | 0.05656854 | 0.03818377 | 0.0523259 | 0.05515433
0.519 | 0.003 | 2.758 | 0.029 | 230.5 | 2.83 | 0.716 | 0.005 | 2.807 | 0.04 | 2.696071 | 0.1109286 | 0.529 | 0.002 | 2.907 | 0.027 | 2.753833 | 0.1531667 | 0.5235 | 0.003 | 3.0965 | 0.036 | 2.756125 | 0.340375 | 0.5055 | 0.0035 | 3.177 | 0.037 | 2.763545 | 0.4134545 | 0.05656854 | 0.03818377 | 0.05091169 | 0.0523259
0.531 | 0.003 | 2.753 | 0.029 | 229.41 | 2.9 | 0.733 | 0.005 | 2.799 | 0.039 | 2.694455 | 0.1045455 | 0.548 | 0.002 | 2.896 | 0.026 | 2.743667 | 0.1523333 | 0.5355 | 0.003 | 3.087 | 0.035 | 2.75075 | 0.33625 | 0.5175 | 0.0035 | 3.1655 | 0.036 | 2.758625 | 0.406875 | 0.05515433 | 0.03676955 | 0.04949747 | 0.05091169
0.543 | 0.003 | 2.747 | 0.029 | 228.54 | 3 | 0.751 | 0.005 | 2.79 | 0.038 | 2.689 | 0.101 | 0.566 | 0.002 | 2.883 | 0.025 | 2.734417 | 0.1485833 | 0.5475 | 0.003 | 3.0755 | 0.033 | 2.744 | 0.3315 | 0.529 | 0.0035 | 3.1575 | 0.034 | 2.753833 | 0.4036667 | 0.05374012 | 0.03535534 | 0.04666905 | 0.04808326
0.555 | 0.003 | 2.739 | 0.029 | 228.33 | 2.93 | 0.763 | 0.005 | 2.785 | 0.037 | 2.68425 | 0.10075 | 0.579 | 0.002 | 2.874 | 0.025 | 2.727 | 0.147 | 0.5595 | 0.003 | 3.067 | 0.032 | 2.737125 | 0.329875 | 0.5405 | 0.0035 | 3.148 | 0.033 | 2.74825 | 0.39975 | 0.0523259 | 0.03535534 | 0.04525483 | 0.04666905
0.567 | 0.003 | 2.734 | 0.029 | 226.67 | 2.96 | 0.781 | 0.005 | 2.781 | 0.035 | 2.679 | 0.102 | 0.591 | 0.002 | 2.866 | 0.025 | 2.719 | 0.147 | 0.572 | 0.0025 | 3.058 | 0.031 | 2.731083 | 0.3269167 | 0.5515 | 0.0035 | 3.14 | 0.032 | 2.741333 | 0.3986667 | 0.04949747 | 0.03535534 | 0.04384062 | 0.04525483
0.579 | 0.003 | 2.727 | 0.029 | 226.7 | 2.9 | 0.798 | 0.005 | 2.776 | 0.034 | 2.674667 | 0.1013333 | 0.604 | 0.002 | 2.857 | 0.024 | 2.714667 | 0.1423333 | 0.584 | 0.0025 | 3.049 | 0.03 | 2.723667 | 0.3253333 | 0.5635 | 0.0035 | 3.131 | 0.031 | 2.735458 | 0.3955417 | 0.04808326 | 0.03394113 | 0.04242641 | 0.04384062
0.591 | 0.003 | 2.719 | 0.031 | 225.21 | 2.9 | 0.816 | 0.005 | 2.771 | 0.033 | 2.672818 | 0.09818182 | 0.616 | 0.002 | 2.849 | 0.024 | 2.71075 | 0.13825 | 0.596 | 0.0025 | 3.042 | 0.029 | 2.717333 | 0.3246667 | 0.575 | 0.0035 | 3.123 | 0.031 | 2.729333 | 0.3936667 | 0.04666905 | 0.03394113 | 0.04101219 | 0.04384062
0.603 | 0.003 | 2.715 | 0.03 | 224.17 | 2.99 | [6 empty] | 0.629 | 0.002 | 2.84 | 0.024 | 2.7076 | 0.1324 | 0.608 | 0.0025 | 3.0395 | 0.027 | 2.713333 | 0.3261667 | 0.5865 | 0.0035 | 3.1165 | 0.03 | 2.722 | 0.3945 | 0 | 0.03394113 | 0.03818377 | 0.04242641
0.615 | 0.003 | 2.711 | 0.03 | 223.51 | 2.78 | [6 empty] | 0.641 | 0.002 | 2.83 | 0.024 | 2.7052 | 0.1248 | 0.62 | 0.0025 | 3.0335 | 0.026 | 2.70975 | 0.32375 | 0.5985 | 0.0035 | 3.1105 | 0.033 | 2.7165 | 0.394 | 0 | 0.03394113 | 0.03676955 | 0.04666905
0.627 | 0.003 | 2.708 | 0.029 | 222.63 | 2.8 | [6 empty] | 0.656 | 0.002 | 2.83 | 0.023 | 2.703 | 0.127 | 0.6345 | 0.0025 | 3.0265 | 0.027 | 2.7065 | 0.32 | 0.612 | 0.0035 | 3.104 | 0.028 | 2.712 | 0.392 | 0 | 0.03252691 | 0.03818377 | 0.03959798
0.642 | 0.003 | 2.705 | 0.029 | 220.13 | 2.72 | [6 empty] | 0.669 | 0.002 | 2.82 | 0.022 | 2.70225 | 0.11775 | 0.647 | 0.0025 | 3.0185 | 0.026 | 2.704167 | 0.3143333 | 0.625 | 0.004 | 3.0995 | 0.031 | 2.7085 | 0.391 | 0 | 0.0311127 | 0.03676955 | 0.04384062
0.654 | 0.003 | 2.703 | 0.027 | 218.74 | 2.37 | [6 empty] | 0.682 | 0.002 | 2.82 | 0.023 | 2.7 | 0.12 | 0.6585 | 0.0025 | 3.012 | 0.025 | 2.703 | 0.309 | 0.6365 | 0.0035 | 3.096 | 0.03 | 2.7061 | 0.3899 | 0 | 0.03252691 | 0.03535534 | 0.04242641
0.666 | 0.003 | 2.703 | 0.027 | 219.3 | 2.49 | [6 empty] | 0.694 | 0.002 | 2.81 | 0.023 | 2.7 | 0.11 | 0.6705 | 0.0025 | 3.0085 | 0.025 | 2.701875 | 0.306625 | 0.6475 | 0.004 | 3.095 | 0.031 | 2.704083 | 0.3909167 | 0 | 0.03252691 | 0.03535534 | 0.04384062
0.678 | 0.003 | 2.7 | 0.026 | 218.21 | 2.43 | [6 empty] | 0.706 | 0.003 | 2.81 | 0.022 | 2.699643 | 0.1103571 | 0.6825 | 0.0025 | 3.002 | 0.025 | 2.7 | 0.302 | 0.659 | 0.004 | 3.089 | 0.03 | 2.703 | 0.386 | 0 | 0.0311127 | 0.03535534 | 0.04242641
0.69 | 0.003 | 2.7 | 0.026 | 217.43 | 2.26 | [6 empty] | 0.718 | 0.003 | 2.808 | 0.023 | 2.695357 | 0.1126429 | 0.694 | 0.003 | 2.9965 | 0.026 | 2.7 | 0.2965 | 0.67 | 0.004 | 3.088 | 0.031 | 2.702 | 0.386 | 0 | 0.03252691 | 0.03676955 | 0.04384062
0.705 | 0.004 | 2.7 | 0.027 | 217.5 | 2.49 | [6 empty] | 0.727 | 0.003 | 2.803 | 0.024 | 2.695 | 0.108 | 0.704 | 0.0025 | 2.993 | 0.025 | 2.7 | 0.293 | 0.6795 | 0.004 | 3.082 | 0.034 | 2.7 | 0.382 | 0 | 0.03394113 | 0.03535534 | 0.04808326
0.719 | 0.004 | 2.695 | 0.026 | 218.44 | 2.48 | [6 empty] | 0.738 | 0.003 | 2.807 | 0.023 | 2.693091 | 0.1139091 | 0.715 | 0.0025 | 2.99 | 0.023 | 2.696429 | 0.2935714 | 0.6885 | 0.004 | 3.08 | 0.031 | 2.7 | 0.38 | 0 | 0.03252691 | 0.03252691 | 0.04384062
0.731 | 0.004 | 2.695 | 0.027 | 218.7 | 2.58 | [6 empty] | 0.75 | 0.003 | 2.806 | 0.023 | 2.689333 | 0.1166667 | 0.7265 | 0.0025 | 2.9825 | 0.023 | 2.695 | 0.2875 | 0.7 | 0.004 | 3.0785 | 0.031 | 2.7 | 0.3785 | 0 | 0.03252691 | 0.03252691 | 0.04384062
0.742 | 0.004 | 2.692 | 0.026 | 217.93 | 2.32 | [6 empty] | 0.762 | 0.003 | 2.802 | 0.023 | 2.684667 | 0.1173333 | 0.7385 | 0.0025 | 2.9745 | 0.022 | 2.692955 | 0.2815455 | 0.712 | 0.004 | 3.0715 | 0.032 | 2.6975 | 0.374 | 0 | 0.03252691 | 0.0311127 | 0.04525483
0.754 | 0.004 | 2.688 | 0.027 | 217.31 | 2.81 | [6 empty] | 0.774 | 0.003 | 2.797 | 0.023 | 2.681 | 0.116 | 0.751 | 0.0025 | 2.969 | 0.022 | 2.689 | 0.28 | 0.7235 | 0.004 | 3.064 | 0.031 | 2.695 | 0.369 | 0 | 0.03252691 | 0.0311127 | 0.04384062
0.766 | 0.004 | 2.683 | 0.026 | 217.42 | 2.89 | [6 empty] | 0.787 | 0.003 | 2.792 | 0.024 | 2.677 | 0.115 | 0.763 | 0.0025 | 2.961 | 0.022 | 2.68425 | 0.27675 | 0.7355 | 0.004 | 3.0565 | 0.03 | 2.693773 | 0.3627273 | 0 | 0.03394113 | 0.0311127 | 0.04242641
0.778 | 0.004 | 2.68 | 0.026 | 217.07 | 2.47 | [6 empty] | 0.799 | 0.003 | 2.788 | 0.023 | 2.6745 | 0.1135 | 0.7755 | 0.0025 | 2.9555 | 0.022 | 2.680625 | 0.274875 | 0.747 | 0.004 | 3.049 | 0.031 | 2.690333 | 0.3586667 | 0 | 0.03252691 | 0.0311127 | 0.04384062
0.79 | 0.004 | 2.676 | 0.026 | 218.19 | 2.56 | [6 empty] | 0.811 | 0.003 | 2.783 | 0.023 | 2.67325 | 0.10975 | 0.7875 | 0.003 | 2.949 | 0.022 | 2.676833 | 0.2721667 | 0.759 | 0.004 | 3.0405 | 0.031 | 2.685917 | 0.3545833 | 0 | 0.03252691 | 0.0311127 | 0.04384062
0.802 | 0.004 | 2.674 | 0.025 | 218.29 | 2.29 | [6 empty] | 0.824 | 0.003 | 2.777 | 0.023 | 2.672091 | 0.1049091 | 0.7995 | 0.003 | 2.944 | 0.022 | 2.674417 | 0.2695833 | 0.771 | 0.0045 | 3.034 | 0.031 | 2.68175 | 0.35225 | 0 | 0.03252691 | 0.0311127 | 0.04384062
0.814 | 0.004 | 2.673 | 0.025 | 218.28 | 2.48 | [6 empty] | 0.836 | 0.003 | 2.773 | 0.023 | #REF! | #REF! | 0.8115 | 0.003 | 2.939 | 0.023 | 2.673208 | 0.2657917 | 0.7825 | 0.0045 | 3.03 | 0.032 | 2.6785 | 0.3515 | 0 | 0.03252691 | 0.03252691 | 0.04525483
0.825 | 0.004 | 2.672 | 0.025 | 219.73 | 2.34 | [6 empty] | 0.848 | 0.003 | 2.772 | 0.023 | #REF! | #REF! | 0.823 | 0.003 | 2.934 | 0.023 | 2.672182 | 0.2618182 | 0.7945 | 0.0045 | 3.0225 | 0.033 | 2.67525 | 0.34725 | 0 | 0.03252691 | 0.03252691 | 0.04666905
0.837 | 0.004 | 2.671 | 0.026 | 221.98 | 2.62 | [6 empty] | 0.86 | 0.003 | 2.771 | 0.023 | #REF! | #REF! | 0.8345 | 0.003 | 2.9305 | 0.023 | #REF! | #REF! | 0.806 | 0.0045 | 3.0185 | 0.033 | 2.673667 | 0.3448333 | 0 | 0.03252691 | 0.03252691 | 0.04666905
[12 empty] | 0.878 | 0.003 | 2.732 | 0.022 | #REF! | #REF!