## Eu97_common
| Range | Common | [8 empty] | Common
c | 8.70...8.70 | 8.7 | [7 empty] | SSE | 1.038638
α | 0.47...0.47 | 0.4675 | [7 empty] | RMS | 0.05228058
β | 0.00...0.00 | 0 | [7 empty] | Points | 380
h* | 0.06...0.06 | 0.0645 | [7 empty] | Accepted | 1
p | 0.01...0.01 | 0.01 | [7 empty] | Steps | 3
q | 1.00...1.00 | 1
| Depth (µm) | Primary damage (dpa) |  |  |  | Interstitials (E-3 appm) |  |  |  |  | Experimental hardness values | [7 empty] | Calculated hardness change
| z | D (1MeV) | D (2MeV) | D (5MeV) | D (8MeV) | E (1MeV) | E (2MeV) | E (5MeV) | E (8MeV) |  | hc | ΔH (1MeV) | hc | ΔH (2MeV) | hc | ΔH (5MeV) | hc | ΔH (8MeV) | ΔH (1MeV) | ΔH (2MeV) | ΔH (5MeV) | ΔH (8MeV)
| 0.05 | 1.73982 | 1.27345 | 0.55935 | 0.65072 | 0.03824079 | 0.00309953 | 0.00022699 | 0.00055977 |  | 0.074 | 0.6474 | 0.069 | 0.6214 | 0.079 | 0.5732 | 0.077 | 0.5666 | 0.5671443 | 0.5646013 | 0.5585035 | 0.5587863
| 0.1 | 1.9394 | 1.39004 | 0.59713 | 0.68138 | 0.08040832 | 0.007204 | 0.00045397 | 1.03e-05 |  | 0.093 | 0.5820625 | 0.084 | 0.5892 | 0.0935 | 0.58346875 | 0.0915 | 0.56184375 | 0.5418394 | 0.5603266 | 0.5478082 | 0.5513127
| 0.15 | 2.27088 | 1.52017 | 0.62227 | 0.7181 | 0.1696416 | 0.01064114 | 0.00136202 | 0.00078939 |  | 0.108 | 0.55575 | 0.094 | 0.573875 | 0.103 | 0.5716875 | 0.1005 | 0.56165625 | 0.4987983 | 0.553367 | 0.5445626 | 0.5454936
| 0.2 | 2.50887 | 1.73068 | 0.66836 | 0.73274 | 0.28142404 | 0.01629471 | 0.00158899 | 0.00045929 |  | 0.124 | 0.532 | 0.104 | 0.553 | 0.1135 | 0.57090625 | 0.111 | 0.5710625 | 0.4507065 | 0.5469806 | 0.5394477 | 0.5399425
| 0.25 | 2.61716 | 1.81862 | 0.70971 | 0.77764 | 0.47118366 | 0.02660592 | 0.00204297 | 0.0006446 |  | 0.144 | 0.495 | 0.119 | 0.5480625 | 0.126 | 0.578 | 0.121 | 0.56 | 0.3971214 | 0.5414621 | 0.53444 | 0.5349191
| 0.3 | 2.63024 | 1.98188 | 0.72649 | 0.78799 | 0.69133108 | 0.03842013 | 0.00295096 | 0.00189451 |  | 0.161 | 0.4601818 | 0.136 | 0.5063636 | 0.142 | 0.566 | 0.134 | 0.5514091 | 0.3586016 | 0.5337969 | 0.5287704 | 0.5310249
| 0.35 | 2.31817 | 2.18394 | 0.75966 | 0.843 | 0.8604774 | 0.05699136 | 0.00272397 | 0.00134374 |  | 0.177 | 0.4435 | 0.147 | 0.49 | 0.155 | 0.5687273 | 0.1495 | 0.546 | 0.3276811 | 0.5236031 | 0.5250569 | 0.525532
| 0.4 | 1.73608 | 2.38007 | 0.81415 | 0.8795 | 0.89480592 | 0.08112997 | 0.00272399 | 0.00157069 |  | 0.193 | 0.4304545 | 0.158 | 0.4674545 | 0.1665 | 0.5610417 | 0.163 | 0.5435 | 0.3011356 | 0.5082118 | 0.5220709 | 0.5226254
| 0.45 | 1.05642 | 2.6281 | 0.86142 | 0.90271 | 0.7428198 | 0.11921928 | 0.00567492 | 0.00189452 |  | 0.21 | 0.4142941 | 0.169 | 0.4475 | 0.1775 | 0.557625 | 0.174 | 0.5414167 | 0.2769033 | 0.4903561 | 0.5194896 | 0.5199097
| 0.5 | 0.49965 | 2.77501 | 0.88267 | 0.95331 | 0.46433237 | 0.16329169 | 0.0065829 | 0.00179904 |  | 0.226 | 0.395 | 0.181 | 0.4225 | 0.1885 | 0.5528636 | 0.1855 | 0.540125 | 0.2571797 | 0.469872 | 0.5171182 | 0.5174855
| 0.55 | 0.15346 | 2.92507 | 0.95643 | 0.98466 | 0.19955671 | 0.2257433 | 0.00908006 | 0.00344243 |  | 0.243 | 0.381 | 0.193 | 0.4114545 | 0.1995 | 0.5478636 | 0.196 | 0.5386818 | 0.2389211 | 0.4494177 | 0.5148992 | 0.5152911
| 0.6 | 0.03132 | 2.9283 | 1.00699 | 1.00259 | 0.05491378 | 0.29588749 | 0.01157706 | 0.00284183 |  | 0.26 | 0.356 | 0.204 | 0.3974545 | 0.2105 | 0.5424412 | 0.207 | 0.5346818 | 0.222965 | 0.4312102 | 0.5127728 | 0.5133166
| 0.65 | 0.00278 | 2.84749 | 1.08653 | 1.09569 | 0.00539389 | 0.37005148 | 0.01702492 | 0.00460354 |  | 0.277 | 0.333 | 0.216 | 0.3860588 | 0.2245 | 0.5345588 | 0.217 | 0.5368529 | 0.2089223 | 0.4122265 | 0.5102308 | 0.5122917
| 0.7 | 8.78179e-05 | 2.55103 | 1.13948 | 1.13693 | 0.00049032 | 0.41972692 | 0.01725197 | 0.00484182 |  | 0.295 | 0.3090833 | 0.228 | 0.3675882 | 0.2405 | 0.5317647 | 0.2275 | 0.5374412 | 0.1957944 | 0.3942954 | 0.5049543 | 0.5106864
| 0.75 | 0 | 2.1198 | 1.21139 | 1.18664 | 0 | 0.45006665 | 0.02633206 | 0.00757799 |  | 0.312 | 0.292 | 0.245 | 0.3535455 | 0.2545 | 0.5241667 | 0.2405 | 0.5402647 | 0.1847792 | 0.3707645 | 0.496331 | 0.5090006
| 0.8 | 0 | 1.51948 | 1.33324 | 1.25336 | 0 | 0.40274855 | 0.02519686 | 0.00855463 |  | 0.329 | 0.27 | 0.263 | 0.337 | 0.266 | 0.5135 | 0.256 | 0.5396667 | 0.174903 | 0.3481705 | 0.4875481 | 0.5069845
| 0.85 | 0 | 0.97322 | 1.42541 | 1.32044 | 0 | 0.3332597 | 0.03790821 | 0.009903 |  | 0.347 | 0.2575833 | 0.274 | 0.3250909 | 0.2775 | 0.5026818 | 0.2695 | 0.5357273 | 0.1655064 | 0.3354633 | 0.4778214 | 0.5054369
| 0.9 | 0 | 0.50451 | 1.53834 | 1.39197 | 0 | 0.21474574 | 0.0608349 | 0.01136698 |  | 0.365 | 0.2425 | 0.286 | 0.3142727 | 0.289 | 0.4850833 | 0.2805 | 0.5357727 | 0.1570453 | 0.322482 | 0.4675331 | 0.5041
| 0.95 | 0 | 0.21676 | 1.65384 | 1.4529 | 0 | 0.11371589 | 0.06787204 | 0.01551378 |  | 0.376 | 0.2332727 | 0.298 | 0.3028333 | 0.301 | 0.4684167 | 0.291 | 0.53275 | 0.1522783 | 0.3103547 | 0.4564925 | 0.5028561
| 1 | 0 | 0.06062 | 1.75352 | 1.55927 | 0 | 0.04339463 | 0.08875852 | 0.01775583 |  | 0.395 | 0.22 | 0.311 | 0.2875833 | 0.313 | 0.4522727 | 0.3025 | 0.5295417 | 0.144679 | 0.2981046 | 0.4453555 | 0.5001957
| 1.05 | 0 | 0.01376 | 1.89467 | 1.65305 | 0 | 0.01078993 | 0.11894907 | 0.01989221 |  | 0.413 | 0.2 | 0.323 | 0.274 | 0.326 | 0.43 | 0.3135 | 0.5219091 | 0.1381353 | 0.2875496 | 0.4333578 | 0.4960705
| 1.1 | 0 | 0.00214 | 2.03343 | 1.7499 | 0 | 0.00188672 | 0.14641566 | 0.02701147 |  | 0.43 | 0.2 | 0.335 | 0.264 | 0.338 | 0.4144091 | 0.325 | 0.5115 | 0.1324674 | 0.2776575 | 0.422457 | 0.4905371
| 1.15 | 0 | 0.000103094 | 2.11271 | 1.86607 | 0 | 0.00013544 | 0.18341611 | 0.03427563 |  | 0.447 | 0.18 | 0.347 | 0.2535833 | 0.35 | 0.4043333 | 0.336 | 0.5061364 | 0.1272392 | 0.2683747 | 0.4117955 | 0.4843883
| 1.2 | 0 | 0 | 2.28372 | 1.99087 | 0 | 0 | 0.24606718 | 0.03867945 |  | 0.463 | 0.1854118 | 0.36 | 0.246 | 0.362 | 0.3935 | 0.3475 | 0.499375 | 0.1226765 | 0.258949 | 0.4014189 | 0.4773197
| 1.25 | 0 | 0 | 2.3558 | 2.10861 | 0 | 0 | 0.31507132 | 0.05295941 |  | 0.48 | 0.1764 | 0.372 | 0.2400909 | 0.3735 | 0.3889091 | 0.3585 | 0.49875 | 0.1181693 | 0.2507828 | 0.3917689 | 0.4701309
| 1.3 | 0 | 0 | 2.40391 | 2.2741 | 0 | 0 | 0.38771024 | 0.0694474 |  | 0.498 | 0.1647273 | 0.384 | 0.23125 | 0.3855 | 0.387875 | 0.3695 | 0.49225 | 0.1137399 | 0.2430877 | 0.3820222 | 0.4626644
| 1.35 | 0 | 0 | 2.3317 | 2.47717 | 0 | 0 | 0.46173951 | 0.08509602 |  | 0.515 | 0.1563333 | 0.396 | 0.219 | 0.3975 | 0.3825 | 0.3815 | 0.4792083 | 0.1098475 | 0.2358269 | 0.3726128 | 0.4543279
| 1.4 | 0 | 0 | 2.17398 | 2.59895 | 0 | 0 | 0.54161395 | 0.10367165 |  | 0.527 | 0.1533333 | 0.409 | 0.195 | 0.41 | 0.375 | 0.3935 | 0.474 | 0.1072547 | 0.2284124 | 0.3631712 | 0.4458955
| 1.45 | 0 | 0 | 1.97245 | 2.82698 | 0 | 0 | 0.55863869 | 0.12725659 |  | 0.545 | 0.1473333 | 0.422 | 0.1836364 | 0.421 | 0.3712273 | 0.4055 | 0.464 | 0.1035847 | 0.2214297 | 0.3551633 | 0.4374485
| 1.5 | 0 | 0 | 1.63023 | 3.02735 | 0 | 0 | 0.5849703 | 0.18139799 |  | 0.563 | 0.1423333 | 0.434 | 0.181 | 0.433 | 0.371 | 0.417 | 0.455 | 0.100155 | 0.2153374 | 0.3467422 | 0.4293971
| 1.55 | 0 | 0 | 1.27636 | 3.2333 | 0 | 0 | 0.53957098 | 0.22584121 |  | 0.581 | 0.1403333 | 0.446 | 0.17 | 0.444 | 0.367 | 0.428 | 0.4540909 | 0.09694304 | 0.2095586 | 0.3393042 | 0.4217742
| 1.6 | 0 | 0 | 0.87528 | 3.45094 | 0 | 0 | 0.44970869 | 0.28150989 |  | 0.599 | 0.1356667 | 0.458 | 0.1654706 | 0.4555 | 0.365 | 0.439 | 0.445 | 0.09392886 | 0.2040708 | 0.3318071 | 0.4142554
| 1.65 | 0 | 0 | 0.53033 | 3.64904 | 0 | 0 | 0.33550101 | 0.36202398 |  | 0.612 | 0.127 | 0.47 | 0.16 | 0.471 | 0.364 | 0.4545 | 0.4409118 | 0.09186496 | 0.1988534 | 0.3221364 | 0.4038759
| 1.7 | 0 | 0 | 0.28295 | 3.75417 | 0 | 0 | 0.21247168 | 0.45208961 |  | 0.632 | 0.123 | 0.482 | 0.1592 | 0.488 | 0.3503333 | 0.471 | 0.439 | 0.08885962 | 0.1938877 | 0.3120754 | 0.3931421
| 1.75 | 0 | 0 | 0.12532 | 3.85805 | 0 | 0 | 0.10759924 | 0.5737459 |  | 0.649 | 0.1211667 | 0.493 | 0.166 | 0.4995 | 0.3482727 | 0.4825 | 0.42865 | 0.08645431 | 0.1895422 | 0.3055766 | 0.3858687
| 1.8 | 0 | 0 | 0.04028 | 3.82856 | 0 | 0 | 0.04539932 | 0.6575322 |  | 0.667 | 0.11725 | 0.505 | 0.1622727 | 0.5115 | 0.344375 | 0.494 | 0.4198333 | 0.08404446 | 0.1850121 | 0.2990465 | 0.378773
| 1.85 | 0 | 0 | 0.01019 | 3.693 | 0 | 0 | 0.01384708 | 0.77432744 |  | 0.684 | 0.12 | 0.517 | 0.1561667 | 0.5235 | 0.340375 | 0.5055 | 0.4134545 | 0.08188783 | 0.1806876 | 0.2927617 | 0.371858
| 1.9 | 0 | 0 | 0.00245 | 3.42575 | 0 | 0 | 0.00363195 | 0.84053293 |  | 0.699 | 0.11 | 0.529 | 0.1531667 | 0.5355 | 0.33625 | 0.5175 | 0.406875 | 0.08007418 | 0.1765555 | 0.286711 | 0.3648361
| 1.95 | 0 | 0 | 0.000514423 | 3.03452 | 0 | 0 | 0.00068099 | 0.9073215 |  | 0.716 | 0.1109286 | 0.548 | 0.1523333 | 0.5475 | 0.3315 | 0.529 | 0.4036667 | 0.07811283 | 0.1703767 | 0.2808834 | 0.3582921
| 2 | 0 | 0 | 0 | 2.52547 | 0 | 0 | 0 | 0.92007848 |  | 0.733 | 0.1045455 | 0.566 | 0.1485833 | 0.5595 | 0.329875 | 0.5405 | 0.39975 | 0.07624467 | 0.1649004 | 0.2752687 | 0.3519276
| 2.05 | 0 | 0 | 0 | 1.9041 | 0 | 0 | 0 | 0.83201326 |  | 0.751 | 0.101 | 0.579 | 0.147 | 0.572 | 0.3269167 | 0.5515 | 0.3986667 | 0.07436105 | 0.1611546 | 0.2696355 | 0.3460056
| 2.1 | 0 | 0 | 0 | 1.32834 | 0 | 0 | 0 | 0.68945446 |  | 0.763 | 0.10075 | 0.591 | 0.147 | 0.584 | 0.3253333 | 0.5635 | 0.3955417 | 0.07315587 | 0.1578419 | 0.2644246 | 0.3397265
| 2.15 | 0 | 0 | 0 | 0.8047 | 0 | 0 | 0 | 0.51444119 |  | 0.781 | 0.102 | 0.604 | 0.1423333 | 0.596 | 0.3246667 | 0.575 | 0.3936667 | 0.07141921 | 0.1544003 | 0.2593976 | 0.3338827
| 2.2 | 0 | 0 | 0 | 0.42795 | 0 | 0 | 0 | 0.31768521 |  | 0.798 | 0.1013333 | 0.616 | 0.13825 | 0.608 | 0.3261667 | 0.5865 | 0.3945 | 0.06985269 | 0.1513517 | 0.2545459 | 0.3282046
| 2.25 | 0 | 0 | 0 | 0.18852 | 0 | 0 | 0 | 0.16624202 |  | 0.816 | 0.09818182 | 0.629 | 0.1324 | 0.62 | 0.32375 | 0.5985 | 0.394 | 0.06826685 | 0.1481795 | 0.2498612 | 0.3224515
| 2.3 | 0 | 0 | 0 | 0.07102 | 0 | 0 | 0 | 0.07775621 |  |  |  | 0.641 | 0.1248 | 0.6345 | 0.32 | 0.612 | 0.392 |  | 0.1453651 | 0.2444124 | 0.3161828
| 2.35 | 0 | 0 | 0 | 0.02197 | 0 | 0 | 0 | 0.02664118 |  |  |  | 0.656 | 0.127 | 0.647 | 0.3143333 | 0.625 | 0.391 |  | 0.1419915 | 0.2398919 | 0.3103431
| 2.4 | 0 | 0 | 0 | 0.00422 | 0 | 0 | 0 | 0.00631483 |  |  |  | 0.669 | 0.11775 | 0.6585 | 0.309 | 0.6365 | 0.3899 |  | 0.1391898 | 0.2358706 | 0.3053326
| 2.45 | 0 | 0 | 0 | 0.000822227 | 0 | 0 | 0 | 0.00138451 |  |  |  | 0.682 | 0.12 | 0.6705 | 0.306625 | 0.6475 | 0.3909167 |  | 0.1364949 | 0.2318086 | 0.300672
| 2.5 | 0 | 0 | 0 | 0.000112367 | 0 | 0 | 0 | 0.00011631 |  |  |  | 0.694 | 0.11 | 0.6825 | 0.302 | 0.659 | 0.386 |  | 0.134097 | 0.2278775 | 0.295933
| 2.55 | 0 | 0 | 0 | 0 | 0 | 0 | 0 | 0 |  |  |  | 0.706 | 0.1103571 | 0.694 | 0.2965 | 0.67 | 0.386 |  | 0.1317806 | 0.2242276 | 0.2915237
| 2.6 | 0 | 0 | 0 | 0 | 0 | 0 | 0 | 0 |  |  |  | 0.718 | 0.1126429 | 0.704 | 0.293 | 0.6795 | 0.382 |  | 0.1295418 | 0.2211433 | 0.2878098
| 2.65 | 0 | 0 | 0 | 0 | 0 | 0 | 0 | 0 |  |  |  | 0.727 | 0.108 | 0.715 | 0.2935714 | 0.6885 | 0.38 |  | 0.1279114 | 0.217843 | 0.2843695
| 2.7 | 0 | 0 | 0 | 0 | 0 | 0 | 0 | 0 |  |  |  | 0.738 | 0.1139091 | 0.7265 | 0.2875 | 0.7 | 0.3785 |  | 0.1259728 | 0.2144921 | 0.280081
| 2.75 | 0 | 0 | 0 | 0 | 0 | 0 | 0 | 0 |  |  |  | 0.75 | 0.1166667 | 0.7385 | 0.2815455 | 0.712 | 0.374 |  | 0.123923 | 0.2110995 | 0.2757302
| 2.8 | 0 | 0 | 0 | 0 | 0 | 0 | 0 | 0 |  |  |  | 0.762 | 0.1173333 | 0.751 | 0.28 | 0.7235 | 0.369 |  | 0.1219381 | 0.2076734 | 0.2716755
| 2.85 | 0 | 0 | 0 | 0 | 0 | 0 | 0 | 0 |  |  |  | 0.774 | 0.116 | 0.763 | 0.27675 | 0.7355 | 0.3627273 |  | 0.120015 | 0.2044837 | 0.26756
| 2.9 | 0 | 0 | 0 | 0 | 0 | 0 | 0 | 0 |  |  |  | 0.787 | 0.115 | 0.7755 | 0.274875 | 0.747 | 0.3586667 |  | 0.1179981 | 0.20126 | 0.2637228
| 2.95 | 0 | 0 | 0 | 0 | 0 | 0 | 0 | 0 |  |  |  | 0.799 | 0.1135 | 0.7875 | 0.2721667 | 0.759 | 0.3545833 |  | 0.116195 | 0.1982563 | 0.2598262
| 3 | 0 | 0 | 0 | 0 | 0 | 0 | 0 | 0 |  |  |  | 0.811 | 0.10975 | 0.7995 | 0.2695833 | 0.771 | 0.35225 |  | 0.1144456 | 0.195338 | 0.2560354
| 3.05 | 0 | 0 | 0 | 0 | 0 | 0 | 0 | 0 | [7 empty] | 0.7825 | 0.3515 |  |  |  | 0.2524983
| 3.1 | 0 | 0 | 0 | 0 | 0 | 0 | 0 | 0 | [7 empty] | 0.7945 | 0.34725 |  |  |  | 0.2489037
| 3.15 | 0 | 0 | 0 | 0 | 0 | 0 | 0 | 0
| 3.2 | 0 | 0 | 0 | 0 | 0 | 0 | 0 | 0
| 3.25 | 0 | 0 | 0 | 0 | 0 | 0 | 0 | 0
| 3.3 | 0 | 0 | 0 | 0 | 0 | 0 | 0 | 0
| 3.35 | 0 | 0 | 0 | 0 | 0 | 0 | 0 | 0
| 3.4 | 0 | 0 | 0 | 0 | 0 | 0 | 0 | 0
| 3.45 | 0 | 0 | 0 | 0 | 0 | 0 | 0 | 0
| 3.5 | 0 | 0 | 0 | 0 | 0 | 0 | 0 | 0
| 3.55 | 0 | 0 | 0 | 0 | 0 | 0 | 0 | 0
| 3.6 | 0 | 0 | 0 | 0 | 0 | 0 | 0 | 0
| 3.65 | 0 | 0 | 0 | 0 | 0 | 0 | 0 | 0
| 3.7 | 0 | 0 | 0 | 0 | 0 | 0 | 0 | 0
| 3.75 | 0 | 0 | 0 | 0 | 0 | 0 | 0 | 0
| 3.8 | 0 | 0 | 0 | 0 | 0 | 0 | 0 | 0
| 3.85 | 0 | 0 | 0 | 0 | 0 | 0 | 0 | 0
| 3.9 | 0 | 0 | 0 | 0 | 0 | 0 | 0 | 0
| 3.95 | 0 | 0 | 0 | 0 | 0 | 0 | 0 | 0
| 4 | 0 | 0 | 0 | 0 | 0 | 0 | 0 | 0
| 4.05 | 0 | 0 | 0 | 0 | 0 | 0 | 0 | 0
| 4.1 | 0 | 0 | 0 | 0 | 0 | 0 | 0 | 0
| 4.15 | 0 | 0 | 0 | 0 | 0 | 0 | 0 | 0
| 4.2 | 0 | 0 | 0 | 0 | 0 | 0 | 0 | 0
| 4.25 | 0 | 0 | 0 | 0 | 0 | 0 | 0 | 0
| 4.3 | 0 | 0 | 0 | 0 | 0 | 0 | 0 | 0
| 4.35 | 0 | 0 | 0 | 0 | 0 | 0 | 0 | 0
| 4.4 | 0 | 0 | 0 | 0 | 0 | 0 | 0 | 0
| 4.45 | 0 | 0 | 0 | 0 | 0 | 0 | 0 | 0
| 4.5 | 0 | 0 | 0 | 0 | 0 | 0 | 0 | 0
| 4.55 | 0 | 0 | 0 | 0 | 0 | 0 | 0 | 0
| 4.6 | 0 | 0 | 0 | 0 | 0 | 0 | 0 | 0
| 4.65 | 0 | 0 | 0 | 0 | 0 | 0 | 0 | 0
| 4.7 | 0 | 0 | 0 | 0 | 0 | 0 | 0 | 0
| 4.75 | 0 | 0 | 0 | 0 | 0 | 0 | 0 | 0
| 4.8 | 0 | 0 | 0 | 0 | 0 | 0 | 0 | 0
| 4.85 | 0 | 0 | 0 | 0 | 0 | 0 | 0 | 0
| 4.9 | 0 | 0 | 0 | 0 | 0 | 0 | 0 | 0
| 4.95 | 0 | 0 | 0 | 0 | 0 | 0 | 0 | 0
| 5 | 0 | 0 | 0 | 0 | 0 | 0 | 0 | 0
| 5.05 | 0 | 0 | 0 | 0 | 0 | 0 | 0 | 0
| 5.1 | 0 | 0 | 0 | 0 | 0 | 0 | 0 | 0