## Eu97_common
| Range | Common | [8 empty] | Common
c | 8.59...8.59 | 8.586 | [7 empty] | SSE | 60.09775
α | 0.00...0.00 | 0 | [7 empty] | RMS | 0.3976833
β | 0.22...0.22 | 0.2225 | [7 empty] | Points | 380
h* | 0.07...0.07 | 0.0663 | [7 empty] | Accepted | 1
p | 1.00...1.00 | 1 | [7 empty] | Steps | 3
q | 1.00...1.00 | 1
| Depth (µm) | Primary damage (dpa) |  |  |  | Interstitials (E-3 appm) |  |  |  |  | Experimental hardness values | [7 empty] | Calculated hardness change
| z | D (1MeV) | D (2MeV) | D (5MeV) | D (8MeV) | E (1MeV) | E (2MeV) | E (5MeV) | E (8MeV) |  | hc | ΔH (1MeV) | hc | ΔH (2MeV) | hc | ΔH (5MeV) | hc | ΔH (8MeV) | ΔH (1MeV) | ΔH (2MeV) | ΔH (5MeV) | ΔH (8MeV)
| 0.05 | 1.73982 | 1.27345 | 0.55935 | 0.65072 | 0.03824079 | 0.00309953 | 0.00022699 | 0.00055977 |  | 0.056 | 0.6267143 | 0.055 | 0.6198571 | 0.079 | 0.5732 | 0.077 | 0.5666 | 0.102632 | 0.006460002 | 0.0007960583 | 0.0002989729
| 0.1 | 1.9394 | 1.39004 | 0.59713 | 0.68138 | 0.08040832 | 0.007204 | 0.00045397 | 1.03e-05 |  | 0.074 | 0.6474 | 0.069 | 0.6214 | 0.0935 | 0.58346875 | 0.0915 | 0.56184375 | 0.1153252 | 0.01141525 | 0.001116358 | 0.0003950864
| 0.15 | 2.27088 | 1.52017 | 0.62227 | 0.7181 | 0.1696416 | 0.01064114 | 0.00136202 | 0.00078939 |  | 0.093 | 0.5820625 | 0.084 | 0.5892 | 0.103 | 0.5716875 | 0.1005 | 0.56165625 | 0.1047479 | 0.01880054 | 0.001473103 | 0.0004654765
| 0.2 | 2.50887 | 1.73068 | 0.66836 | 0.73274 | 0.28142404 | 0.01629471 | 0.00158899 | 0.00045929 |  | 0.108 | 0.55575 | 0.094 | 0.573875 | 0.1135 | 0.57090625 | 0.111 | 0.5710625 | 0.09409108 | 0.0248183 | 0.001963669 | 0.0005667708
| 0.25 | 2.61716 | 1.81862 | 0.70971 | 0.77764 | 0.47118366 | 0.02660592 | 0.00204297 | 0.0006446 |  | 0.124 | 0.532 | 0.104 | 0.553 | 0.126 | 0.578 | 0.121 | 0.56 | 0.08375905 | 0.0307771 | 0.002851093 | 0.0007188356
| 0.3 | 2.63024 | 1.98188 | 0.72649 | 0.78799 | 0.69133108 | 0.03842013 | 0.00295096 | 0.00189451 |  | 0.144 | 0.495 | 0.119 | 0.5480625 | 0.142 | 0.566 | 0.134 | 0.5514091 | 0.0729827 | 0.03591915 | 0.004553293 | 0.0009115505
| 0.35 | 2.31817 | 2.18394 | 0.75966 | 0.843 | 0.8604774 | 0.05699136 | 0.00272397 | 0.00134374 |  | 0.161 | 0.4601818 | 0.136 | 0.5063636 | 0.155 | 0.5687273 | 0.1495 | 0.546 | 0.06550463 | 0.03741383 | 0.006884437 | 0.001318751
| 0.4 | 1.73608 | 2.38007 | 0.81415 | 0.8795 | 0.89480592 | 0.08112997 | 0.00272399 | 0.00157069 |  | 0.177 | 0.4435 | 0.147 | 0.49 | 0.1665 | 0.5610417 | 0.163 | 0.5435 | 0.05961282 | 0.03707098 | 0.009748557 | 0.001839024
| 0.45 | 1.05642 | 2.6281 | 0.86142 | 0.90271 | 0.7428198 | 0.11921928 | 0.00567492 | 0.00189452 |  | 0.193 | 0.4304545 | 0.158 | 0.4674545 | 0.1775 | 0.557625 | 0.174 | 0.5414167 | 0.05461632 | 0.03623404 | 0.0131593 | 0.002433576
| 0.5 | 0.49965 | 2.77501 | 0.88267 | 0.95331 | 0.46433237 | 0.16329169 | 0.0065829 | 0.00179904 |  | 0.21 | 0.4142941 | 0.169 | 0.4475 | 0.1885 | 0.5528636 | 0.1855 | 0.540125 | 0.05009641 | 0.03513974 | 0.01691881 | 0.003340623
| 0.55 | 0.15346 | 2.92507 | 0.95643 | 0.98466 | 0.19955671 | 0.2257433 | 0.00908006 | 0.00344243 |  | 0.226 | 0.395 | 0.181 | 0.4225 | 0.1995 | 0.5478636 | 0.196 | 0.5386818 | 0.04644249 | 0.03381193 | 0.02045185 | 0.004513919
| 0.6 | 0.03132 | 2.9283 | 1.00699 | 1.00259 | 0.05491378 | 0.29588749 | 0.01157706 | 0.00284183 |  | 0.243 | 0.381 | 0.193 | 0.4114545 | 0.2105 | 0.5424412 | 0.207 | 0.5346818 | 0.04307759 | 0.03244226 | 0.023285 | 0.006267728
| 0.65 | 0.00278 | 2.84749 | 1.08653 | 1.09569 | 0.00539389 | 0.37005148 | 0.01702492 | 0.00460354 |  | 0.26 | 0.356 | 0.204 | 0.3974545 | 0.2245 | 0.5345588 | 0.217 | 0.5368529 | 0.04014948 | 0.03119887 | 0.02575996 | 0.008394489
| 0.7 | 8.78179e-05 | 2.55103 | 1.13948 | 1.13693 | 0.00049032 | 0.41972692 | 0.01725197 | 0.00484182 |  | 0.277 | 0.333 | 0.216 | 0.3860588 | 0.2405 | 0.5317647 | 0.2275 | 0.5374412 | 0.03758126 | 0.02988492 | 0.02741661 | 0.01129242
| 0.75 | 0 | 2.1198 | 1.21139 | 1.18664 | 0 | 0.45006665 | 0.02633206 | 0.00757799 |  | 0.295 | 0.3090833 | 0.228 | 0.3675882 | 0.2545 | 0.5241667 | 0.2405 | 0.5402647 | 0.0351872 | 0.02863113 | 0.02817339 | 0.01587902
| 0.8 | 0 | 1.51948 | 1.33324 | 1.25336 | 0 | 0.40274855 | 0.02519686 | 0.00855463 |  | 0.312 | 0.292 | 0.245 | 0.3535455 | 0.266 | 0.5135 | 0.256 | 0.5396667 | 0.03318315 | 0.02697113 | 0.0284618 | 0.02153356
| 0.85 | 0 | 0.97322 | 1.42541 | 1.32044 | 0 | 0.3332597 | 0.03790821 | 0.009903 |  | 0.329 | 0.27 | 0.263 | 0.337 | 0.2775 | 0.5026818 | 0.2695 | 0.5357273 | 0.03138978 | 0.02536481 | 0.02853343 | 0.02565909
| 0.9 | 0 | 0.50451 | 1.53834 | 1.39197 | 0 | 0.21474574 | 0.0608349 | 0.01136698 |  | 0.347 | 0.2575833 | 0.274 | 0.3250909 | 0.289 | 0.4850833 | 0.2805 | 0.5357727 | 0.02968635 | 0.02445697 | 0.02844488 | 0.02826804
| 0.95 | 0 | 0.21676 | 1.65384 | 1.4529 | 0 | 0.11371589 | 0.06787204 | 0.01551378 |  | 0.365 | 0.2425 | 0.286 | 0.3142727 | 0.301 | 0.4684167 | 0.291 | 0.53275 | 0.02815476 | 0.02352672 | 0.02822713 | 0.03019271
| 1 | 0 | 0.06062 | 1.75352 | 1.55927 | 0 | 0.04339463 | 0.08875852 | 0.01775583 |  | 0.376 | 0.2332727 | 0.298 | 0.3028333 | 0.313 | 0.4522727 | 0.3025 | 0.5295417 | 0.02729277 | 0.02265536 | 0.02791641 | 0.03179127
| 1.05 | 0 | 0.01376 | 1.89467 | 1.65305 | 0 | 0.01078993 | 0.11894907 | 0.01989221 |  | 0.395 | 0.22 | 0.311 | 0.2875833 | 0.326 | 0.43 | 0.3135 | 0.5219091 | 0.02591991 | 0.02177313 | 0.02750558 | 0.03292297
| 1.1 | 0 | 0.00214 | 2.03343 | 1.7499 | 0 | 0.00188672 | 0.14641566 | 0.02701147 |  | 0.413 | 0.2 | 0.323 | 0.274 | 0.338 | 0.4144091 | 0.325 | 0.5115 | 0.02473897 | 0.02101147 | 0.02707893 | 0.03377594
| 1.15 | 0 | 0.000103094 | 2.11271 | 1.86607 | 0 | 0.00013544 | 0.18341611 | 0.03427563 |  | 0.43 | 0.2 | 0.335 | 0.264 | 0.35 | 0.4043333 | 0.336 | 0.5061364 | 0.02371697 | 0.02029649 | 0.02662189 | 0.03433906
| 1.2 | 0 | 0 | 2.28372 | 1.99087 | 0 | 0 | 0.24606718 | 0.03867945 |  | 0.447 | 0.18 | 0.347 | 0.2535833 | 0.362 | 0.3935 | 0.3475 | 0.499375 | 0.02277494 | 0.01962461 | 0.02614552 | 0.03471641
| 1.25 | 0 | 0 | 2.3558 | 2.10861 | 0 | 0 | 0.31507132 | 0.05295941 |  | 0.463 | 0.1854118 | 0.36 | 0.246 | 0.3735 | 0.3889091 | 0.3585 | 0.49875 | 0.02195337 | 0.01894152 | 0.02567858 | 0.03491477
| 1.3 | 0 | 0 | 2.40391 | 2.2741 | 0 | 0 | 0.38771024 | 0.0694474 |  | 0.48 | 0.1764 | 0.372 | 0.2400909 | 0.3855 | 0.387875 | 0.3695 | 0.49225 | 0.02114225 | 0.01834904 | 0.02518659 | 0.03498519
| 1.35 | 0 | 0 | 2.3317 | 2.47717 | 0 | 0 | 0.46173951 | 0.08509602 |  | 0.498 | 0.1647273 | 0.384 | 0.23125 | 0.3975 | 0.3825 | 0.3815 | 0.4792083 | 0.02034557 | 0.01779022 | 0.02469446 | 0.03494488
| 1.4 | 0 | 0 | 2.17398 | 2.59895 | 0 | 0 | 0.54161395 | 0.10367165 |  | 0.515 | 0.1563333 | 0.396 | 0.219 | 0.41 | 0.375 | 0.3935 | 0.474 | 0.01964583 | 0.01726249 | 0.02418555 | 0.03480721
| 1.45 | 0 | 0 | 1.97245 | 2.82698 | 0 | 0 | 0.55863869 | 0.12725659 |  | 0.527 | 0.1533333 | 0.409 | 0.195 | 0.421 | 0.3712273 | 0.4055 | 0.464 | 0.01917989 | 0.01672318 | 0.0237432 | 0.03459269
| 1.5 | 0 | 0 | 1.63023 | 3.02735 | 0 | 0 | 0.5849703 | 0.18139799 |  | 0.545 | 0.1473333 | 0.422 | 0.1836364 | 0.433 | 0.371 | 0.417 | 0.455 | 0.01852062 | 0.01621492 | 0.02326838 | 0.03433026
| 1.55 | 0 | 0 | 1.27636 | 3.2333 | 0 | 0 | 0.53957098 | 0.22584121 |  | 0.563 | 0.1423333 | 0.434 | 0.181 | 0.444 | 0.367 | 0.428 | 0.4540909 | 0.01790478 | 0.01577119 | 0.0228414 | 0.0340382
| 1.6 | 0 | 0 | 0.87528 | 3.45094 | 0 | 0 | 0.44970869 | 0.28150989 |  | 0.581 | 0.1403333 | 0.446 | 0.17 | 0.4555 | 0.365 | 0.439 | 0.445 | 0.01732823 | 0.01535007 | 0.02240436 | 0.03371452
| 1.65 | 0 | 0 | 0.53033 | 3.64904 | 0 | 0 | 0.33550101 | 0.36202398 |  | 0.599 | 0.1356667 | 0.458 | 0.1654706 | 0.471 | 0.364 | 0.4545 | 0.4409118 | 0.01678737 | 0.01494996 | 0.02183148 | 0.03321785
| 1.7 | 0 | 0 | 0.28295 | 3.75417 | 0 | 0 | 0.21247168 | 0.45208961 |  | 0.612 | 0.127 | 0.47 | 0.16 | 0.488 | 0.3503333 | 0.471 | 0.439 | 0.01641712 | 0.01456941 | 0.02122544 | 0.03265224
| 1.75 | 0 | 0 | 0.12532 | 3.85805 | 0 | 0 | 0.10759924 | 0.5737459 |  | 0.632 | 0.123 | 0.482 | 0.1592 | 0.4995 | 0.3482727 | 0.4825 | 0.42865 | 0.01587813 | 0.01420706 | 0.02082893 | 0.03224295
| 1.8 | 0 | 0 | 0.04028 | 3.82856 | 0 | 0 | 0.04539932 | 0.6575322 |  | 0.649 | 0.1211667 | 0.493 | 0.166 | 0.5115 | 0.344375 | 0.494 | 0.4198333 | 0.01544687 | 0.01388986 | 0.02042679 | 0.03182566
| 1.85 | 0 | 0 | 0.01019 | 3.693 | 0 | 0 | 0.01384708 | 0.77432744 |  | 0.667 | 0.11725 | 0.505 | 0.1622727 | 0.5235 | 0.340375 | 0.5055 | 0.4134545 | 0.0150149 | 0.01355908 | 0.02003642 | 0.0314034
| 1.9 | 0 | 0 | 0.00245 | 3.42575 | 0 | 0 | 0.00363195 | 0.84053293 |  | 0.684 | 0.12 | 0.517 | 0.1561667 | 0.5355 | 0.33625 | 0.5175 | 0.406875 | 0.0146284 | 0.01324321 | 0.01965765 | 0.0309602
| 1.95 | 0 | 0 | 0.000514423 | 3.03452 | 0 | 0 | 0.00068099 | 0.9073215 |  | 0.699 | 0.11 | 0.529 | 0.1531667 | 0.5475 | 0.3315 | 0.529 | 0.4036667 | 0.01430344 | 0.01294131 | 0.01929026 | 0.0305351
| 2 | 0 | 0 | 0 | 2.52547 | 0 | 0 | 0 | 0.92007848 |  | 0.716 | 0.1109286 | 0.548 | 0.1523333 | 0.5595 | 0.329875 | 0.5405 | 0.39975 | 0.01395207 | 0.01248973 | 0.01893398 | 0.03011133
| 2.05 | 0 | 0 | 0 | 1.9041 | 0 | 0 | 0 | 0.83201326 |  | 0.733 | 0.1045455 | 0.566 | 0.1485833 | 0.572 | 0.3269167 | 0.5515 | 0.3986667 | 0.01361746 | 0.01208935 | 0.01857438 | 0.02970847
| 2.1 | 0 | 0 | 0 | 1.32834 | 0 | 0 | 0 | 0.68945446 |  | 0.751 | 0.101 | 0.579 | 0.147 | 0.584 | 0.3253333 | 0.5635 | 0.3955417 | 0.01328013 | 0.01181541 | 0.01823988 | 0.0292729
| 2.15 | 0 | 0 | 0 | 0.8047 | 0 | 0 | 0 | 0.51444119 |  | 0.763 | 0.10075 | 0.591 | 0.147 | 0.596 | 0.3246667 | 0.575 | 0.3936667 | 0.01306433 | 0.01157309 | 0.01791558 | 0.0288602
| 2.2 | 0 | 0 | 0 | 0.42795 | 0 | 0 | 0 | 0.31768521 |  | 0.781 | 0.102 | 0.604 | 0.1423333 | 0.608 | 0.3261667 | 0.5865 | 0.3945 | 0.01275341 | 0.01132131 | 0.01760112 | 0.02845283
| 2.25 | 0 | 0 | 0 | 0.18852 | 0 | 0 | 0 | 0.16624202 |  | 0.798 | 0.1013333 | 0.616 | 0.13825 | 0.62 | 0.32375 | 0.5985 | 0.394 | 0.01247299 | 0.01109823 | 0.0172962 | 0.02803404
| 2.3 | 0 | 0 | 0 | 0.07102 | 0 | 0 | 0 | 0.07775621 |  | 0.816 | 0.09818182 | 0.629 | 0.1324 | 0.6345 | 0.32 | 0.612 | 0.392 | 0.01218915 | 0.01086608 | 0.01693999 | 0.02757114
| 2.35 | 0 | 0 | 0 | 0.02197 | 0 | 0 | 0 | 0.02664118 |  |  |  | 0.641 | 0.1248 | 0.647 | 0.3143333 | 0.625 | 0.391 |  | 0.01066008 | 0.01664326 | 0.0271341
| 2.4 | 0 | 0 | 0 | 0.00422 | 0 | 0 | 0 | 0.00631483 |  |  |  | 0.656 | 0.127 | 0.6585 | 0.309 | 0.6365 | 0.3899 |  | 0.01041311 | 0.01637839 | 0.02675487
| 2.45 | 0 | 0 | 0 | 0.000822227 | 0 | 0 | 0 | 0.00138451 |  |  |  | 0.669 | 0.11775 | 0.6705 | 0.306625 | 0.6475 | 0.3909167 |  | 0.01020798 | 0.01611001 | 0.02639875
| 2.5 | 0 | 0 | 0 | 0.000112367 | 0 | 0 | 0 | 0.00011631 |  |  |  | 0.682 | 0.12 | 0.6825 | 0.302 | 0.659 | 0.386 |  | 0.01001065 | 0.01584951 | 0.02603345
| 2.55 | 0 | 0 | 0 | 0 | 0 | 0 | 0 | 0 |  |  |  | 0.694 | 0.11 | 0.694 | 0.2965 | 0.67 | 0.386 |  | 0.009835039 | 0.01560699 | 0.02569079
| 2.6 | 0 | 0 | 0 | 0 | 0 | 0 | 0 | 0 |  |  |  | 0.706 | 0.1103571 | 0.704 | 0.293 | 0.6795 | 0.382 |  | 0.009665388 | 0.01540157 | 0.02540016
| 2.65 | 0 | 0 | 0 | 0 | 0 | 0 | 0 | 0 |  |  |  | 0.718 | 0.1126429 | 0.715 | 0.2935714 | 0.6885 | 0.38 |  | 0.009501403 | 0.01518128 | 0.02512937
| 2.7 | 0 | 0 | 0 | 0 | 0 | 0 | 0 | 0 |  |  |  | 0.727 | 0.108 | 0.7265 | 0.2875 | 0.7 | 0.3785 |  | 0.009381966 | 0.01495712 | 0.02478975
| 2.75 | 0 | 0 | 0 | 0 | 0 | 0 | 0 | 0 |  |  |  | 0.738 | 0.1139091 | 0.7385 | 0.2815455 | 0.712 | 0.374 |  | 0.009239947 | 0.01472968 | 0.02444293
| 2.8 | 0 | 0 | 0 | 0 | 0 | 0 | 0 | 0 |  |  |  | 0.75 | 0.1166667 | 0.751 | 0.28 | 0.7235 | 0.369 |  | 0.009089773 | 0.0144995 | 0.02411773
| 2.85 | 0 | 0 | 0 | 0 | 0 | 0 | 0 | 0 |  |  |  | 0.762 | 0.1173333 | 0.763 | 0.27675 | 0.7355 | 0.3627273 |  | 0.008944338 | 0.01428477 | 0.02378576
| 2.9 | 0 | 0 | 0 | 0 | 0 | 0 | 0 | 0 |  |  |  | 0.774 | 0.116 | 0.7755 | 0.274875 | 0.747 | 0.3586667 |  | 0.008803424 | 0.01406734 | 0.02347458
| 2.95 | 0 | 0 | 0 | 0 | 0 | 0 | 0 | 0 |  |  |  | 0.787 | 0.115 | 0.7875 | 0.2721667 | 0.759 | 0.3545833 |  | 0.008655631 | 0.01386438 | 0.02315699
| 3 | 0 | 0 | 0 | 0 | 0 | 0 | 0 | 0 |  |  |  | 0.799 | 0.1135 | 0.7995 | 0.2695833 | 0.771 | 0.35225 |  | 0.008523491 | 0.01366686 | 0.02284653
| 3.05 | 0 | 0 | 0 | 0 | 0 | 0 | 0 | 0 |  |  |  | 0.811 | 0.10975 |  |  | 0.7825 | 0.3515 |  | 0.008395277 |  | 0.02255556
| 3.1 | 0 | 0 | 0 | 0 | 0 | 0 | 0 | 0 | [7 empty] | 0.7945 | 0.34725 |  |  |  | 0.02225861
| 3.15 | 0 | 0 | 0 | 0 | 0 | 0 | 0 | 0
| 3.2 | 0 | 0 | 0 | 0 | 0 | 0 | 0 | 0
| 3.25 | 0 | 0 | 0 | 0 | 0 | 0 | 0 | 0
| 3.3 | 0 | 0 | 0 | 0 | 0 | 0 | 0 | 0
| 3.35 | 0 | 0 | 0 | 0 | 0 | 0 | 0 | 0
| 3.4 | 0 | 0 | 0 | 0 | 0 | 0 | 0 | 0
| 3.45 | 0 | 0 | 0 | 0 | 0 | 0 | 0 | 0
| 3.5 | 0 | 0 | 0 | 0 | 0 | 0 | 0 | 0
| 3.55 | 0 | 0 | 0 | 0 | 0 | 0 | 0 | 0
| 3.6 | 0 | 0 | 0 | 0 | 0 | 0 | 0 | 0
| 3.65 | 0 | 0 | 0 | 0 | 0 | 0 | 0 | 0
| 3.7 | 0 | 0 | 0 | 0 | 0 | 0 | 0 | 0
| 3.75 | 0 | 0 | 0 | 0 | 0 | 0 | 0 | 0
| 3.8 | 0 | 0 | 0 | 0 | 0 | 0 | 0 | 0
| 3.85 | 0 | 0 | 0 | 0 | 0 | 0 | 0 | 0
| 3.9 | 0 | 0 | 0 | 0 | 0 | 0 | 0 | 0
| 3.95 | 0 | 0 | 0 | 0 | 0 | 0 | 0 | 0
| 4 | 0 | 0 | 0 | 0 | 0 | 0 | 0 | 0
| 4.05 | 0 | 0 | 0 | 0 | 0 | 0 | 0 | 0
| 4.1 | 0 | 0 | 0 | 0 | 0 | 0 | 0 | 0
| 4.15 | 0 | 0 | 0 | 0 | 0 | 0 | 0 | 0
| 4.2 | 0 | 0 | 0 | 0 | 0 | 0 | 0 | 0
| 4.25 | 0 | 0 | 0 | 0 | 0 | 0 | 0 | 0
| 4.3 | 0 | 0 | 0 | 0 | 0 | 0 | 0 | 0
| 4.35 | 0 | 0 | 0 | 0 | 0 | 0 | 0 | 0
| 4.4 | 0 | 0 | 0 | 0 | 0 | 0 | 0 | 0
| 4.45 | 0 | 0 | 0 | 0 | 0 | 0 | 0 | 0
| 4.5 | 0 | 0 | 0 | 0 | 0 | 0 | 0 | 0
| 4.55 | 0 | 0 | 0 | 0 | 0 | 0 | 0 | 0
| 4.6 | 0 | 0 | 0 | 0 | 0 | 0 | 0 | 0
| 4.65 | 0 | 0 | 0 | 0 | 0 | 0 | 0 | 0
| 4.7 | 0 | 0 | 0 | 0 | 0 | 0 | 0 | 0
| 4.75 | 0 | 0 | 0 | 0 | 0 | 0 | 0 | 0
| 4.8 | 0 | 0 | 0 | 0 | 0 | 0 | 0 | 0
| 4.85 | 0 | 0 | 0 | 0 | 0 | 0 | 0 | 0
| 4.9 | 0 | 0 | 0 | 0 | 0 | 0 | 0 | 0
| 4.95 | 0 | 0 | 0 | 0 | 0 | 0 | 0 | 0
| 5 | 0 | 0 | 0 | 0 | 0 | 0 | 0 | 0
| 5.05 | 0 | 0 | 0 | 0 | 0 | 0 | 0 | 0
| 5.1 | 0 | 0 | 0 | 0 | 0 | 0 | 0 | 0