## G385_frmt2_common
| Range | Common | [8 empty] | Common
c | 5.35...5.35 | 5.352 | [7 empty] | SSE | 0.4544311
α | 0.32...0.32 | 0.32 | [7 empty] | RMS | 0.03495124
β | 0.00...0.00 | 0 | [7 empty] | Points | 372
h* | 0.15...0.15 | 0.15 | [7 empty] | Accepted | 1
p | 0.44...0.44 | 0.4407 | [7 empty] | Steps | 3
q | 1.00...1.00 | 1
| Depth (µm) | Primary damage (dpa) |  |  |  | Interstitials (E-3 appm) |  |  |  |  | Experimental hardness values | [7 empty] | Calculated hardness change
| z | D (1MeV) | D (2MeV) | D (5MeV) | D (8MeV) | E (1MeV) | E (2MeV) | E (5MeV) | E (8MeV) |  | hc | ΔH (1MeV) | hc | ΔH (2MeV) | hc | ΔH (5MeV) | hc | ΔH (8MeV) | ΔH (1MeV) | ΔH (2MeV) | ΔH (5MeV) | ΔH (8MeV)
| 0.05 | 1.73982 | 1.27345 | 0.55935 | 0.65072 | 0.03824079 | 0.00309953 | 0.00022699 | 0.00055977 |  | 0.079 | 0.6728333 | 0.077 | 0.5190556 | 0.091 | 0.3602143 | 0.091 | 0.3812143 | 0.6367232 | 0.5441457 | 0.3677685 | 0.3859575
| 0.1 | 1.9394 | 1.39004 | 0.59713 | 0.68138 | 0.08040832 | 0.007204 | 0.00045397 | 1.03e-05 |  | 0.097 | 0.6616316 | 0.094 | 0.5242857 | 0.11 | 0.3488421 | 0.109 | 0.3842105 | 0.6121257 | 0.5469458 | 0.3652727 | 0.38193
| 0.15 | 2.27088 | 1.52017 | 0.62227 | 0.7181 | 0.1696416 | 0.01064114 | 0.00136202 | 0.00078939 |  | 0.115 | 0.621 | 0.112 | 0.5371053 | 0.122 | 0.35815 | 0.121 | 0.3967 | 0.5689315 | 0.5611757 | 0.3603234 | 0.3802796
| 0.2 | 2.50887 | 1.73068 | 0.66836 | 0.73274 | 0.28142404 | 0.01629471 | 0.00158899 | 0.00045929 |  | 0.128 | 0.58685 | 0.13 | 0.52675 | 0.141 | 0.3744286 | 0.134 | 0.39055 | 0.5316303 | 0.5631648 | 0.3607745 | 0.3768238
| 0.25 | 2.61716 | 1.81862 | 0.70971 | 0.77764 | 0.47118366 | 0.02660592 | 0.00204297 | 0.0006446 |  | 0.149 | 0.536 | 0.143 | 0.5205714 | 0.16 | 0.3841333 | 0.153 | 0.4028667 | 0.4714434 | 0.5613062 | 0.3620791 | 0.3756717
| 0.3 | 2.63024 | 1.98188 | 0.72649 | 0.78799 | 0.69133108 | 0.03842013 | 0.00295096 | 0.00189451 |  | 0.17 | 0.4801818 | 0.156 | 0.5002667 | 0.174 | 0.3816364 | 0.173 | 0.4067727 | 0.4181905 | 0.5600795 | 0.3651416 | 0.3757482
| 0.35 | 2.31817 | 2.18394 | 0.75966 | 0.843 | 0.8604774 | 0.05699136 | 0.00272397 | 0.00134374 |  | 0.184 | 0.4612727 | 0.176 | 0.4893636 | 0.194 | 0.3802609 | 0.186 | 0.417 | 0.3873384 | 0.5493818 | 0.3682392 | 0.3765115
| 0.4 | 1.73608 | 2.38007 | 0.81415 | 0.8795 | 0.89480592 | 0.08112997 | 0.00272399 | 0.00157069 |  | 0.199 | 0.4261739 | 0.196 | 0.4798261 | 0.215 | 0.382 | 0.199 | 0.4281739 | 0.3581168 | 0.5300651 | 0.3708328 | 0.3763073
| 0.45 | 1.05642 | 2.6281 | 0.86142 | 0.90271 | 0.7428198 | 0.11921928 | 0.00567492 | 0.00189452 |  | 0.215 | 0.389 | 0.211 | 0.446 | 0.229 | 0.3823125 | 0.219 | 0.427 | 0.3308046 | 0.5113554 | 0.3754545 | 0.3785579
| 0.5 | 0.49965 | 2.77501 | 0.88267 | 0.95331 | 0.46433237 | 0.16329169 | 0.0065829 | 0.00179904 |  | 0.231 | 0.3594375 | 0.226 | 0.436125 | 0.243 | 0.3878125 | 0.24 | 0.437 | 0.3069125 | 0.4907766 | 0.3781449 | 0.3818247
| 0.55 | 0.15346 | 2.92507 | 0.95643 | 0.98466 | 0.19955671 | 0.2257433 | 0.00908006 | 0.00344243 |  | 0.246 | 0.339625 | 0.24 | 0.435 | 0.257 | 0.391875 | 0.253 | 0.4421875 | 0.2871582 | 0.4710561 | 0.3829717 | 0.38315
| 0.6 | 0.03132 | 2.9283 | 1.00699 | 1.00259 | 0.05491378 | 0.29588749 | 0.01157706 | 0.00284183 |  | 0.262 | 0.32025 | 0.262 | 0.42325 | 0.271 | 0.389125 | 0.267 | 0.448625 | 0.2684847 | 0.4407272 | 0.3860303 | 0.3868835
| 0.65 | 0.00278 | 2.84749 | 1.08653 | 1.09569 | 0.00539389 | 0.37005148 | 0.01702492 | 0.00460354 |  | 0.286 | 0.301125 | 0.285 | 0.4051875 | 0.293 | 0.3834375 | 0.281 | 0.4574375 | 0.2443275 | 0.4110529 | 0.3914764 | 0.3894092
| 0.7 | 8.78179e-05 | 2.55103 | 1.13948 | 1.13693 | 0.00049032 | 0.41972692 | 0.01725197 | 0.00484182 |  | 0.31 | 0.28108 | 0.3 | 0.39225 | 0.315 | 0.37648 | 0.302 | 0.466625 | 0.2239164 | 0.3930759 | 0.394047 | 0.395531
| 0.75 | 0 | 2.1198 | 1.21139 | 1.18664 | 0 | 0.45006665 | 0.02633206 | 0.00757799 |  | 0.326 | 0.27196 | 0.315 | 0.38748 | 0.331 | 0.3709167 | 0.322 | 0.47724 | 0.2120045 | 0.3762182 | 0.3935944 | 0.4018205
| 0.8 | 0 | 1.51948 | 1.33324 | 1.25336 | 0 | 0.40274855 | 0.02519686 | 0.00855463 |  | 0.342 | 0.2539583 | 0.33 | 0.3754583 | 0.346 | 0.3567917 | 0.336 | 0.4792083 | 0.2012348 | 0.3604524 | 0.3913826 | 0.4066341
| 0.85 | 0 | 0.97322 | 1.42541 | 1.32044 | 0 | 0.3332597 | 0.03790821 | 0.009903 |  | 0.358 | 0.2398125 | 0.346 | 0.3607917 | 0.362 | 0.3480625 | 0.349 | 0.4811667 | 0.1914577 | 0.3447807 | 0.3872954 | 0.4106712
| 0.9 | 0 | 0.50451 | 1.53834 | 1.39197 | 0 | 0.21474574 | 0.0608349 | 0.01136698 |  | 0.375 | 0.226375 | 0.362 | 0.3440625 | 0.377 | 0.3345 | 0.363 | 0.488625 | 0.1820167 | 0.3302155 | 0.3821411 | 0.4155489
| 0.95 | 0 | 0.21676 | 1.65384 | 1.4529 | 0 | 0.11371589 | 0.06787204 | 0.01551378 |  | 0.392 | 0.2091176 | 0.378 | 0.3310625 | 0.393 | 0.3277059 | 0.383 | 0.490875 | 0.1734275 | 0.3166745 | 0.3756341 | 0.4215668
| 1 | 0 | 0.06062 | 1.75352 | 1.55927 | 0 | 0.04339463 | 0.08875852 | 0.01775583 |  | 0.409 | 0.198375 | 0.394 | 0.3242941 | 0.409 | 0.319375 | 0.404 | 0.49325 | 0.1655835 | 0.3040758 | 0.3684399 | 0.4262613
| 1.05 | 0 | 0.01376 | 1.89467 | 1.65305 | 0 | 0.01078993 | 0.11894907 | 0.01989221 |  | 0.426 | 0.1882353 | 0.41 | 0.313 | 0.425 | 0.3137059 | 0.419 | 0.4915294 | 0.1583948 | 0.292341 | 0.3608246 | 0.4283896
| 1.1 | 0 | 0.00214 | 2.03343 | 1.7499 | 0 | 0.00188672 | 0.14641566 | 0.02701147 |  | 0.443 | 0.1795 | 0.427 | 0.2977647 | 0.44 | 0.3078125 | 0.434 | 0.4904706 | 0.1517848 | 0.2807377 | 0.3534748 | 0.4289948
| 1.15 | 0 | 0.000103094 | 2.11271 | 1.86607 | 0 | 0.00013544 | 0.18341611 | 0.03427563 |  | 0.46 | 0.1667647 | 0.443 | 0.2875 | 0.456 | 0.2986471 | 0.45 | 0.4774375 | 0.1456881 | 0.2705598 | 0.3455442 | 0.4281116
| 1.2 | 0 | 0 | 2.28372 | 1.99087 | 0 | 0 | 0.24606718 | 0.03867945 |  | 0.477 | 0.1568235 | 0.459 | 0.2812353 | 0.472 | 0.2935882 | 0.466 | 0.4619412 | 0.1400487 | 0.2610395 | 0.3376197 | 0.4258037
| 1.25 | 0 | 0 | 2.3558 | 2.10861 | 0 | 0 | 0.31507132 | 0.05295941 |  | 0.494 | 0.1507647 | 0.476 | 0.2741765 | 0.488 | 0.2895882 | 0.483 | 0.4417059 | 0.1348181 | 0.2515822 | 0.329775 | 0.4220798
| 1.3 | 0 | 0 | 2.40391 | 2.2741 | 0 | 0 | 0.38771024 | 0.0694474 |  | 0.511 | 0.1447059 | 0.492 | 0.2667059 | 0.505 | 0.2822353 | 0.5 | 0.4239412 | 0.1299544 | 0.2432475 | 0.3215853 | 0.4173607
| 1.35 | 0 | 0 | 2.3317 | 2.47717 | 0 | 0 | 0.46173951 | 0.08509602 |  | 0.528 | 0.1377059 | 0.509 | 0.2598824 | 0.522 | 0.2712353 | 0.517 | 0.4061765 | 0.1254212 | 0.2349414 | 0.3135874 | 0.4119137
| 1.4 | 0 | 0 | 2.17398 | 2.59895 | 0 | 0 | 0.54161395 | 0.10367165 |  | 0.546 | 0.1307059 | 0.526 | 0.2478824 | 0.538 | 0.2629412 | 0.534 | 0.3951765 | 0.120946 | 0.2271535 | 0.3062606 | 0.4059454
| 1.45 | 0 | 0 | 1.97245 | 2.82698 | 0 | 0 | 0.55863869 | 0.12725659 |  | 0.564 | 0.1217647 | 0.543 | 0.2402941 | 0.555 | 0.2584118 | 0.549 | 0.3911176 | 0.1167724 | 0.2198396 | 0.2987057 | 0.4003745
| 1.5 | 0 | 0 | 1.63023 | 3.02735 | 0 | 0 | 0.5849703 | 0.18139799 |  | 0.581 | 0.1195 | 0.567 | 0.2378824 | 0.571 | 0.2585 | 0.565 | 0.3914706 | 0.1130814 | 0.2102451 | 0.2918204 | 0.3942188
| 1.55 | 0 | 0 | 1.27636 | 3.2333 | 0 | 0 | 0.53957098 | 0.22584121 |  | 0.598 | 0.1167059 | 0.592 | 0.2338824 | 0.587 | 0.2555 | 0.58 | 0.393 | 0.1096121 | 0.2010662 | 0.2851571 | 0.3883198
| 1.6 | 0 | 0 | 0.87528 | 3.45094 | 0 | 0 | 0.44970869 | 0.28150989 |  | 0.616 | 0.1138824 | 0.608 | 0.2310588 | 0.612 | 0.2514706 | 0.595 | 0.3942941 | 0.1061592 | 0.1955844 | 0.2751899 | 0.3823523
| 1.65 | 0 | 0 | 0.53033 | 3.64904 | 0 | 0 | 0.33550101 | 0.36202398 |  | 0.633 | 0.1102778 | 0.624 | 0.2297778 | 0.635 | 0.2500556 | 0.609 | 0.3954118 | 0.1030886 | 0.1903824 | 0.26649 | 0.3767588
| 1.7 | 0 | 0 | 0.28295 | 3.75417 | 0 | 0 | 0.21247168 | 0.45208961 |  | 0.65 | 0.1078 | 0.64 | 0.229 | 0.652 | 0.24636 | 0.625 | 0.3931667 | 0.1001875 | 0.1854402 | 0.2603405 | 0.3703749
| 1.75 | 0 | 0 | 0.12532 | 3.85805 | 0 | 0 | 0.10759924 | 0.5737459 |  | 0.666 | 0.10724 | 0.657 | 0.22176 | 0.668 | 0.24072 | 0.641 | 0.38928 | 0.09760002 | 0.1804533 | 0.2547635 | 0.3640316
| 1.8 | 0 | 0 | 0.04028 | 3.82856 | 0 | 0 | 0.04539932 | 0.6575322 |  | 0.683 | 0.10232 | 0.674 | 0.21416 | 0.685 | 0.2348 | 0.656 | 0.38448 | 0.09499103 | 0.1757191 | 0.2490543 | 0.3581446
| 1.85 | 0 | 0 | 0.01019 | 3.693 | 0 | 0 | 0.01384708 | 0.77432744 |  | 0.701 | 0.09758824 | 0.691 | 0.2092353 | 0.701 | 0.2305882 | 0.672 | 0.37868 | 0.09237414 | 0.1712194 | 0.2438772 | 0.3519478
| 1.9 | 0 | 0 | 0.00245 | 3.42575 | 0 | 0 | 0.00363195 | 0.84053293 |  | 0.718 | 0.09588235 | 0.708 | 0.2033529 | 0.718 | 0.2258824 | 0.688 | 0.37352 | 0.09002976 | 0.1669378 | 0.2385769 | 0.3458513
| 1.95 | 0 | 0 | 0.000514423 | 3.03452 | 0 | 0 | 0.00068099 | 0.9073215 |  | 0.735 | 0.09466667 | 0.725 | 0.2003333 | 0.735 | 0.2226667 | 0.704 | 0.3682941 | 0.08779977 | 0.1628592 | 0.2334745 | 0.3398664
| 2 | 0 | 0 | 0 | 2.52547 | 0 | 0 | 0 | 0.92007848 |  | 0.752 | 0.09194118 | 0.742 | 0.197 | 0.752 | 0.2179412 | 0.72 | 0.3645882 | 0.08567611 | 0.1589699 | 0.2285616 | 0.3340014
| 2.05 | 0 | 0 | 0 | 1.9041 | 0 | 0 | 0 | 0.83201326 |  | 0.77 | 0.08923529 | 0.759 | 0.194 | 0.769 | 0.2139412 | 0.737 | 0.3583333 | 0.08353526 | 0.1552574 | 0.2238298 | 0.3279077
| 2.1 | 0 | 0 | 0 | 1.32834 | 0 | 0 | 0 | 0.68945446 |  | 0.787 | 0.08605556 | 0.776 | 0.191 | 0.786 | 0.2117778 | 0.753 | 0.3532353 | 0.0816081 | 0.1517101 | 0.219271 | 0.3223061
| 2.15 | 0 | 0 | 0 | 0.8047 | 0 | 0 | 0 | 0.51444119 |  | 0.805 | 0.08358824 | 0.793 | 0.1867222 | 0.803 | 0.2081176 | 0.77 | 0.3472353 | 0.07966103 | 0.1483176 | 0.2148772 | 0.3164987
| 2.2 | 0 | 0 | 0 | 0.42795 | 0 | 0 | 0 | 0.31768521 |  | 0.822 | 0.08123529 | 0.81 | 0.1837647 | 0.819 | 0.2063529 | 0.787 | 0.3410556 | 0.07790457 | 0.1450701 | 0.210886 | 0.3108411
| 2.25 | 0 | 0 | 0 | 0.18852 | 0 | 0 | 0 | 0.16624202 |  | 0.84 | 0.08133333 | 0.827 | 0.1817059 | 0.837 | 0.2035 | 0.804 | 0.3333529 | 0.07612635 | 0.1419587 | 0.2065553 | 0.305333
| 2.3 | 0 | 0 | 0 | 0.07102 | 0 | 0 | 0 | 0.07775621 |  | 0.857 | 0.07858824 | 0.844 | 0.1794444 | 0.855 | 0.1941176 | 0.822 | 0.3252353 | 0.07451908 | 0.1389752 | 0.2023853 | 0.2996623
| 2.35 | 0 | 0 | 0 | 0.02197 | 0 | 0 | 0 | 0.02664118 |  | 0.874 | 0.07744444 | 0.862 | 0.1727647 | 0.872 | 0.192 | 0.84 | 0.3173333 | 0.07297756 | 0.1359473 | 0.1985875 | 0.2941554
| 2.4 | 0 | 0 | 0 | 0.00422 | 0 | 0 | 0 | 0.00631483 |  | 0.893 | 0.07266667 | 0.88 | 0.1697778 | 0.889 | 0.1887778 | 0.857 | 0.3125882 | 0.0713277 | 0.1330459 | 0.19492 | 0.2891021
| 2.45 | 0 | 0 | 0 | 0.000822227 | 0 | 0 | 0 | 0.00138451 |  | 0.911 | 0.07305263 | 0.897 | 0.1675556 | 0.906 | 0.1889474 | 0.873 | 0.3082222 | 0.06983137 | 0.1304152 | 0.1913767 | 0.2844742
| 2.5 | 0 | 0 | 0 | 0.000112367 | 0 | 0 | 0 | 0.00011631 |  | 0.929 | 0.07305556 | 0.914 | 0.1693158 | 0.923 | 0.1913889 | 0.89 | 0.305 | 0.06839594 | 0.1278846 | 0.1879519 | 0.2796902
| 2.55 | 0 | 0 | 0 | 0 | 0 | 0 | 0 | 0 |  | 0.946 | 0.07176471 | 0.93 | 0.1693333 | 0.94 | 0.1897059 | 0.907 | 0.3033684 | 0.06709291 | 0.1255894 | 0.1846404 | 0.2750398
| 2.6 | 0 | 0 | 0 | 0 | 0 | 0 | 0 | 0 |  | 0.964 | 0.07094118 | 0.948 | 0.1671176 | 0.956 | 0.1895294 | 0.921 | 0.3088333 | 0.0657658 | 0.1231023 | 0.1816225 | 0.2713078
| 2.65 | 0 | 0 | 0 | 0 | 0 | 0 | 0 | 0 |  | 0.981 | 0.07029412 | 0.964 | 0.1679412 | 0.972 | 0.1892353 | 0.937 | 0.3101765 | 0.06455933 | 0.1209714 | 0.1786964 | 0.267148
| 2.7 | 0 | 0 | 0 | 0 | 0 | 0 | 0 | 0 |  | 0.996 | 0.07352941 | 0.98 | 0.1671765 | 0.989 | 0.1851176 | 0.953 | 0.309 | 0.06353066 | 0.1189119 | 0.1756836 | 0.2630973
| 2.75 | 0 | 0 | 0 | 0 | 0 | 0 | 0 | 0 |  | 1.012 | 0.0714 | 0.997 | 0.1655882 | 1.006 | 0.1816 | 0.97 | 0.305 | 0.06246864 | 0.116798 | 0.1727656 | 0.2589095
| 2.8 | 0 | 0 | 0 | 0 | 0 | 0 | 0 | 0 |  | 1.029 | 0.066 | 1.014 | 0.158 | 1.023 | 0.173 | 0.987 | 0.3 | 0.06137816 | 0.1147568 | 0.1699384 | 0.2548377
| 2.85 | 0 | 0 | 0 | 0 | 0 | 0 | 0 | 0 |  | 1.046 | 0.06417647 | 1.031 | 0.152 | 1.04 | 0.1684706 | 1.003 | 0.2939412 | 0.06032481 | 0.1127848 | 0.1671981 | 0.2511079
| 2.9 | 0 | 0 | 0 | 0 | 0 | 0 | 0 | 0 |  | 1.064 | 0.06394118 | 1.048 | 0.1474118 | 1.057 | 0.1667059 | 1.02 | 0.284 | 0.0592479 | 0.1108785 | 0.1645408 | 0.2472504
| 2.95 | 0 | 0 | 0 | 0 | 0 | 0 | 0 | 0 |  | 1.081 | 0.06329412 | 1.066 | 0.1452941 | 1.074 | 0.1644706 | 1.037 | 0.2771176 | 0.05826528 | 0.1089281 | 0.1619631 | 0.243498
| 3 | 0 | 0 | 0 | 0 | 0 | 0 | 0 | 0 |  | 1.098 | 0.06222222 | 1.083 | 0.1435294 | 1.091 | 0.1614444 | 1.054 | 0.2731765 | 0.0573145 | 0.1071472 | 0.1594616 | 0.2398471
| 3.05 | 0 | 0 | 0 | 0 | 0 | 0 | 0 | 0 |  | 1.115 | 0.06176471 | 1.1 | 0.1404444 | 1.107 | 0.1603529 | 1.071 | 0.2701176 | 0.05639402 | 0.1054228 | 0.1571741 | 0.2362943
| 3.1 | 0 | 0 | 0 | 0 | 0 | 0 | 0 | 0 |  | 1.132 | 0.06158824 | 1.117 | 0.1381176 | 1.124 | 0.1611176 | 1.087 | 0.267 | 0.05550245 | 0.1037525 | 0.1548117 | 0.2330372
| 3.15 | 0 | 0 | 0 | 0 | 0 | 0 | 0 | 0 |  | 1.149 | 0.06017647 | 1.134 | 0.1357059 | 1.14 | 0.1591176 | 1.104 | 0.2628889 | 0.05463844 | 0.1021336 | 0.1526499 | 0.2296654
| 3.2 | 0 | 0 | 0 | 0 | 0 | 0 | 0 | 0 |  | 1.165 | 0.06052941 | 1.151 | 0.1334118 |  |  |  |  | 0.05384932 | 0.1005638
| 3.25 | 0 | 0 | 0 | 0 | 0 | 0 | 0 | 0
| 3.3 | 0 | 0 | 0 | 0 | 0 | 0 | 0 | 0
| 3.35 | 0 | 0 | 0 | 0 | 0 | 0 | 0 | 0
| 3.4 | 0 | 0 | 0 | 0 | 0 | 0 | 0 | 0
| 3.45 | 0 | 0 | 0 | 0 | 0 | 0 | 0 | 0
| 3.5 | 0 | 0 | 0 | 0 | 0 | 0 | 0 | 0
| 3.55 | 0 | 0 | 0 | 0 | 0 | 0 | 0 | 0
| 3.6 | 0 | 0 | 0 | 0 | 0 | 0 | 0 | 0
| 3.65 | 0 | 0 | 0 | 0 | 0 | 0 | 0 | 0
| 3.7 | 0 | 0 | 0 | 0 | 0 | 0 | 0 | 0
| 3.75 | 0 | 0 | 0 | 0 | 0 | 0 | 0 | 0
| 3.8 | 0 | 0 | 0 | 0 | 0 | 0 | 0 | 0
| 3.85 | 0 | 0 | 0 | 0 | 0 | 0 | 0 | 0
| 3.9 | 0 | 0 | 0 | 0 | 0 | 0 | 0 | 0
| 3.95 | 0 | 0 | 0 | 0 | 0 | 0 | 0 | 0
| 4 | 0 | 0 | 0 | 0 | 0 | 0 | 0 | 0
| 4.05 | 0 | 0 | 0 | 0 | 0 | 0 | 0 | 0
| 4.1 | 0 | 0 | 0 | 0 | 0 | 0 | 0 | 0
| 4.15 | 0 | 0 | 0 | 0 | 0 | 0 | 0 | 0
| 4.2 | 0 | 0 | 0 | 0 | 0 | 0 | 0 | 0
| 4.25 | 0 | 0 | 0 | 0 | 0 | 0 | 0 | 0
| 4.3 | 0 | 0 | 0 | 0 | 0 | 0 | 0 | 0
| 4.35 | 0 | 0 | 0 | 0 | 0 | 0 | 0 | 0
| 4.4 | 0 | 0 | 0 | 0 | 0 | 0 | 0 | 0
| 4.45 | 0 | 0 | 0 | 0 | 0 | 0 | 0 | 0
| 4.5 | 0 | 0 | 0 | 0 | 0 | 0 | 0 | 0
| 4.55 | 0 | 0 | 0 | 0 | 0 | 0 | 0 | 0
| 4.6 | 0 | 0 | 0 | 0 | 0 | 0 | 0 | 0
| 4.65 | 0 | 0 | 0 | 0 | 0 | 0 | 0 | 0
| 4.7 | 0 | 0 | 0 | 0 | 0 | 0 | 0 | 0
| 4.75 | 0 | 0 | 0 | 0 | 0 | 0 | 0 | 0
| 4.8 | 0 | 0 | 0 | 0 | 0 | 0 | 0 | 0
| 4.85 | 0 | 0 | 0 | 0 | 0 | 0 | 0 | 0
| 4.9 | 0 | 0 | 0 | 0 | 0 | 0 | 0 | 0
| 4.95 | 0 | 0 | 0 | 0 | 0 | 0 | 0 | 0
| 5 | 0 | 0 | 0 | 0 | 0 | 0 | 0 | 0
| 5.05 | 0 | 0 | 0 | 0 | 0 | 0 | 0 | 0
| 5.1 | 0 | 0 | 0 | 0 | 0 | 0 | 0 | 0