## G385_common
| Range | Common | [8 empty] | Common
c | 6.00...6.00 | 6 | [7 empty] | SSE | 1.038263
α | 0.33...0.33 | 0.33 | [7 empty] | RMS | 0.05172945
β | 0.00...0.00 | 0 | [7 empty] | Points | 388
h* | 0.10...0.10 | 0.1041 | [7 empty] | Accepted | 1
p | 0.39...0.39 | 0.3917 | [7 empty] | Steps | 3
q | 1.00...1.00 | 1
| Depth (µm) | Primary damage (dpa) |  |  |  | Interstitials (E-3 appm) |  |  |  |  | Experimental hardness values | [7 empty] | Calculated hardness change
| z | D (1MeV) | D (2MeV) | D (5MeV) | D (8MeV) | E (1MeV) | E (2MeV) | E (5MeV) | E (8MeV) |  | hc | ΔH (1MeV) | hc | ΔH (2MeV) | hc | ΔH (5MeV) | hc | ΔH (8MeV) | ΔH (1MeV) | ΔH (2MeV) | ΔH (5MeV) | ΔH (8MeV)
| 0.05 | 1.73982 | 1.27345 | 0.55935 | 0.65072 | 0.03824079 | 0.00309953 | 0.00022699 | 0.00055977 |  | 0.079 | 0.6728333 | 0.077 | 0.5190556 | 0.091 | 0.3602143 | 0.091 | 0.3812143 | 0.5760862 | 0.5107192 | 0.3586898 | 0.3738169
| 0.1 | 1.9394 | 1.39004 | 0.59713 | 0.68138 | 0.08040832 | 0.007204 | 0.00045397 | 1.03e-05 |  | 0.097 | 0.6616316 | 0.094 | 0.5242857 | 0.11 | 0.3488421 | 0.109 | 0.3842105 | 0.5439388 | 0.5183203 | 0.3550041 | 0.3677533
| 0.15 | 2.27088 | 1.52017 | 0.62227 | 0.7181 | 0.1696416 | 0.01064114 | 0.00136202 | 0.00078939 |  | 0.115 | 0.621 | 0.112 | 0.5371053 | 0.122 | 0.35815 | 0.121 | 0.3967 | 0.4960351 | 0.52485 | 0.3573554 | 0.369658
| 0.2 | 2.50887 | 1.73068 | 0.66836 | 0.73274 | 0.28142404 | 0.01629471 | 0.00158899 | 0.00045929 |  | 0.128 | 0.58685 | 0.13 | 0.52675 | 0.141 | 0.3744286 | 0.134 | 0.39055 | 0.4590839 | 0.5271028 | 0.358859 | 0.3674262
| 0.25 | 2.61716 | 1.81862 | 0.70971 | 0.77764 | 0.47118366 | 0.02660592 | 0.00204297 | 0.0006446 |  | 0.149 | 0.536 | 0.143 | 0.5205714 | 0.16 | 0.3841333 | 0.153 | 0.4028667 | 0.4039016 | 0.5238006 | 0.3598482 | 0.3690764
| 0.3 | 2.63024 | 1.98188 | 0.72649 | 0.78799 | 0.69133108 | 0.03842013 | 0.00295096 | 0.00189451 |  | 0.17 | 0.4801818 | 0.156 | 0.5002667 | 0.174 | 0.3816364 | 0.173 | 0.4067727 | 0.3572681 | 0.5185109 | 0.3637253 | 0.3710575
| 0.35 | 2.31817 | 2.18394 | 0.75966 | 0.843 | 0.8604774 | 0.05699136 | 0.00272397 | 0.00134374 |  | 0.184 | 0.4612727 | 0.176 | 0.4893636 | 0.194 | 0.3802609 | 0.186 | 0.417 | 0.3307445 | 0.5006476 | 0.3673919 | 0.3717177
| 0.4 | 1.73608 | 2.38007 | 0.81415 | 0.8795 | 0.89480592 | 0.08112997 | 0.00272399 | 0.00157069 |  | 0.199 | 0.4261739 | 0.196 | 0.4798261 | 0.215 | 0.382 | 0.199 | 0.4281739 | 0.305836 | 0.4756441 | 0.3737349 | 0.3741546
| 0.45 | 1.05642 | 2.6281 | 0.86142 | 0.90271 | 0.7428198 | 0.11921928 | 0.00567492 | 0.00189452 |  | 0.215 | 0.389 | 0.211 | 0.446 | 0.229 | 0.3823125 | 0.219 | 0.427 | 0.2826876 | 0.4546395 | 0.3774752 | 0.376886
| 0.5 | 0.49965 | 2.77501 | 0.88267 | 0.95331 | 0.46433237 | 0.16329169 | 0.0065829 | 0.00179904 |  | 0.231 | 0.3594375 | 0.226 | 0.436125 | 0.243 | 0.3878125 | 0.24 | 0.437 | 0.2625107 | 0.4334235 | 0.3810103 | 0.3819909
| 0.55 | 0.15346 | 2.92507 | 0.95643 | 0.98466 | 0.19955671 | 0.2257433 | 0.00908006 | 0.00344243 |  | 0.246 | 0.339625 | 0.24 | 0.435 | 0.257 | 0.391875 | 0.253 | 0.4421875 | 0.2458625 | 0.4141576 | 0.3849351 | 0.3848651
| 0.6 | 0.03132 | 2.9283 | 1.00699 | 1.00259 | 0.05491378 | 0.29588749 | 0.01157706 | 0.00284183 |  | 0.262 | 0.32025 | 0.262 | 0.42325 | 0.271 | 0.389125 | 0.267 | 0.448625 | 0.2301428 | 0.3856811 | 0.387264 | 0.3882903
| 0.65 | 0.00278 | 2.84749 | 1.08653 | 1.09569 | 0.00539389 | 0.37005148 | 0.01702492 | 0.00460354 |  | 0.286 | 0.301125 | 0.285 | 0.4051875 | 0.293 | 0.3834375 | 0.281 | 0.4574375 | 0.2098169 | 0.3586491 | 0.3881375 | 0.393355
| 0.7 | 8.78179e-05 | 2.55103 | 1.13948 | 1.13693 | 0.00049032 | 0.41972692 | 0.01725197 | 0.00484182 |  | 0.31 | 0.28108 | 0.3 | 0.39225 | 0.315 | 0.37648 | 0.302 | 0.466625 | 0.1926392 | 0.3425387 | 0.3848451 | 0.3998674
| 0.75 | 0 | 2.1198 | 1.21139 | 1.18664 | 0 | 0.45006665 | 0.02633206 | 0.00757799 |  | 0.326 | 0.27196 | 0.315 | 0.38748 | 0.331 | 0.3709167 | 0.322 | 0.47724 | 0.1826078 | 0.327567 | 0.3799456 | 0.4068958
| 0.8 | 0 | 1.51948 | 1.33324 | 1.25336 | 0 | 0.40274855 | 0.02519686 | 0.00855463 |  | 0.342 | 0.2539583 | 0.33 | 0.3754583 | 0.346 | 0.3567917 | 0.336 | 0.4792083 | 0.1735319 | 0.3136607 | 0.3739551 | 0.4111533
| 0.85 | 0 | 0.97322 | 1.42541 | 1.32044 | 0 | 0.3332597 | 0.03790821 | 0.009903 |  | 0.358 | 0.2398125 | 0.346 | 0.3607917 | 0.362 | 0.3480625 | 0.349 | 0.4811667 | 0.1652856 | 0.2999124 | 0.3665663 | 0.4149064
| 0.9 | 0 | 0.50451 | 1.53834 | 1.39197 | 0 | 0.21474574 | 0.0608349 | 0.01136698 |  | 0.375 | 0.226375 | 0.362 | 0.3440625 | 0.377 | 0.3345 | 0.363 | 0.488625 | 0.1573155 | 0.2871902 | 0.3590584 | 0.4178151
| 0.95 | 0 | 0.21676 | 1.65384 | 1.4529 | 0 | 0.11371589 | 0.06787204 | 0.01551378 |  | 0.392 | 0.2091176 | 0.378 | 0.3310625 | 0.393 | 0.3277059 | 0.383 | 0.490875 | 0.1500571 | 0.2754024 | 0.350705 | 0.4198886
| 1 | 0 | 0.06062 | 1.75352 | 1.55927 | 0 | 0.04339463 | 0.08875852 | 0.01775583 |  | 0.409 | 0.198375 | 0.394 | 0.3242941 | 0.409 | 0.319375 | 0.404 | 0.49325 | 0.1434215 | 0.2644636 | 0.3421951 | 0.4189538
| 1.05 | 0 | 0.01376 | 1.89467 | 1.65305 | 0 | 0.01078993 | 0.11894907 | 0.01989221 |  | 0.426 | 0.1882353 | 0.41 | 0.313 | 0.425 | 0.3137059 | 0.419 | 0.4915294 | 0.1373338 | 0.2542958 | 0.3336725 | 0.4165214
| 1.1 | 0 | 0.00214 | 2.03343 | 1.7499 | 0 | 0.00188672 | 0.14641566 | 0.02701147 |  | 0.443 | 0.1795 | 0.427 | 0.2977647 | 0.44 | 0.3078125 | 0.434 | 0.4904706 | 0.1317302 | 0.2442582 | 0.3257601 | 0.4129044
| 1.15 | 0 | 0.000103094 | 2.11271 | 1.86607 | 0 | 0.00013544 | 0.18341611 | 0.03427563 |  | 0.46 | 0.1667647 | 0.443 | 0.2875 | 0.456 | 0.2986471 | 0.45 | 0.4774375 | 0.1265562 | 0.2354648 | 0.3174684 | 0.4080559
| 1.2 | 0 | 0 | 2.28372 | 1.99087 | 0 | 0 | 0.24606718 | 0.03867945 |  | 0.477 | 0.1568235 | 0.459 | 0.2812353 | 0.472 | 0.2935882 | 0.466 | 0.4619412 | 0.1217653 | 0.2272472 | 0.3093756 | 0.4024656
| 1.25 | 0 | 0 | 2.3558 | 2.10861 | 0 | 0 | 0.31507132 | 0.05295941 |  | 0.494 | 0.1507647 | 0.476 | 0.2741765 | 0.488 | 0.2895882 | 0.483 | 0.4417059 | 0.117317 | 0.2190899 | 0.301512 | 0.3959575
| 1.3 | 0 | 0 | 2.40391 | 2.2741 | 0 | 0 | 0.38771024 | 0.0694474 |  | 0.511 | 0.1447059 | 0.492 | 0.2667059 | 0.505 | 0.2822353 | 0.5 | 0.4239412 | 0.1131766 | 0.2119045 | 0.2934286 | 0.3890585
| 1.35 | 0 | 0 | 2.3317 | 2.47717 | 0 | 0 | 0.46173951 | 0.08509602 |  | 0.528 | 0.1377059 | 0.509 | 0.2598824 | 0.522 | 0.2712353 | 0.517 | 0.4061765 | 0.1093136 | 0.2047466 | 0.2856365 | 0.3819191
| 1.4 | 0 | 0 | 2.17398 | 2.59895 | 0 | 0 | 0.54161395 | 0.10367165 |  | 0.546 | 0.1307059 | 0.526 | 0.2478824 | 0.538 | 0.2629412 | 0.534 | 0.3951765 | 0.1054962 | 0.1980368 | 0.2785723 | 0.3746527
| 1.45 | 0 | 0 | 1.97245 | 2.82698 | 0 | 0 | 0.55863869 | 0.12725659 |  | 0.564 | 0.1217647 | 0.543 | 0.2402941 | 0.555 | 0.2584118 | 0.549 | 0.3911176 | 0.1019325 | 0.1917363 | 0.2713517 | 0.3682045
| 1.5 | 0 | 0 | 1.63023 | 3.02735 | 0 | 0 | 0.5849703 | 0.18139799 |  | 0.581 | 0.1195 | 0.567 | 0.2378824 | 0.571 | 0.2585 | 0.565 | 0.3914706 | 0.09877789 | 0.1834713 | 0.2648197 | 0.3613411
| 1.55 | 0 | 0 | 1.27636 | 3.2333 | 0 | 0 | 0.53957098 | 0.22584121 |  | 0.598 | 0.1167059 | 0.592 | 0.2338824 | 0.587 | 0.2555 | 0.58 | 0.393 | 0.09581004 | 0.1755636 | 0.2585372 | 0.3549568
| 1.6 | 0 | 0 | 0.87528 | 3.45094 | 0 | 0 | 0.44970869 | 0.28150989 |  | 0.616 | 0.1138824 | 0.608 | 0.2310588 | 0.612 | 0.2514706 | 0.595 | 0.3942941 | 0.09285353 | 0.1708402 | 0.2492019 | 0.3486476
| 1.65 | 0 | 0 | 0.53033 | 3.64904 | 0 | 0 | 0.33550101 | 0.36202398 |  | 0.633 | 0.1102778 | 0.624 | 0.2297778 | 0.635 | 0.2500556 | 0.609 | 0.3954118 | 0.09022202 | 0.1663572 | 0.2411065 | 0.3428442
| 1.7 | 0 | 0 | 0.28295 | 3.75417 | 0 | 0 | 0.21247168 | 0.45208961 |  | 0.65 | 0.1078 | 0.64 | 0.229 | 0.652 | 0.24636 | 0.625 | 0.3931667 | 0.08773381 | 0.1620971 | 0.2354103 | 0.3363284
| 1.75 | 0 | 0 | 0.12532 | 3.85805 | 0 | 0 | 0.10759924 | 0.5737459 |  | 0.666 | 0.10724 | 0.657 | 0.22176 | 0.668 | 0.24072 | 0.641 | 0.38928 | 0.08551277 | 0.1577975 | 0.2302611 | 0.3299494
| 1.8 | 0 | 0 | 0.04028 | 3.82856 | 0 | 0 | 0.04539932 | 0.6575322 |  | 0.683 | 0.10232 | 0.674 | 0.21416 | 0.685 | 0.2348 | 0.656 | 0.38448 | 0.08327158 | 0.1537147 | 0.225005 | 0.3241017
| 1.85 | 0 | 0 | 0.01019 | 3.693 | 0 | 0 | 0.01384708 | 0.77432744 |  | 0.701 | 0.09758824 | 0.691 | 0.2092353 | 0.701 | 0.2305882 | 0.672 | 0.37868 | 0.08102183 | 0.149833 | 0.2202508 | 0.3180113
| 1.9 | 0 | 0 | 0.00245 | 3.42575 | 0 | 0 | 0.00363195 | 0.84053293 |  | 0.718 | 0.09588235 | 0.708 | 0.2033529 | 0.718 | 0.2258824 | 0.688 | 0.37352 | 0.07900482 | 0.1461382 | 0.2153944 | 0.3120762
| 1.95 | 0 | 0 | 0.000514423 | 3.03452 | 0 | 0 | 0.00068099 | 0.9073215 |  | 0.735 | 0.09466667 | 0.725 | 0.2003333 | 0.735 | 0.2226667 | 0.704 | 0.3682941 | 0.07708485 | 0.1426176 | 0.2107291 | 0.3062981
| 2 | 0 | 0 | 0 | 2.52547 | 0 | 0 | 0 | 0.92007848 |  | 0.752 | 0.09194118 | 0.742 | 0.197 | 0.752 | 0.2179412 | 0.72 | 0.3645882 | 0.07525514 | 0.1392592 | 0.2062453 | 0.3006771
| 2.05 | 0 | 0 | 0 | 1.9041 | 0 | 0 | 0 | 0.83201326 |  | 0.77 | 0.08923529 | 0.759 | 0.194 | 0.769 | 0.2139412 | 0.737 | 0.3583333 | 0.07340933 | 0.1360524 | 0.201934 | 0.2948757
| 2.1 | 0 | 0 | 0 | 1.32834 | 0 | 0 | 0 | 0.68945446 |  | 0.787 | 0.08605556 | 0.776 | 0.191 | 0.786 | 0.2117778 | 0.753 | 0.3532353 | 0.07174663 | 0.1329873 | 0.1977864 | 0.2895742
| 2.15 | 0 | 0 | 0 | 0.8047 | 0 | 0 | 0 | 0.51444119 |  | 0.805 | 0.08358824 | 0.793 | 0.1867222 | 0.803 | 0.2081176 | 0.77 | 0.3472353 | 0.07006563 | 0.1300548 | 0.1937944 | 0.2841068
| 2.2 | 0 | 0 | 0 | 0.42795 | 0 | 0 | 0 | 0.31768521 |  | 0.822 | 0.08123529 | 0.81 | 0.1837647 | 0.819 | 0.2063529 | 0.787 | 0.3410556 | 0.06854823 | 0.1272468 | 0.1901723 | 0.2788062
| 2.25 | 0 | 0 | 0 | 0.18852 | 0 | 0 | 0 | 0.16624202 |  | 0.84 | 0.08133333 | 0.827 | 0.1817059 | 0.837 | 0.2035 | 0.804 | 0.3333529 | 0.06701106 | 0.1245555 | 0.1862463 | 0.273668
| 2.3 | 0 | 0 | 0 | 0.07102 | 0 | 0 | 0 | 0.07775621 |  | 0.857 | 0.07858824 | 0.844 | 0.1794444 | 0.855 | 0.1941176 | 0.822 | 0.3252353 | 0.06562083 | 0.121974 | 0.18247 | 0.2683993
| 2.35 | 0 | 0 | 0 | 0.02197 | 0 | 0 | 0 | 0.02664118 |  | 0.874 | 0.07744444 | 0.862 | 0.1727647 | 0.872 | 0.192 | 0.84 | 0.3173333 | 0.06428671 | 0.119353 | 0.1790339 | 0.2633018
| 2.4 | 0 | 0 | 0 | 0.00422 | 0 | 0 | 0 | 0.00631483 |  | 0.893 | 0.07266667 | 0.88 | 0.1697778 | 0.889 | 0.1887778 | 0.857 | 0.3125882 | 0.06285797 | 0.1168407 | 0.1757183 | 0.2586392
| 2.45 | 0 | 0 | 0 | 0.000822227 | 0 | 0 | 0 | 0.00138451 |  | 0.911 | 0.07305263 | 0.897 | 0.1675556 | 0.906 | 0.1889474 | 0.873 | 0.3082222 | 0.06156143 | 0.1145619 | 0.1725172 | 0.2543812
| 2.5 | 0 | 0 | 0 | 0.000112367 | 0 | 0 | 0 | 0.00011631 |  | 0.929 | 0.07305556 | 0.914 | 0.1693158 | 0.923 | 0.1913889 | 0.89 | 0.305 | 0.06031695 | 0.1123691 | 0.1694253 | 0.2499906
| 2.55 | 0 | 0 | 0 | 0 | 0 | 0 | 0 | 0 |  | 0.946 | 0.07176471 | 0.93 | 0.1693333 | 0.94 | 0.1897059 | 0.907 | 0.3033684 | 0.05918667 | 0.1103797 | 0.1664373 | 0.2457328
| 2.6 | 0 | 0 | 0 | 0 | 0 | 0 | 0 | 0 |  | 0.964 | 0.07094118 | 0.948 | 0.1671176 | 0.956 | 0.1895294 | 0.921 | 0.3088333 | 0.0580349 | 0.1082231 | 0.1637157 | 0.2423228
| 2.65 | 0 | 0 | 0 | 0 | 0 | 0 | 0 | 0 |  | 0.981 | 0.07029412 | 0.964 | 0.1679412 | 0.972 | 0.1892353 | 0.937 | 0.3101765 | 0.05698731 | 0.1063748 | 0.1610781 | 0.2385286
| 2.7 | 0 | 0 | 0 | 0 | 0 | 0 | 0 | 0 |  | 0.996 | 0.07352941 | 0.98 | 0.1671765 | 0.989 | 0.1851176 | 0.953 | 0.309 | 0.0560937 | 0.1045879 | 0.1583635 | 0.2348405
| 2.75 | 0 | 0 | 0 | 0 | 0 | 0 | 0 | 0 |  | 1.012 | 0.0714 | 0.997 | 0.1655882 | 1.006 | 0.1816 | 0.97 | 0.305 | 0.05517074 | 0.1027532 | 0.1557354 | 0.2310341
| 2.8 | 0 | 0 | 0 | 0 | 0 | 0 | 0 | 0 |  | 1.029 | 0.066 | 1.014 | 0.158 | 1.023 | 0.173 | 0.987 | 0.3 | 0.05422262 | 0.100981 | 0.1531901 | 0.227339
| 2.85 | 0 | 0 | 0 | 0 | 0 | 0 | 0 | 0 |  | 1.046 | 0.06417647 | 1.031 | 0.152 | 1.04 | 0.1684706 | 1.003 | 0.2939412 | 0.05330638 | 0.09926836 | 0.1507237 | 0.2239591
| 2.9 | 0 | 0 | 0 | 0 | 0 | 0 | 0 | 0 |  | 1.064 | 0.06394118 | 1.048 | 0.1474118 | 1.057 | 0.1667059 | 1.02 | 0.284 | 0.05236923 | 0.09761222 | 0.1483328 | 0.2204682
| 2.95 | 0 | 0 | 0 | 0 | 0 | 0 | 0 | 0 |  | 1.081 | 0.06329412 | 1.066 | 0.1452941 | 1.074 | 0.1644706 | 1.037 | 0.2771176 | 0.05151377 | 0.09591726 | 0.1460141 | 0.2170767
| 3 | 0 | 0 | 0 | 0 | 0 | 0 | 0 | 0 |  | 1.098 | 0.06222222 | 1.083 | 0.1435294 | 1.091 | 0.1614444 | 1.054 | 0.2731765 | 0.05068567 | 0.09436913 | 0.1437646 | 0.2137809
| 3.05 | 0 | 0 | 0 | 0 | 0 | 0 | 0 | 0 |  | 1.115 | 0.06176471 | 1.1 | 0.1404444 | 1.107 | 0.1603529 | 1.071 | 0.2701176 | 0.04988366 | 0.09286972 | 0.1417079 | 0.2105772
| 3.1 | 0 | 0 | 0 | 0 | 0 | 0 | 0 | 0 |  | 1.132 | 0.06158824 | 1.117 | 0.1381176 | 1.124 | 0.1611176 | 1.087 | 0.267 | 0.04910652 | 0.09141679 | 0.1395843 | 0.2076429
| 3.15 | 0 | 0 | 0 | 0 | 0 | 0 | 0 | 0 |  | 1.149 | 0.06017647 | 1.134 | 0.1357059 | 1.14 | 0.1591176 | 1.104 | 0.2628889 | 0.04835312 | 0.09000823 | 0.1376413 | 0.2046082
| 3.2 | 0 | 0 | 0 | 0 | 0 | 0 | 0 | 0 |  | 1.165 | 0.06052941 | 1.151 | 0.1334118 |  |  |  |  | 0.04766476 | 0.08864205
| 3.25 | 0 | 0 | 0 | 0 | 0 | 0 | 0 | 0
| 3.3 | 0 | 0 | 0 | 0 | 0 | 0 | 0 | 0
| 3.35 | 0 | 0 | 0 | 0 | 0 | 0 | 0 | 0
| 3.4 | 0 | 0 | 0 | 0 | 0 | 0 | 0 | 0
| 3.45 | 0 | 0 | 0 | 0 | 0 | 0 | 0 | 0
| 3.5 | 0 | 0 | 0 | 0 | 0 | 0 | 0 | 0
| 3.55 | 0 | 0 | 0 | 0 | 0 | 0 | 0 | 0
| 3.6 | 0 | 0 | 0 | 0 | 0 | 0 | 0 | 0
| 3.65 | 0 | 0 | 0 | 0 | 0 | 0 | 0 | 0
| 3.7 | 0 | 0 | 0 | 0 | 0 | 0 | 0 | 0
| 3.75 | 0 | 0 | 0 | 0 | 0 | 0 | 0 | 0
| 3.8 | 0 | 0 | 0 | 0 | 0 | 0 | 0 | 0
| 3.85 | 0 | 0 | 0 | 0 | 0 | 0 | 0 | 0
| 3.9 | 0 | 0 | 0 | 0 | 0 | 0 | 0 | 0
| 3.95 | 0 | 0 | 0 | 0 | 0 | 0 | 0 | 0
| 4 | 0 | 0 | 0 | 0 | 0 | 0 | 0 | 0
| 4.05 | 0 | 0 | 0 | 0 | 0 | 0 | 0 | 0
| 4.1 | 0 | 0 | 0 | 0 | 0 | 0 | 0 | 0
| 4.15 | 0 | 0 | 0 | 0 | 0 | 0 | 0 | 0
| 4.2 | 0 | 0 | 0 | 0 | 0 | 0 | 0 | 0
| 4.25 | 0 | 0 | 0 | 0 | 0 | 0 | 0 | 0
| 4.3 | 0 | 0 | 0 | 0 | 0 | 0 | 0 | 0
| 4.35 | 0 | 0 | 0 | 0 | 0 | 0 | 0 | 0
| 4.4 | 0 | 0 | 0 | 0 | 0 | 0 | 0 | 0
| 4.45 | 0 | 0 | 0 | 0 | 0 | 0 | 0 | 0
| 4.5 | 0 | 0 | 0 | 0 | 0 | 0 | 0 | 0
| 4.55 | 0 | 0 | 0 | 0 | 0 | 0 | 0 | 0
| 4.6 | 0 | 0 | 0 | 0 | 0 | 0 | 0 | 0
| 4.65 | 0 | 0 | 0 | 0 | 0 | 0 | 0 | 0
| 4.7 | 0 | 0 | 0 | 0 | 0 | 0 | 0 | 0
| 4.75 | 0 | 0 | 0 | 0 | 0 | 0 | 0 | 0
| 4.8 | 0 | 0 | 0 | 0 | 0 | 0 | 0 | 0
| 4.85 | 0 | 0 | 0 | 0 | 0 | 0 | 0 | 0
| 4.9 | 0 | 0 | 0 | 0 | 0 | 0 | 0 | 0
| 4.95 | 0 | 0 | 0 | 0 | 0 | 0 | 0 | 0
| 5 | 0 | 0 | 0 | 0 | 0 | 0 | 0 | 0
| 5.05 | 0 | 0 | 0 | 0 | 0 | 0 | 0 | 0
| 5.1 | 0 | 0 | 0 | 0 | 0 | 0 | 0 | 0