## G385_frmt2_common
| Range | Common | [8 empty] | Common
c | 5.35...5.35 | 5.352 | [7 empty] | SSE | 40.08533
α | 0.00...0.00 | 0 | [7 empty] | RMS | 0.3282625
β | 0.03...0.03 | 0.0325 | [7 empty] | Points | 372
h* | 0.15...0.15 | 0.15 | [7 empty] | Accepted | 1
p | 1.00...1.00 | 1 | [7 empty] | Steps | 3
q | 0.26...0.26 | 0.2625
| Depth (µm) | Primary damage (dpa) |  |  |  | Interstitials (E-3 appm) |  |  |  |  | Experimental hardness values | [7 empty] | Calculated hardness change
| z | D (1MeV) | D (2MeV) | D (5MeV) | D (8MeV) | E (1MeV) | E (2MeV) | E (5MeV) | E (8MeV) |  | hc | ΔH (1MeV) | hc | ΔH (2MeV) | hc | ΔH (5MeV) | hc | ΔH (8MeV) | ΔH (1MeV) | ΔH (2MeV) | ΔH (5MeV) | ΔH (8MeV)
| 0.05 | 1.73982 | 1.27345 | 0.55935 | 0.65072 | 0.03824079 | 0.00309953 | 0.00022699 | 0.00055977 |  | 0.079 | 0.6728333 | 0.077 | 0.5190556 | 0.091 | 0.3602143 | 0.091 | 0.3812143 | 0.0307146 | 0.01460994 | 0.007952616 | 0.006193897
| 0.1 | 1.9394 | 1.39004 | 0.59713 | 0.68138 | 0.08040832 | 0.007204 | 0.00045397 | 1.03e-05 |  | 0.097 | 0.6616316 | 0.094 | 0.5242857 | 0.11 | 0.3488421 | 0.109 | 0.3842105 | 0.03218722 | 0.01551833 | 0.00826016 | 0.006414027
| 0.15 | 2.27088 | 1.52017 | 0.62227 | 0.7181 | 0.1696416 | 0.01064114 | 0.00136202 | 0.00078939 |  | 0.115 | 0.621 | 0.112 | 0.5371053 | 0.122 | 0.35815 | 0.121 | 0.3967 | 0.03235977 | 0.01704979 | 0.008346958 | 0.006564834
| 0.2 | 2.50887 | 1.73068 | 0.66836 | 0.73274 | 0.28142404 | 0.01629471 | 0.00158899 | 0.00045929 |  | 0.128 | 0.58685 | 0.13 | 0.52675 | 0.141 | 0.3744286 | 0.134 | 0.39055 | 0.03165526 | 0.01812443 | 0.008758325 | 0.006674523
| 0.25 | 2.61716 | 1.81862 | 0.70971 | 0.77764 | 0.47118366 | 0.02660592 | 0.00204297 | 0.0006446 |  | 0.149 | 0.536 | 0.143 | 0.5205714 | 0.16 | 0.3841333 | 0.153 | 0.4028667 | 0.02947726 | 0.01877343 | 0.009170994 | 0.006928639
| 0.3 | 2.63024 | 1.98188 | 0.72649 | 0.78799 | 0.69133108 | 0.03842013 | 0.00295096 | 0.00189451 |  | 0.17 | 0.4801818 | 0.156 | 0.5002667 | 0.174 | 0.3816364 | 0.173 | 0.4067727 | 0.02687969 | 0.01957584 | 0.009564884 | 0.007220301
| 0.35 | 2.31817 | 2.18394 | 0.75966 | 0.843 | 0.8604774 | 0.05699136 | 0.00272397 | 0.00134374 |  | 0.184 | 0.4612727 | 0.176 | 0.4893636 | 0.194 | 0.3802609 | 0.186 | 0.417 | 0.025205 | 0.02044576 | 0.01008722 | 0.007425925
| 0.4 | 1.73608 | 2.38007 | 0.81415 | 0.8795 | 0.89480592 | 0.08112997 | 0.00272399 | 0.00157069 |  | 0.199 | 0.4261739 | 0.196 | 0.4798261 | 0.215 | 0.382 | 0.199 | 0.4281739 | 0.02353572 | 0.02088283 | 0.01061376 | 0.007597237
| 0.45 | 1.05642 | 2.6281 | 0.86142 | 0.90271 | 0.7428198 | 0.11921928 | 0.00567492 | 0.00189452 |  | 0.215 | 0.389 | 0.211 | 0.446 | 0.229 | 0.3823125 | 0.219 | 0.427 | 0.02191631 | 0.02088044 | 0.01111411 | 0.007932013
| 0.5 | 0.49965 | 2.77501 | 0.88267 | 0.95331 | 0.46433237 | 0.16329169 | 0.0065829 | 0.00179904 |  | 0.231 | 0.3594375 | 0.226 | 0.436125 | 0.243 | 0.3878125 | 0.24 | 0.437 | 0.02046036 | 0.02062327 | 0.01152747 | 0.008312134
| 0.55 | 0.15346 | 2.92507 | 0.95643 | 0.98466 | 0.19955671 | 0.2257433 | 0.00908006 | 0.00344243 |  | 0.246 | 0.339625 | 0.24 | 0.435 | 0.257 | 0.391875 | 0.253 | 0.4421875 | 0.01923262 | 0.02019813 | 0.01208262 | 0.008526318
| 0.6 | 0.03132 | 2.9283 | 1.00699 | 1.00259 | 0.05491378 | 0.29588749 | 0.01157706 | 0.00284183 |  | 0.262 | 0.32025 | 0.262 | 0.42325 | 0.271 | 0.389125 | 0.267 | 0.448625 | 0.01805442 | 0.0193418 | 0.01255823 | 0.008845331
| 0.65 | 0.00278 | 2.84749 | 1.08653 | 1.09569 | 0.00539389 | 0.37005148 | 0.01702492 | 0.00460354 |  | 0.286 | 0.301125 | 0.285 | 0.4051875 | 0.293 | 0.3834375 | 0.281 | 0.4574375 | 0.01650762 | 0.01835247 | 0.01343672 | 0.009120377
| 0.7 | 8.78179e-05 | 2.55103 | 1.13948 | 1.13693 | 0.00049032 | 0.41972692 | 0.01725197 | 0.00484182 |  | 0.31 | 0.28108 | 0.3 | 0.39225 | 0.315 | 0.37648 | 0.302 | 0.466625 | 0.01518301 | 0.01770211 | 0.01425143 | 0.00964419
| 0.75 | 0 | 2.1198 | 1.21139 | 1.18664 | 0 | 0.45006665 | 0.02633206 | 0.00757799 |  | 0.326 | 0.27196 | 0.315 | 0.38748 | 0.331 | 0.3709167 | 0.322 | 0.47724 | 0.01440322 | 0.01706484 | 0.01475381 | 0.01018664
| 0.8 | 0 | 1.51948 | 1.33324 | 1.25336 | 0 | 0.40274855 | 0.02519686 | 0.00855463 |  | 0.342 | 0.2539583 | 0.33 | 0.3754583 | 0.346 | 0.3567917 | 0.336 | 0.4792083 | 0.01369426 | 0.01644857 | 0.01513558 | 0.01060634
| 0.85 | 0 | 0.97322 | 1.42541 | 1.32044 | 0 | 0.3332597 | 0.03790821 | 0.009903 |  | 0.358 | 0.2398125 | 0.346 | 0.3607917 | 0.362 | 0.3480625 | 0.349 | 0.4811667 | 0.01304759 | 0.01581918 | 0.015439 | 0.0109897
| 0.9 | 0 | 0.50451 | 1.53834 | 1.39197 | 0 | 0.21474574 | 0.0608349 | 0.01136698 |  | 0.375 | 0.226375 | 0.362 | 0.3440625 | 0.377 | 0.3345 | 0.363 | 0.488625 | 0.01242053 | 0.01522104 | 0.01560299 | 0.01145639
| 0.95 | 0 | 0.21676 | 1.65384 | 1.4529 | 0 | 0.11371589 | 0.06787204 | 0.01551378 |  | 0.392 | 0.2091176 | 0.378 | 0.3310625 | 0.393 | 0.3277059 | 0.383 | 0.490875 | 0.01184793 | 0.01465483 | 0.01565988 | 0.01212374
| 1 | 0 | 0.06062 | 1.75352 | 1.55927 | 0 | 0.04339463 | 0.08875852 | 0.01775583 |  | 0.409 | 0.198375 | 0.394 | 0.3242941 | 0.409 | 0.319375 | 0.404 | 0.49325 | 0.01132334 | 0.01412011 | 0.01562464 | 0.01280817
| 1.05 | 0 | 0.01376 | 1.89467 | 1.65305 | 0 | 0.01078993 | 0.11894907 | 0.01989221 |  | 0.426 | 0.1882353 | 0.41 | 0.313 | 0.425 | 0.3137059 | 0.419 | 0.4915294 | 0.01084124 | 0.0136158 | 0.01552127 | 0.01328891
| 1.1 | 0 | 0.00214 | 2.03343 | 1.7499 | 0 | 0.00188672 | 0.14641566 | 0.02701147 |  | 0.443 | 0.1795 | 0.427 | 0.2977647 | 0.44 | 0.3078125 | 0.434 | 0.4904706 | 0.01039686 | 0.01311168 | 0.01537854 | 0.01370611
| 1.15 | 0 | 0.000103094 | 2.11271 | 1.86607 | 0 | 0.00013544 | 0.18341611 | 0.03427563 |  | 0.46 | 0.1667647 | 0.443 | 0.2875 | 0.456 | 0.2986471 | 0.45 | 0.4774375 | 0.009986115 | 0.01266535 | 0.01519046 | 0.01408129
| 1.2 | 0 | 0 | 2.28372 | 1.99087 | 0 | 0 | 0.24606718 | 0.03867945 |  | 0.477 | 0.1568235 | 0.459 | 0.2812353 | 0.472 | 0.2935882 | 0.466 | 0.4619412 | 0.00960545 | 0.0122446 | 0.01497564 | 0.01437298
| 1.25 | 0 | 0 | 2.3558 | 2.10861 | 0 | 0 | 0.31507132 | 0.05295941 |  | 0.494 | 0.1507647 | 0.476 | 0.2741765 | 0.488 | 0.2895882 | 0.483 | 0.4417059 | 0.009251784 | 0.01182371 | 0.01474209 | 0.0145829
| 1.3 | 0 | 0 | 2.40391 | 2.2741 | 0 | 0 | 0.38771024 | 0.0694474 |  | 0.511 | 0.1447059 | 0.492 | 0.2667059 | 0.505 | 0.2822353 | 0.5 | 0.4239412 | 0.008922426 | 0.0114505 | 0.01448027 | 0.01470161
| 1.35 | 0 | 0 | 2.3317 | 2.47717 | 0 | 0 | 0.46173951 | 0.08509602 |  | 0.528 | 0.1377059 | 0.509 | 0.2598824 | 0.522 | 0.2712353 | 0.517 | 0.4061765 | 0.008615024 | 0.01107656 | 0.01420982 | 0.01474823
| 1.4 | 0 | 0 | 2.17398 | 2.59895 | 0 | 0 | 0.54161395 | 0.10367165 |  | 0.546 | 0.1307059 | 0.526 | 0.2478824 | 0.538 | 0.2629412 | 0.534 | 0.3951765 | 0.008311175 | 0.01072422 | 0.01395117 | 0.01473803
| 1.45 | 0 | 0 | 1.97245 | 2.82698 | 0 | 0 | 0.55863869 | 0.12725659 |  | 0.564 | 0.1217647 | 0.543 | 0.2402941 | 0.555 | 0.2584118 | 0.549 | 0.3911176 | 0.00802747 | 0.01039188 | 0.01367504 | 0.01469153
| 1.5 | 0 | 0 | 1.63023 | 3.02735 | 0 | 0 | 0.5849703 | 0.18139799 |  | 0.581 | 0.1195 | 0.567 | 0.2378824 | 0.571 | 0.2585 | 0.565 | 0.3914706 | 0.007776313 | 0.009953885 | 0.01341602 | 0.01461105
| 1.55 | 0 | 0 | 1.27636 | 3.2333 | 0 | 0 | 0.53957098 | 0.22584121 |  | 0.598 | 0.1167059 | 0.592 | 0.2338824 | 0.587 | 0.2555 | 0.58 | 0.393 | 0.007540022 | 0.009532833 | 0.0131594 | 0.0145124
| 1.6 | 0 | 0 | 0.87528 | 3.45094 | 0 | 0 | 0.44970869 | 0.28150989 |  | 0.616 | 0.1138824 | 0.608 | 0.2310588 | 0.612 | 0.2514706 | 0.595 | 0.3942941 | 0.007304644 | 0.009280473 | 0.01276581 | 0.01439584
| 1.65 | 0 | 0 | 0.53033 | 3.64904 | 0 | 0 | 0.33550101 | 0.36202398 |  | 0.633 | 0.1102778 | 0.624 | 0.2297778 | 0.635 | 0.2500556 | 0.609 | 0.3954118 | 0.00709516 | 0.009040401 | 0.01241382 | 0.01427413
| 1.7 | 0 | 0 | 0.28295 | 3.75417 | 0 | 0 | 0.21247168 | 0.45208961 |  | 0.65 | 0.1078 | 0.64 | 0.229 | 0.652 | 0.24636 | 0.625 | 0.3931667 | 0.006897109 | 0.008811799 | 0.01216076 | 0.01412299
| 1.75 | 0 | 0 | 0.12532 | 3.85805 | 0 | 0 | 0.10759924 | 0.5737459 |  | 0.666 | 0.10724 | 0.657 | 0.22176 | 0.668 | 0.24072 | 0.641 | 0.38928 | 0.00672035 | 0.008580633 | 0.01192847 | 0.0139619
| 1.8 | 0 | 0 | 0.04028 | 3.82856 | 0 | 0 | 0.04539932 | 0.6575322 |  | 0.683 | 0.10232 | 0.674 | 0.21416 | 0.685 | 0.2348 | 0.656 | 0.38448 | 0.006542021 | 0.008360733 | 0.01168812 | 0.01380408
| 1.85 | 0 | 0 | 0.01019 | 3.693 | 0 | 0 | 0.01384708 | 0.77432744 |  | 0.701 | 0.09758824 | 0.691 | 0.2092353 | 0.701 | 0.2305882 | 0.672 | 0.37868 | 0.006363048 | 0.008151336 | 0.01146806 | 0.01363043
| 1.9 | 0 | 0 | 0.00245 | 3.42575 | 0 | 0 | 0.00363195 | 0.84053293 |  | 0.718 | 0.09588235 | 0.708 | 0.2033529 | 0.718 | 0.2258824 | 0.688 | 0.37352 | 0.006202628 | 0.007951744 | 0.01124083 | 0.01345297
| 1.95 | 0 | 0 | 0.000514423 | 3.03452 | 0 | 0 | 0.00068099 | 0.9073215 |  | 0.735 | 0.09466667 | 0.725 | 0.2003333 | 0.735 | 0.2226667 | 0.704 | 0.3682941 | 0.006049963 | 0.007761313 | 0.01102033 | 0.01327307
| 2 | 0 | 0 | 0 | 2.52547 | 0 | 0 | 0 | 0.92007848 |  | 0.752 | 0.09194118 | 0.742 | 0.197 | 0.752 | 0.2179412 | 0.72 | 0.3645882 | 0.005904512 | 0.007579453 | 0.01080647 | 0.01309188
| 2.05 | 0 | 0 | 0 | 1.9041 | 0 | 0 | 0 | 0.83201326 |  | 0.77 | 0.08923529 | 0.759 | 0.194 | 0.769 | 0.2139412 | 0.737 | 0.3583333 | 0.005757821 | 0.007405622 | 0.01059915 | 0.01289898
| 2.1 | 0 | 0 | 0 | 1.32834 | 0 | 0 | 0 | 0.68945446 |  | 0.787 | 0.08605556 | 0.776 | 0.191 | 0.786 | 0.2117778 | 0.753 | 0.3532353 | 0.00562572 | 0.007239318 | 0.01039821 | 0.01271787
| 2.15 | 0 | 0 | 0 | 0.8047 | 0 | 0 | 0 | 0.51444119 |  | 0.805 | 0.08358824 | 0.793 | 0.1867222 | 0.803 | 0.2081176 | 0.77 | 0.3472353 | 0.005492204 | 0.00708008 | 0.01020349 | 0.0125266
| 2.2 | 0 | 0 | 0 | 0.42795 | 0 | 0 | 0 | 0.31768521 |  | 0.822 | 0.08123529 | 0.81 | 0.1837647 | 0.819 | 0.2063529 | 0.787 | 0.3410556 | 0.005371717 | 0.006927481 | 0.01002575 | 0.0123371
| 2.25 | 0 | 0 | 0 | 0.18852 | 0 | 0 | 0 | 0.16624202 |  | 0.84 | 0.08133333 | 0.827 | 0.1817059 | 0.837 | 0.2035 | 0.804 | 0.3333529 | 0.005249697 | 0.006781129 | 0.009831999 | 0.01214984
| 2.3 | 0 | 0 | 0 | 0.07102 | 0 | 0 | 0 | 0.07775621 |  | 0.857 | 0.07858824 | 0.844 | 0.1794444 | 0.855 | 0.1941176 | 0.822 | 0.3252353 | 0.005139374 | 0.006640659 | 0.009644599 | 0.01195439
| 2.35 | 0 | 0 | 0 | 0.02197 | 0 | 0 | 0 | 0.02664118 |  | 0.874 | 0.07744444 | 0.862 | 0.1727647 | 0.872 | 0.192 | 0.84 | 0.3173333 | 0.005033535 | 0.006497962 | 0.00947324 | 0.0117622
| 2.4 | 0 | 0 | 0 | 0.00422 | 0 | 0 | 0 | 0.00631483 |  | 0.893 | 0.07266667 | 0.88 | 0.1697778 | 0.889 | 0.1887778 | 0.857 | 0.3125882 | 0.004920226 | 0.00636111 | 0.009307155 | 0.01158389
| 2.45 | 0 | 0 | 0 | 0.000822227 | 0 | 0 | 0 | 0.00138451 |  | 0.911 | 0.07305263 | 0.897 | 0.1675556 | 0.906 | 0.1889474 | 0.873 | 0.3082222 | 0.004817433 | 0.00623692 | 0.009146155 | 0.01141906
| 2.5 | 0 | 0 | 0 | 0.000112367 | 0 | 0 | 0 | 0.00011631 |  | 0.929 | 0.07305556 | 0.914 | 0.1693158 | 0.923 | 0.1913889 | 0.89 | 0.305 | 0.004718799 | 0.006117369 | 0.008990054 | 0.01124721
| 2.55 | 0 | 0 | 0 | 0 | 0 | 0 | 0 | 0 |  | 0.946 | 0.07176471 | 0.93 | 0.1693333 | 0.94 | 0.1897059 | 0.907 | 0.3033684 | 0.004629244 | 0.006008867 | 0.008838672 | 0.01107881
| 2.6 | 0 | 0 | 0 | 0 | 0 | 0 | 0 | 0 |  | 0.964 | 0.07094118 | 0.948 | 0.1671176 | 0.956 | 0.1895294 | 0.921 | 0.3088333 | 0.004538013 | 0.00589121 | 0.008700347 | 0.01094276
| 2.65 | 0 | 0 | 0 | 0 | 0 | 0 | 0 | 0 |  | 0.981 | 0.07029412 | 0.964 | 0.1679412 | 0.972 | 0.1892353 | 0.937 | 0.3101765 | 0.004455059 | 0.005790345 | 0.008565902 | 0.01079018
| 2.7 | 0 | 0 | 0 | 0 | 0 | 0 | 0 | 0 |  | 0.996 | 0.07352941 | 0.98 | 0.1671765 | 0.989 | 0.1851176 | 0.953 | 0.309 | 0.004384318 | 0.005692803 | 0.008427152 | 0.01064072
| 2.75 | 0 | 0 | 0 | 0 | 0 | 0 | 0 | 0 |  | 1.012 | 0.0714 | 0.997 | 0.1655882 | 1.006 | 0.1816 | 0.97 | 0.305 | 0.004311271 | 0.00559263 | 0.008292465 | 0.01048531
| 2.8 | 0 | 0 | 0 | 0 | 0 | 0 | 0 | 0 |  | 1.029 | 0.066 | 1.014 | 0.158 | 1.023 | 0.173 | 0.987 | 0.3 | 0.004236255 | 0.005495853 | 0.008161688 | 0.01033338
| 2.85 | 0 | 0 | 0 | 0 | 0 | 0 | 0 | 0 |  | 1.046 | 0.06417647 | 1.031 | 0.152 | 1.04 | 0.1684706 | 1.003 | 0.2939412 | 0.004163781 | 0.005402305 | 0.008034671 | 0.01019352
| 2.9 | 0 | 0 | 0 | 0 | 0 | 0 | 0 | 0 |  | 1.064 | 0.06394118 | 1.048 | 0.1474118 | 1.057 | 0.1667059 | 1.02 | 0.284 | 0.004089675 | 0.00531183 | 0.007911273 | 0.01004821
| 2.95 | 0 | 0 | 0 | 0 | 0 | 0 | 0 | 0 |  | 1.081 | 0.06329412 | 1.066 | 0.1452941 | 1.074 | 0.1644706 | 1.037 | 0.2771176 | 0.004022047 | 0.005219221 | 0.007791355 | 0.009906228
| 3 | 0 | 0 | 0 | 0 | 0 | 0 | 0 | 0 |  | 1.098 | 0.06222222 | 1.083 | 0.1435294 | 1.091 | 0.1614444 | 1.054 | 0.2731765 | 0.0039566 | 0.005134622 | 0.007674786 | 0.009767517
| 3.05 | 0 | 0 | 0 | 0 | 0 | 0 | 0 | 0 |  | 1.115 | 0.06176471 | 1.1 | 0.1404444 | 1.107 | 0.1603529 | 1.071 | 0.2701176 | 0.003893232 | 0.005052677 | 0.00756802 | 0.009632009
| 3.1 | 0 | 0 | 0 | 0 | 0 | 0 | 0 | 0 |  | 1.132 | 0.06158824 | 1.117 | 0.1381176 | 1.124 | 0.1611176 | 1.087 | 0.267 | 0.003831846 | 0.004973265 | 0.007457598 | 0.009507338
| 3.15 | 0 | 0 | 0 | 0 | 0 | 0 | 0 | 0 |  | 1.149 | 0.06017647 | 1.134 | 0.1357059 | 1.14 | 0.1591176 | 1.104 | 0.2628889 | 0.00377235 | 0.00489627 | 0.007356407 | 0.009377852
| 3.2 | 0 | 0 | 0 | 0 | 0 | 0 | 0 | 0 |  | 1.165 | 0.06052941 | 1.151 | 0.1334118 |  |  |  |  | 0.003718005 | 0.004821587
| 3.25 | 0 | 0 | 0 | 0 | 0 | 0 | 0 | 0
| 3.3 | 0 | 0 | 0 | 0 | 0 | 0 | 0 | 0
| 3.35 | 0 | 0 | 0 | 0 | 0 | 0 | 0 | 0
| 3.4 | 0 | 0 | 0 | 0 | 0 | 0 | 0 | 0
| 3.45 | 0 | 0 | 0 | 0 | 0 | 0 | 0 | 0
| 3.5 | 0 | 0 | 0 | 0 | 0 | 0 | 0 | 0
| 3.55 | 0 | 0 | 0 | 0 | 0 | 0 | 0 | 0
| 3.6 | 0 | 0 | 0 | 0 | 0 | 0 | 0 | 0
| 3.65 | 0 | 0 | 0 | 0 | 0 | 0 | 0 | 0
| 3.7 | 0 | 0 | 0 | 0 | 0 | 0 | 0 | 0
| 3.75 | 0 | 0 | 0 | 0 | 0 | 0 | 0 | 0
| 3.8 | 0 | 0 | 0 | 0 | 0 | 0 | 0 | 0
| 3.85 | 0 | 0 | 0 | 0 | 0 | 0 | 0 | 0
| 3.9 | 0 | 0 | 0 | 0 | 0 | 0 | 0 | 0
| 3.95 | 0 | 0 | 0 | 0 | 0 | 0 | 0 | 0
| 4 | 0 | 0 | 0 | 0 | 0 | 0 | 0 | 0
| 4.05 | 0 | 0 | 0 | 0 | 0 | 0 | 0 | 0
| 4.1 | 0 | 0 | 0 | 0 | 0 | 0 | 0 | 0
| 4.15 | 0 | 0 | 0 | 0 | 0 | 0 | 0 | 0
| 4.2 | 0 | 0 | 0 | 0 | 0 | 0 | 0 | 0
| 4.25 | 0 | 0 | 0 | 0 | 0 | 0 | 0 | 0
| 4.3 | 0 | 0 | 0 | 0 | 0 | 0 | 0 | 0
| 4.35 | 0 | 0 | 0 | 0 | 0 | 0 | 0 | 0
| 4.4 | 0 | 0 | 0 | 0 | 0 | 0 | 0 | 0
| 4.45 | 0 | 0 | 0 | 0 | 0 | 0 | 0 | 0
| 4.5 | 0 | 0 | 0 | 0 | 0 | 0 | 0 | 0
| 4.55 | 0 | 0 | 0 | 0 | 0 | 0 | 0 | 0
| 4.6 | 0 | 0 | 0 | 0 | 0 | 0 | 0 | 0
| 4.65 | 0 | 0 | 0 | 0 | 0 | 0 | 0 | 0
| 4.7 | 0 | 0 | 0 | 0 | 0 | 0 | 0 | 0
| 4.75 | 0 | 0 | 0 | 0 | 0 | 0 | 0 | 0
| 4.8 | 0 | 0 | 0 | 0 | 0 | 0 | 0 | 0
| 4.85 | 0 | 0 | 0 | 0 | 0 | 0 | 0 | 0
| 4.9 | 0 | 0 | 0 | 0 | 0 | 0 | 0 | 0
| 4.95 | 0 | 0 | 0 | 0 | 0 | 0 | 0 | 0
| 5 | 0 | 0 | 0 | 0 | 0 | 0 | 0 | 0
| 5.05 | 0 | 0 | 0 | 0 | 0 | 0 | 0 | 0
| 5.1 | 0 | 0 | 0 | 0 | 0 | 0 | 0 | 0