## L252_frmt2_common
| Range | Common | [8 empty] | Common
c | 7.09...7.09 | 7.086 | [7 empty] | SSE | 68.21428
α | 0.00...0.00 | 0 | [7 empty] | RMS | 0.4214752
β | 0.15...0.15 | 0.145 | [7 empty] | Points | 384
h* | 0.05...0.05 | 0.0528 | [7 empty] | Accepted | 1
p | 1.00...1.00 | 1 | [7 empty] | Steps | 3
q | 0.01...0.01 | 0.0127
| Depth (µm) | Primary damage (dpa) |  |  |  | Interstitials (E-3 appm) |  |  |  |  | Experimental hardness values | [7 empty] | Calculated hardness change
| z | D (1MeV) | D (2MeV) | D (5MeV) | D (8MeV) | E (1MeV) | E (2MeV) | E (5MeV) | E (8MeV) |  | hc | ΔH (1MeV) | hc | ΔH (2MeV) | hc | ΔH (5MeV) | hc | ΔH (8MeV) | ΔH (1MeV) | ΔH (2MeV) | ΔH (5MeV) | ΔH (8MeV)
| 0.05 | 1.73982 | 1.27345 | 0.55935 | 0.65072 | 0.03824079 | 0.00309953 | 0.00022699 | 0.00055977 |  | 0.07 | 0.7579333 | 0.069 | 0.8878667 | 0.067 | 0.6317333 | 0.077 | 0.656 | 0.1598611 | 0.1544238 | 0.148842 | 0.1470484
| 0.1 | 1.9394 | 1.39004 | 0.59713 | 0.68138 | 0.08040832 | 0.007204 | 0.00045397 | 1.03e-05 |  | 0.081 | 0.7013333 | 0.084 | 0.8609444 | 0.082 | 0.6716667 | 0.093 | 0.6104444 | 0.1586569 | 0.1539899 | 0.1486653 | 0.1452707
| 0.15 | 2.27088 | 1.52017 | 0.62227 | 0.7181 | 0.1696416 | 0.01064114 | 0.00136202 | 0.00078939 |  | 0.098 | 0.6341667 | 0.1 | 0.8050556 | 0.092 | 0.6855 | 0.104 | 0.5991176 | 0.1576729 | 0.1523697 | 0.1469713 | 0.1456687
| 0.2 | 2.50887 | 1.73068 | 0.66836 | 0.73274 | 0.28142404 | 0.01629471 | 0.00158899 | 0.00045929 |  | 0.115 | 0.5988824 | 0.111 | 0.8040588 | 0.108 | 0.7119412 | 0.121 | 0.6384615 | 0.1530436 | 0.1527706 | 0.1471163 | 0.1443865
| 0.25 | 2.61716 | 1.81862 | 0.70971 | 0.77764 | 0.47118366 | 0.02660592 | 0.00204297 | 0.0006446 |  | 0.127 | 0.5923846 | 0.128 | 0.7905385 | 0.123 | 0.7427692 | 0.138 | 0.6373846 | 0.1460143 | 0.1516042 | 0.1467458 | 0.1442681
| 0.3 | 2.63024 | 1.98188 | 0.72649 | 0.78799 | 0.69133108 | 0.03842013 | 0.00295096 | 0.00189451 |  | 0.145 | 0.5629286 | 0.146 | 0.7498571 | 0.139 | 0.7661538 | 0.149 | 0.6296429 | 0.1342039 | 0.1514178 | 0.146413 | 0.1436291
| 0.35 | 2.31817 | 2.18394 | 0.75966 | 0.843 | 0.8604774 | 0.05699136 | 0.00272397 | 0.00134374 |  | 0.165 | 0.5276667 | 0.158 | 0.728 | 0.157 | 0.7740714 | 0.161 | 0.6434286 | 0.1216347 | 0.1507693 | 0.1457155 | 0.1437328
| 0.4 | 1.73608 | 2.38007 | 0.81415 | 0.8795 | 0.89480592 | 0.08112997 | 0.00272399 | 0.00157069 |  | 0.178 | 0.4991905 | 0.171 | 0.7065238 | 0.169 | 0.7749048 | 0.173 | 0.6571429 | 0.1142135 | 0.1501319 | 0.1457576 | 0.1433913
| 0.45 | 1.05642 | 2.6281 | 0.86142 | 0.90271 | 0.7428198 | 0.11921928 | 0.00567492 | 0.00189452 |  | 0.192 | 0.4782381 | 0.184 | 0.6834762 | 0.18 | 0.7800952 | 0.191 | 0.6651429 | 0.1069426 | 0.1474563 | 0.1454885 | 0.1428877
| 0.5 | 0.49965 | 2.77501 | 0.88267 | 0.95331 | 0.46433237 | 0.16329169 | 0.0065829 | 0.00179904 |  | 0.206 | 0.4564286 | 0.204 | 0.6522857 | 0.193 | 0.7723333 | 0.209 | 0.6741429 | 0.1003859 | 0.1411279 | 0.1452784 | 0.1429132
| 0.55 | 0.15346 | 2.92507 | 0.95643 | 0.98466 | 0.19955671 | 0.2257433 | 0.00908006 | 0.00344243 |  | 0.22 | 0.4355714 | 0.224 | 0.6132857 | 0.211 | 0.7842857 | 0.222 | 0.6764286 | 0.09448108 | 0.1337826 | 0.1452562 | 0.1427696
| 0.6 | 0.03132 | 2.9283 | 1.00699 | 1.00259 | 0.05491378 | 0.29588749 | 0.01157706 | 0.00284183 |  | 0.234 | 0.4046 | 0.238 | 0.5863333 | 0.229 | 0.7819333 | 0.234 | 0.6646 | 0.08915831 | 0.1285508 | 0.1450837 | 0.1426135
| 0.65 | 0.00278 | 2.84749 | 1.08653 | 1.09569 | 0.00539389 | 0.37005148 | 0.01702492 | 0.00460354 |  | 0.248 | 0.3884286 | 0.251 | 0.5692857 | 0.242 | 0.7730667 | 0.246 | 0.6728571 | 0.08435013 | 0.1237902 | 0.144989 | 0.1427181
| 0.7 | 8.78179e-05 | 2.55103 | 1.13948 | 1.13693 | 0.00049032 | 0.41972692 | 0.01725197 | 0.00484182 |  | 0.262 | 0.3702143 | 0.265 | 0.5531429 | 0.254 | 0.7711429 | 0.259 | 0.6822857 | 0.07999492 | 0.118847 | 0.1450252 | 0.1426834
| 0.75 | 0 | 2.1198 | 1.21139 | 1.18664 | 0 | 0.45006665 | 0.02633206 | 0.00757799 |  | 0.283 | 0.3438571 | 0.279 | 0.5295714 | 0.266 | 0.7687857 | 0.276 | 0.6958571 | 0.07419386 | 0.1141359 | 0.1449291 | 0.1425802
| 0.8 | 0 | 1.51948 | 1.33324 | 1.25336 | 0 | 0.40274855 | 0.02519686 | 0.00855463 |  | 0.305 | 0.3175 | 0.292 | 0.5078 | 0.279 | 0.7475714 | 0.295 | 0.695 | 0.06891025 | 0.1099852 | 0.1448495 | 0.1427348
| 0.85 | 0 | 0.97322 | 1.42541 | 1.32044 | 0 | 0.3332597 | 0.03790821 | 0.009903 |  | 0.319 | 0.3012143 | 0.306 | 0.49 | 0.293 | 0.7232 | 0.307 | 0.6885 | 0.06590507 | 0.1057597 | 0.1441516 | 0.1427418
| 0.9 | 0 | 0.50451 | 1.53834 | 1.39197 | 0 | 0.21474574 | 0.0608349 | 0.01136698 |  | 0.333 | 0.2866364 | 0.32 | 0.4688571 | 0.314 | 0.68 | 0.32 | 0.6808571 | 0.06314043 | 0.1017827 | 0.1416956 | 0.1427579
| 0.95 | 0 | 0.21676 | 1.65384 | 1.4529 | 0 | 0.11371589 | 0.06787204 | 0.01551378 |  | 0.348 | 0.2775455 | 0.335 | 0.4480909 | 0.335 | 0.6330909 | 0.332 | 0.6799091 | 0.06041523 | 0.09778577 | 0.1382212 | 0.1427352
| 1 | 0 | 0.06062 | 1.75352 | 1.55927 | 0 | 0.04339463 | 0.08875852 | 0.01775583 |  | 0.362 | 0.2677273 | 0.349 | 0.4292727 | 0.35 | 0.604 | 0.345 | 0.6743636 | 0.05806864 | 0.09428833 | 0.1353905 | 0.1428244
| 1.05 | 0 | 0.01376 | 1.89467 | 1.65305 | 0 | 0.01078993 | 0.11894907 | 0.01989221 |  | 0.377 | 0.26 | 0.371 | 0.4052727 | 0.363 | 0.5984545 | 0.359 | 0.6635455 | 0.05574248 | 0.08921258 | 0.1328065 | 0.1427912
| 1.1 | 0 | 0.00214 | 2.03343 | 1.7499 | 0 | 0.00188672 | 0.14641566 | 0.02701147 |  | 0.391 | 0.2508571 | 0.393 | 0.3842857 | 0.377 | 0.588 | 0.372 | 0.652 | 0.05372875 | 0.08460266 | 0.1299525 | 0.1423537
| 1.15 | 0 | 0.000103094 | 2.11271 | 1.86607 | 0 | 0.00013544 | 0.18341611 | 0.03427563 |  | 0.406 | 0.2436667 | 0.408 | 0.3701333 | 0.39 | 0.5811429 | 0.385 | 0.6464 | 0.05172243 | 0.08170002 | 0.1272773 | 0.1414788
| 1.2 | 0 | 0 | 2.28372 | 1.99087 | 0 | 0 | 0.24606718 | 0.03867945 |  | 0.421 | 0.237 | 0.423 | 0.3542 | 0.403 | 0.5794667 | 0.399 | 0.6435714 | 0.04985697 | 0.07897479 | 0.1246072 | 0.1401656
| 1.25 | 0 | 0 | 2.3558 | 2.10861 | 0 | 0 | 0.31507132 | 0.05295941 |  | 0.435 | 0.2284 | 0.438 | 0.3422 | 0.417 | 0.5696 | 0.419 | 0.6328 | 0.04823061 | 0.07641298 | 0.1217609 | 0.1378108
| 1.3 | 0 | 0 | 2.40391 | 2.2741 | 0 | 0 | 0.38771024 | 0.0694474 |  | 0.45 | 0.2226667 | 0.453 | 0.3286667 | 0.431 | 0.555 | 0.44 | 0.6104 | 0.04659939 | 0.07400174 | 0.1189628 | 0.1349372
| 1.35 | 0 | 0 | 2.3317 | 2.47717 | 0 | 0 | 0.46173951 | 0.08509602 |  | 0.465 | 0.2131333 | 0.468 | 0.3107333 | 0.446 | 0.542 | 0.454 | 0.5973333 | 0.04507276 | 0.07172931 | 0.1160329 | 0.1328783
| 1.4 | 0 | 0 | 2.17398 | 2.59895 | 0 | 0 | 0.54161395 | 0.10367165 |  | 0.481 | 0.2001429 | 0.484 | 0.2954286 | 0.46 | 0.5293333 | 0.467 | 0.5942 | 0.04354889 | 0.06944627 | 0.1133706 | 0.1309032
| 1.45 | 0 | 0 | 1.97245 | 2.82698 | 0 | 0 | 0.55863869 | 0.12725659 |  | 0.496 | 0.1905 | 0.499 | 0.28775 | 0.474 | 0.5199333 | 0.48 | 0.5877143 | 0.04220938 | 0.06742771 | 0.1107838 | 0.1288907
| 1.5 | 0 | 0 | 1.63023 | 3.02735 | 0 | 0 | 0.5849703 | 0.18139799 |  | 0.511 | 0.1893333 | 0.514 | 0.2813333 | 0.488 | 0.5111429 | 0.494 | 0.584 | 0.04094849 | 0.06551791 | 0.1082755 | 0.1267025
| 1.55 | 0 | 0 | 1.27636 | 3.2333 | 0 | 0 | 0.53957098 | 0.22584121 |  | 0.526 | 0.1866667 | 0.529 | 0.2722667 | 0.502 | 0.505 | 0.508 | 0.5793333 | 0.0397596 | 0.0637088 | 0.1058471 | 0.1245099
| 1.6 | 0 | 0 | 0.87528 | 3.45094 | 0 | 0 | 0.44970869 | 0.28150989 |  | 0.54 | 0.1820667 | 0.543 | 0.2668667 | 0.516 | 0.5026667 | 0.52 | 0.5883333 | 0.03870972 | 0.06210465 | 0.1034987 | 0.1226377
| 1.65 | 0 | 0 | 0.53033 | 3.64904 | 0 | 0 | 0.33550101 | 0.36202398 |  | 0.555 | 0.1741429 | 0.558 | 0.261 | 0.529 | 0.4982667 | 0.532 | 0.5908667 | 0.03764386 | 0.06046992 | 0.101389 | 0.1207793
| 1.7 | 0 | 0 | 0.28295 | 3.75417 | 0 | 0 | 0.21247168 | 0.45208961 |  | 0.57 | 0.1716667 | 0.572 | 0.2543333 | 0.542 | 0.4966 | 0.546 | 0.5826667 | 0.03663436 | 0.05901728 | 0.09934664 | 0.1186358
| 1.75 | 0 | 0 | 0.12532 | 3.85805 | 0 | 0 | 0.10759924 | 0.5737459 |  | 0.584 | 0.167 | 0.587 | 0.244 | 0.557 | 0.4847143 | 0.56 | 0.5745714 | 0.03573921 | 0.05753388 | 0.0970717 | 0.1165251
| 1.8 | 0 | 0 | 0.04028 | 3.82856 | 0 | 0 | 0.04539932 | 0.6575322 |  | 0.599 | 0.1557143 | 0.602 | 0.2301429 | 0.572 | 0.4703333 | 0.574 | 0.564 | 0.03482687 | 0.05612093 | 0.09488173 | 0.114452
| 1.85 | 0 | 0 | 0.01019 | 3.693 | 0 | 0 | 0.01384708 | 0.77432744 |  | 0.614 | 0.15 | 0.618 | 0.2193333 | 0.586 | 0.457 | 0.588 | 0.549 | 0.03395943 | 0.05468614 | 0.09291188 | 0.1124201
| 1.9 | 0 | 0 | 0.00245 | 3.42575 | 0 | 0 | 0.00363195 | 0.84053293 |  | 0.629 | 0.1458 | 0.633 | 0.2116667 | 0.601 | 0.445 | 0.602 | 0.5391429 | 0.0331337 | 0.05340428 | 0.09087784 | 0.1104321
| 1.95 | 0 | 0 | 0.000514423 | 3.03452 | 0 | 0 | 0.00068099 | 0.9073215 |  | 0.644 | 0.1428261 | 0.649 | 0.2053478 | 0.616 | 0.4316667 | 0.616 | 0.5286667 | 0.03234676 | 0.05209988 | 0.08891988 | 0.1084896
| 2 | 0 | 0 | 0 | 2.52547 | 0 | 0 | 0 | 0.92007848 |  | 0.659 | 0.1373913 | 0.664 | 0.1960435 | 0.63 | 0.4232667 | 0.631 | 0.5217333 | 0.03159598 | 0.05093217 | 0.08715829 | 0.1064599
| 2.05 | 0 | 0 | 0 | 1.9041 | 0 | 0 | 0 | 0.83201326 |  | 0.675 | 0.1338696 | 0.679 | 0.1902609 | 0.645 | 0.4121304 | 0.645 | 0.5141304 | 0.03083227 | 0.04981445 | 0.08533846 | 0.1046142
| 2.1 | 0 | 0 | 0 | 1.32834 | 0 | 0 | 0 | 0.68945446 |  | 0.69 | 0.1314 | 0.695 | 0.1854 | 0.66 | 0.4056957 | 0.66 | 0.5026957 | 0.03014879 | 0.04867385 | 0.08358555 | 0.1026889
| 2.15 | 0 | 0 | 0 | 0.8047 | 0 | 0 | 0 | 0.51444119 |  | 0.705 | 0.128 | 0.71 | 0.1796667 | 0.675 | 0.3948696 | 0.674 | 0.4955217 | 0.0294947 | 0.04764998 | 0.08189655 | 0.1009404
| 2.2 | 0 | 0 | 0 | 0.42795 | 0 | 0 | 0 | 0.31768521 |  | 0.72 | 0.1236 | 0.726 | 0.1732 | 0.69 | 0.3884 | 0.689 | 0.488 | 0.02886815 | 0.04660334 | 0.08026856 | 0.09911818
| 2.25 | 0 | 0 | 0 | 0.18852 | 0 | 0 | 0 | 0.16624202 |  | 0.736 | 0.1203333 | 0.741 | 0.168 | 0.705 | 0.38 | 0.704 | 0.4776667 | 0.0282283 | 0.04566223 | 0.07869881 | 0.09734814
| 2.3 | 0 | 0 | 0 | 0.07102 | 0 | 0 | 0 | 0.07775621 |  | 0.751 | 0.1164 | 0.757 | 0.1616 | 0.721 | 0.3688667 | 0.721 | 0.4548667 | 0.02765349 | 0.04469863 | 0.07708558 | 0.09540373
| 2.35 | 0 | 0 | 0 | 0.02197 | 0 | 0 | 0 | 0.02664118 |  | 0.766 | 0.1121875 | 0.774 | 0.1486875 | 0.737 | 0.3546667 | 0.736 | 0.4483333 | 0.02710144 | 0.04371762 | 0.07553246 | 0.0937411
| 2.4 | 0 | 0 | 0 | 0.00422 | 0 | 0 | 0 | 0.00631483 |  | 0.783 | 0.107 | 0.79 | 0.1465 | 0.752 | 0.3436 | 0.75 | 0.4432 | 0.02650167 | 0.04283219 | 0.07412839 | 0.09223293
| 2.45 | 0 | 0 | 0 | 0.000822227 | 0 | 0 | 0 | 0.00138451 |  | 0.799 | 0.1055 | 0.805 | 0.146875 | 0.768 | 0.3378125 | 0.764 | 0.4375625 | 0.02596077 | 0.04203355 | 0.0726835 | 0.09076573
| 2.5 | 0 | 0 | 0 | 0.000112367 | 0 | 0 | 0 | 0.00011631 |  | 0.814 | 0.1034 | 0.821 | 0.1448 | 0.783 | 0.334 | 0.779 | 0.435 | 0.02547322 | 0.04121335 | 0.0713761 | 0.08923788
| 2.55 | 0 | 0 | 0 | 0 | 0 | 0 | 0 | 0 |  | 0.83 | 0.09906667 | 0.836 | 0.1408667 | 0.798 | 0.3319375 | 0.793 | 0.436125 | 0.02497284 | 0.04047253 | 0.07011222 | 0.08785186
| 2.6 | 0 | 0 | 0 | 0 | 0 | 0 | 0 | 0 |  | 0.845 | 0.09606667 | 0.851 | 0.1378667 | 0.812 | 0.331 | 0.805 | 0.448875 | 0.02452115 | 0.0397575 | 0.06897015 | 0.08669365
| 2.65 | 0 | 0 | 0 | 0 | 0 | 0 | 0 | 0 |  | 0.86 | 0.0926 | 0.864 | 0.1414 | 0.826 | 0.3325333 | 0.818 | 0.4482 | 0.02408542 | 0.03915765 | 0.06786276 | 0.08546908
| 2.7 | 0 | 0 | 0 | 0 | 0 | 0 | 0 | 0 |  | 0.874 | 0.0935 | 0.879 | 0.1371429 | 0.84 | 0.3284 | 0.833 | 0.4424667 | 0.0236924 | 0.03848732 | 0.06678861 | 0.08409392
| 2.75 | 0 | 0 | 0 | 0 | 0 | 0 | 0 | 0 |  | 0.889 | 0.08653846 | 0.894 | 0.126 | 0.854 | 0.3244 | 0.847 | 0.4343333 | 0.02328523 | 0.03783926 | 0.06574632 | 0.08284581
| 2.8 | 0 | 0 | 0 | 0 | 0 | 0 | 0 | 0 |  | 0.905 | 0.07973333 | 0.91 | 0.1192667 | 0.869 | 0.3188571 | 0.862 | 0.429 | 0.02286597 | 0.03717133 | 0.06466346 | 0.08154515
| 2.85 | 0 | 0 | 0 | 0 | 0 | 0 | 0 | 0 |  | 0.92 | 0.07693333 | 0.926 | 0.1174 | 0.884 | 0.3070769 | 0.877 | 0.4192857 | 0.02248634 | 0.03652629 | 0.06361414 | 0.08028106
| 2.9 | 0 | 0 | 0 | 0 | 0 | 0 | 0 | 0 |  | 0.936 | 0.0744 | 0.941 | 0.1145 | 0.9 | 0.2944 | 0.892 | 0.4066154 | 0.02209498 | 0.03594134 | 0.06253022 | 0.07905225
| 2.95 | 0 | 0 | 0 | 0 | 0 | 0 | 0 | 0 |  | 0.951 | 0.072 | 0.956 | 0.1112 | 0.915 | 0.2876 | 0.907 | 0.3968667 | 0.02174019 | 0.03537462 | 0.06154572 | 0.07785746
| 3 | 0 | 0 | 0 | 0 | 0 | 0 | 0 | 0 |  | 0.967 | 0.0704 | 0.972 | 0.1094 | 0.93 | 0.2822 | 0.921 | 0.3912 | 0.02137405 | 0.03478928 | 0.06059057 | 0.07677195
| 3.05 | 0 | 0 | 0 | 0 | 0 | 0 | 0 | 0 |  | 0.982 | 0.0694 | 0.987 | 0.106375 | 0.945 | 0.2775 | 0.936 | 0.3854 | 0.02104176 | 0.03425766 | 0.05966353 | 0.07563953
| 3.1 | 0 | 0 | 0 | 0 | 0 | 0 | 0 | 0 |  | 0.997 | 0.06725 | 1.002 | 0.1052 | 0.961 | 0.2722 | 0.951 | 0.381 | 0.0207196 | 0.03374188 | 0.05870434 | 0.0745377
| 3.15 | 0 | 0 | 0 | 0 | 0 | 0 | 0 | 0 |  | 1.012 | 0.0652 | 1.017 | 0.1021429 | 0.976 | 0.2672 | 0.965 | 0.376 | 0.02040712 | 0.03324125 | 0.05783176 | 0.07353596
| 3.2 | 0 | 0 | 0 | 0 | 0 | 0 | 0 | 0 |  | 1.027 | 0.06357143 | 1.033 | 0.0994 | 0.991 | 0.262125 |  |  | 0.02010389 | 0.03272321 | 0.05698389
| 3.25 | 0 | 0 | 0 | 0 | 0 | 0 | 0 | 0 |  | 1.042 | 0.0626 | [6 empty] | 0.01980949
| 3.3 | 0 | 0 | 0 | 0 | 0 | 0 | 0 | 0
| 3.35 | 0 | 0 | 0 | 0 | 0 | 0 | 0 | 0
| 3.4 | 0 | 0 | 0 | 0 | 0 | 0 | 0 | 0
| 3.45 | 0 | 0 | 0 | 0 | 0 | 0 | 0 | 0
| 3.5 | 0 | 0 | 0 | 0 | 0 | 0 | 0 | 0
| 3.55 | 0 | 0 | 0 | 0 | 0 | 0 | 0 | 0
| 3.6 | 0 | 0 | 0 | 0 | 0 | 0 | 0 | 0
| 3.65 | 0 | 0 | 0 | 0 | 0 | 0 | 0 | 0
| 3.7 | 0 | 0 | 0 | 0 | 0 | 0 | 0 | 0
| 3.75 | 0 | 0 | 0 | 0 | 0 | 0 | 0 | 0
| 3.8 | 0 | 0 | 0 | 0 | 0 | 0 | 0 | 0
| 3.85 | 0 | 0 | 0 | 0 | 0 | 0 | 0 | 0
| 3.9 | 0 | 0 | 0 | 0 | 0 | 0 | 0 | 0
| 3.95 | 0 | 0 | 0 | 0 | 0 | 0 | 0 | 0
| 4 | 0 | 0 | 0 | 0 | 0 | 0 | 0 | 0
| 4.05 | 0 | 0 | 0 | 0 | 0 | 0 | 0 | 0
| 4.1 | 0 | 0 | 0 | 0 | 0 | 0 | 0 | 0
| 4.15 | 0 | 0 | 0 | 0 | 0 | 0 | 0 | 0
| 4.2 | 0 | 0 | 0 | 0 | 0 | 0 | 0 | 0
| 4.25 | 0 | 0 | 0 | 0 | 0 | 0 | 0 | 0
| 4.3 | 0 | 0 | 0 | 0 | 0 | 0 | 0 | 0
| 4.35 | 0 | 0 | 0 | 0 | 0 | 0 | 0 | 0
| 4.4 | 0 | 0 | 0 | 0 | 0 | 0 | 0 | 0
| 4.45 | 0 | 0 | 0 | 0 | 0 | 0 | 0 | 0
| 4.5 | 0 | 0 | 0 | 0 | 0 | 0 | 0 | 0
| 4.55 | 0 | 0 | 0 | 0 | 0 | 0 | 0 | 0
| 4.6 | 0 | 0 | 0 | 0 | 0 | 0 | 0 | 0
| 4.65 | 0 | 0 | 0 | 0 | 0 | 0 | 0 | 0
| 4.7 | 0 | 0 | 0 | 0 | 0 | 0 | 0 | 0
| 4.75 | 0 | 0 | 0 | 0 | 0 | 0 | 0 | 0
| 4.8 | 0 | 0 | 0 | 0 | 0 | 0 | 0 | 0
| 4.85 | 0 | 0 | 0 | 0 | 0 | 0 | 0 | 0
| 4.9 | 0 | 0 | 0 | 0 | 0 | 0 | 0 | 0
| 4.95 | 0 | 0 | 0 | 0 | 0 | 0 | 0 | 0
| 5 | 0 | 0 | 0 | 0 | 0 | 0 | 0 | 0
| 5.05 | 0 | 0 | 0 | 0 | 0 | 0 | 0 | 0
| 5.1 | 0 | 0 | 0 | 0 | 0 | 0 | 0 | 0