## L252_frmt2_common
| Range | Common | [8 empty] | Common
c | 3.00...15.00 | 7.254 | [7 empty] | SSE | 0.546198
α | 0.00...5.00 | 0.45 | [7 empty] | RMS | 0.0377146 | 0.03771459
β | 0.00...5.00 | 0.23 | [7 empty] | Points | 384
h* | 0.01...1.00 | 0.0468775 | [7 empty] | Accepted | 185
p | 0.01...5.00 | 0.12976 | [7 empty] | Steps | 257298000
q | 0.01...5.00 | 0.017485
| Depth (µm) | Primary damage (dpa) |  |  |  | Interstitials (E-3 appm) |  |  |  |  | Experimental hardness values | [7 empty] | Calculated hardness change |  |  |  | Alpha |  |  |  | Beta
| z | D (1MeV) | D (2MeV) | D (5MeV) | D (8MeV) | E (1MeV) | E (2MeV) | E (5MeV) | E (8MeV) |  | hc | ΔH (1MeV) | hc | ΔH (2MeV) | hc | ΔH (5MeV) | hc | ΔH (8MeV) | ΔH (1MeV) | ΔH (2MeV) | ΔH (5MeV) | ΔH (8MeV) | ΔH (1MeV) | ΔH (2MeV) | ΔH (5MeV) | ΔH (8MeV) | ΔH (1MeV) | ΔH (2MeV) | ΔH (5MeV) | ΔH (8MeV)
| 0.05 | 1.73982 | 1.27345 | 0.55935 | 0.65072 | 0.03824079 | 0.00309953 | 0.00022699 | 0.00055977 |  | 0.07 | 0.7579333 | 0.069 | 0.8878667 | 0.067 | 0.6317333 | 0.077 | 0.656 | 0.785945 | 0.751873 | 0.693925 | 0.689773 | 0.5421833 | 0.5206713 | 0.4690649 | 0.4714017 | 0.2438501 | 0.2312715 | 0.2248985 | 0.2184037
| 0.1 | 1.9394 | 1.39004 | 0.59713 | 0.68138 | 0.08040832 | 0.007204 | 0.00045397 | 1.03e-05 |  | 0.081 | 0.7013333 | 0.084 | 0.8609444 | 0.082 | 0.6716667 | 0.093 | 0.6104444 | 0.783268 | 0.761964 | 0.694528 | 0.693648 | 0.5371263 | 0.5282817 | 0.4696688 | 0.4740387 | 0.2462212 | 0.2337481 | 0.2248915 | 0.2196369
| 0.15 | 2.27088 | 1.52017 | 0.62227 | 0.7181 | 0.1696416 | 0.01064114 | 0.00136202 | 0.00078939 |  | 0.098 | 0.6341667 | 0.1 | 0.8050556 | 0.092 | 0.6855 | 0.104 | 0.5991176 | 0.75575 | 0.767217 | 0.690941 | 0.689814 | 0.5112511 | 0.5323438 | 0.4673756 | 0.4714632 | 0.2445611 | 0.2349347 | 0.2235946 | 0.2183748
| 0.2 | 2.50887 | 1.73068 | 0.66836 | 0.73274 | 0.28142404 | 0.01629471 | 0.00158899 | 0.00045929 |  | 0.115 | 0.5988824 | 0.111 | 0.8040588 | 0.108 | 0.7119412 | 0.121 | 0.6384615 | 0.707344 | 0.764235 | 0.692633 | 0.692405 | 0.4720813 | 0.5303831 | 0.4688083 | 0.4733777 | 0.23531 | 0.2339101 | 0.2238492 | 0.2190482
| 0.25 | 2.61716 | 1.81862 | 0.70971 | 0.77764 | 0.47118366 | 0.02660592 | 0.00204297 | 0.0006446 |  | 0.127 | 0.5923846 | 0.128 | 0.7905385 | 0.123 | 0.7427692 | 0.138 | 0.6373846 | 0.665335 | 0.763853 | 0.692829 | 0.689627 | 0.4416096 | 0.5293413 | 0.4692789 | 0.4716627 | 0.2237644 | 0.2345662 | 0.2235723 | 0.2179823
| 0.3 | 2.63024 | 1.98188 | 0.72649 | 0.78799 | 0.69133108 | 0.03842013 | 0.00295096 | 0.00189451 |  | 0.145 | 0.5629286 | 0.146 | 0.7498571 | 0.139 | 0.7661538 | 0.149 | 0.6296429 | 0.603635 | 0.754256 | 0.691117 | 0.692105 | 0.3985456 | 0.5207304 | 0.4685063 | 0.4735388 | 0.2051197 | 0.2335738 | 0.2226302 | 0.2185832
| 0.35 | 2.31817 | 2.18394 | 0.75966 | 0.843 | 0.8604774 | 0.05699136 | 0.00272397 | 0.00134374 |  | 0.165 | 0.5276667 | 0.158 | 0.728 | 0.157 | 0.7740714 | 0.161 | 0.6434286 | 0.54251 | 0.745469 | 0.694236 | 0.691732 | 0.3568863 | 0.5120954 | 0.4711554 | 0.4734832 | 0.1856468 | 0.2334164 | 0.223099 | 0.2182642
| 0.4 | 1.73608 | 2.38007 | 0.81415 | 0.8795 | 0.89480592 | 0.08112997 | 0.00272399 | 0.00157069 |  | 0.178 | 0.4991905 | 0.171 | 0.7065238 | 0.169 | 0.7749048 | 0.173 | 0.6571429 | 0.507566 | 0.730082 | 0.694926 | 0.691502 | 0.3333481 | 0.4985572 | 0.4719817 | 0.4735497 | 0.1742373 | 0.2315619 | 0.2229618 | 0.2179667
| 0.45 | 1.05642 | 2.6281 | 0.86142 | 0.90271 | 0.7428198 | 0.11921928 | 0.00567492 | 0.00189452 |  | 0.192 | 0.4782381 | 0.184 | 0.6834762 | 0.18 | 0.7800952 | 0.191 | 0.6651429 | 0.473878 | 0.708089 | 0.695127 | 0.694085 | 0.3107961 | 0.4814866 | 0.4724477 | 0.4757247 | 0.1630983 | 0.2266354 | 0.222697 | 0.2183736
| 0.5 | 0.49965 | 2.77501 | 0.88267 | 0.95331 | 0.46433237 | 0.16329169 | 0.0065829 | 0.00179904 |  | 0.206 | 0.4564286 | 0.204 | 0.6522857 | 0.193 | 0.7723333 | 0.209 | 0.6741429 | 0.443857 | 0.668958 | 0.696495 | 0.695226 | 0.2907935 | 0.4528186 | 0.473767 | 0.4769428 | 0.1530773 | 0.216166 | 0.2227451 | 0.218296
| 0.55 | 0.15346 | 2.92507 | 0.95643 | 0.98466 | 0.19955671 | 0.2257433 | 0.00908006 | 0.00344243 |  | 0.22 | 0.4355714 | 0.224 | 0.6132857 | 0.211 | 0.7842857 | 0.222 | 0.6764286 | 0.417053 | 0.62878 | 0.699827 | 0.696559 | 0.2729979 | 0.4243134 | 0.4764651 | 0.4782031 | 0.1440668 | 0.2044885 | 0.223379 | 0.2183689
| 0.6 | 0.03132 | 2.9283 | 1.00699 | 1.00259 | 0.05491378 | 0.29588749 | 0.01157706 | 0.00284183 |  | 0.234 | 0.4046 | 0.238 | 0.5863333 | 0.229 | 0.7819333 | 0.234 | 0.6646 | 0.393047 | 0.601588 | 0.700712 | 0.698869 | 0.2571046 | 0.4053103 | 0.477258 | 0.4801396 | 0.1359532 | 0.1962974 | 0.2234708 | 0.2187423
| 0.65 | 0.00278 | 2.84749 | 1.08653 | 1.09569 | 0.00539389 | 0.37005148 | 0.01702492 | 0.00460354 |  | 0.248 | 0.3884286 | 0.251 | 0.5692857 | 0.242 | 0.7730667 | 0.246 | 0.6728571 | 0.371472 | 0.577466 | 0.700699 | 0.700458 | 0.2428512 | 0.3885851 | 0.477123 | 0.481576 | 0.1286294 | 0.1888977 | 0.2235925 | 0.2188951
| 0.7 | 8.78179e-05 | 2.55103 | 1.13948 | 1.13693 | 0.00049032 | 0.41972692 | 0.01725197 | 0.00484182 |  | 0.262 | 0.3702143 | 0.265 | 0.5531429 | 0.254 | 0.7711429 | 0.259 | 0.6822857 | 0.352006 | 0.552868 | 0.700202 | 0.702308 | 0.2300145 | 0.3716309 | 0.4763063 | 0.4832167 | 0.1219989 | 0.1812525 | 0.2239114 | 0.219105
| 0.75 | 0 | 2.1198 | 1.21139 | 1.18664 | 0 | 0.45006665 | 0.02633206 | 0.00757799 |  | 0.283 | 0.3438571 | 0.279 | 0.5295714 | 0.266 | 0.7687857 | 0.276 | 0.6958571 | 0.326175 | 0.529753 | 0.697868 | 0.704263 | 0.2130112 | 0.3557733 | 0.4739883 | 0.4850013 | 0.1131706 | 0.1739934 | 0.2238944 | 0.2192762
| 0.8 | 0 | 1.51948 | 1.33324 | 1.25336 | 0 | 0.40274855 | 0.02519686 | 0.00855463 |  | 0.305 | 0.3175 | 0.292 | 0.5078 | 0.279 | 0.7475714 | 0.295 | 0.695 | 0.302733 | 0.5096 | 0.693717 | 0.707253 | 0.1976067 | 0.3419969 | 0.4700463 | 0.4873824 | 0.1051319 | 0.1676149 | 0.2236838 | 0.2198855
| 0.85 | 0 | 0.97322 | 1.42541 | 1.32044 | 0 | 0.3332597 | 0.03790821 | 0.009903 |  | 0.319 | 0.3012143 | 0.306 | 0.49 | 0.293 | 0.7232 | 0.307 | 0.6885 | 0.289431 | 0.489252 | 0.685568 | 0.708143 | 0.1888755 | 0.3281277 | 0.4635449 | 0.4880556 | 0.10056 | 0.1611347 | 0.2220347 | 0.2201019
| 0.9 | 0 | 0.50451 | 1.53834 | 1.39197 | 0 | 0.21474574 | 0.0608349 | 0.01136698 |  | 0.333 | 0.2866364 | 0.32 | 0.4688571 | 0.314 | 0.68 | 0.32 | 0.6808571 | 0.277211 | 0.470232 | 0.668594 | 0.708454 | 0.1808608 | 0.315196 | 0.4509694 | 0.4881424 | 0.0963542 | 0.1550456 | 0.2176337 | 0.2203262
| 0.95 | 0 | 0.21676 | 1.65384 | 1.4529 | 0 | 0.11371589 | 0.06787204 | 0.01551378 |  | 0.348 | 0.2775455 | 0.335 | 0.4480909 | 0.335 | 0.6330909 | 0.332 | 0.6799091 | 0.265181 | 0.451228 | 0.64843 | 0.707838 | 0.1729758 | 0.3023023 | 0.4365699 | 0.4873982 | 0.09220827 | 0.1489343 | 0.2118675 | 0.2204543
| 1 | 0 | 0.06062 | 1.75352 | 1.55927 | 0 | 0.04339463 | 0.08875852 | 0.01775583 |  | 0.362 | 0.2677273 | 0.349 | 0.4292727 | 0.35 | 0.604 | 0.345 | 0.6743636 | 0.254832 | 0.434678 | 0.633084 | 0.706326 | 0.1661973 | 0.2910939 | 0.4257925 | 0.4856708 | 0.08863813 | 0.1435923 | 0.2072978 | 0.2206688
| 1.05 | 0 | 0.01376 | 1.89467 | 1.65305 | 0 | 0.01078993 | 0.11894907 | 0.01989221 |  | 0.377 | 0.26 | 0.371 | 0.4052727 | 0.363 | 0.5984545 | 0.359 | 0.6635455 | 0.244583 | 0.410775 | 0.619526 | 0.702717 | 0.1594874 | 0.2749344 | 0.416352 | 0.4823306 | 0.08509881 | 0.1358475 | 0.2031797 | 0.2203992
| 1.1 | 0 | 0.00214 | 2.03343 | 1.7499 | 0 | 0.00188672 | 0.14641566 | 0.02701147 |  | 0.391 | 0.2508571 | 0.393 | 0.3842857 | 0.377 | 0.588 | 0.372 | 0.652 | 0.235718 | 0.389168 | 0.604885 | 0.697174 | 0.1536857 | 0.2603538 | 0.4062191 | 0.4778645 | 0.08203457 | 0.12882 | 0.1986702 | 0.2193208
| 1.15 | 0 | 0.000103094 | 2.11271 | 1.86607 | 0 | 0.00013544 | 0.18341611 | 0.03427563 |  | 0.406 | 0.2436667 | 0.408 | 0.3701333 | 0.39 | 0.5811429 | 0.385 | 0.6464 | 0.226891 | 0.375607 | 0.591393 | 0.690059 | 0.1479116 | 0.2512143 | 0.3969264 | 0.4724309 | 0.07898132 | 0.1243978 | 0.1944704 | 0.2176393
| 1.2 | 0 | 0 | 2.28372 | 1.99087 | 0 | 0 | 0.24606718 | 0.03867945 |  | 0.421 | 0.237 | 0.423 | 0.3542 | 0.403 | 0.5794667 | 0.399 | 0.6435714 | 0.218688 | 0.362902 | 0.578098 | 0.681105 | 0.1425479 | 0.2426595 | 0.3878034 | 0.4657933 | 0.0761421 | 0.1202474 | 0.1902983 | 0.2153214
| 1.25 | 0 | 0 | 2.3558 | 2.10861 | 0 | 0 | 0.31507132 | 0.05295941 |  | 0.435 | 0.2284 | 0.438 | 0.3422 | 0.417 | 0.5696 | 0.419 | 0.6328 | 0.21154 | 0.350982 | 0.564077 | 0.66672 | 0.1378755 | 0.2346392 | 0.3782117 | 0.4553644 | 0.0736665 | 0.1163471 | 0.1858682 | 0.2113644
| 1.3 | 0 | 0 | 2.40391 | 2.2741 | 0 | 0 | 0.38771024 | 0.0694474 |  | 0.45 | 0.2226667 | 0.453 | 0.3286667 | 0.431 | 0.555 | 0.44 | 0.6104 | 0.204374 | 0.339781 | 0.550417 | 0.65039 | 0.1331924 | 0.2271077 | 0.3688923 | 0.4437166 | 0.07118322 | 0.112677 | 0.1815273 | 0.2066809
| 1.35 | 0 | 0 | 2.3317 | 2.47717 | 0 | 0 | 0.46173951 | 0.08509602 |  | 0.465 | 0.2131333 | 0.468 | 0.3107333 | 0.446 | 0.542 | 0.454 | 0.5973333 | 0.19767 | 0.32924 | 0.536223 | 0.639129 | 0.1288124 | 0.2200244 | 0.3592304 | 0.4357589 | 0.06885886 | 0.1092189 | 0.176994 | 0.2033774
| 1.4 | 0 | 0 | 2.17398 | 2.59895 | 0 | 0 | 0.54161395 | 0.10367165 |  | 0.481 | 0.2001429 | 0.484 | 0.2954286 | 0.46 | 0.5293333 | 0.467 | 0.5942 | 0.19098 | 0.318663 | 0.523407 | 0.628551 | 0.1244429 | 0.2129212 | 0.3505246 | 0.4283234 | 0.06653839 | 0.1057452 | 0.1728841 | 0.2002346
| 1.45 | 0 | 0 | 1.97245 | 2.82698 | 0 | 0 | 0.55863869 | 0.12725659 |  | 0.496 | 0.1905 | 0.499 | 0.28775 | 0.474 | 0.5199333 | 0.48 | 0.5877143 | 0.185102 | 0.309323 | 0.51102 | 0.617944 | 0.120604 | 0.2066513 | 0.3421229 | 0.4208979 | 0.06449839 | 0.1026744 | 0.1688979 | 0.1970524
| 1.5 | 0 | 0 | 1.63023 | 3.02735 | 0 | 0 | 0.5849703 | 0.18139799 |  | 0.511 | 0.1893333 | 0.514 | 0.2813333 | 0.488 | 0.5111429 | 0.494 | 0.584 | 0.179569 | 0.300495 | 0.499062 | 0.606563 | 0.116992 | 0.2007278 | 0.3340238 | 0.4129589 | 0.06257788 | 0.09976927 | 0.1650385 | 0.1936103
| 1.55 | 0 | 0 | 1.27636 | 3.2333 | 0 | 0 | 0.53957098 | 0.22584121 |  | 0.526 | 0.1866667 | 0.529 | 0.2722667 | 0.502 | 0.505 | 0.508 | 0.5793333 | 0.174354 | 0.292139 | 0.487529 | 0.595288 | 0.1135876 | 0.1951237 | 0.3262222 | 0.4051172 | 0.06076683 | 0.09701759 | 0.1613068 | 0.1901762
| 1.6 | 0 | 0 | 0.87528 | 3.45094 | 0 | 0 | 0.44970869 | 0.28150989 |  | 0.54 | 0.1820667 | 0.543 | 0.2668667 | 0.516 | 0.5026667 | 0.52 | 0.5883333 | 0.169749 | 0.284736 | 0.476413 | 0.585744 | 0.1105823 | 0.19016 | 0.3187112 | 0.3984954 | 0.05916733 | 0.0945778 | 0.157702 | 0.1872535
| 1.65 | 0 | 0 | 0.53033 | 3.64904 | 0 | 0 | 0.33550101 | 0.36202398 |  | 0.555 | 0.1741429 | 0.558 | 0.261 | 0.529 | 0.4982667 | 0.532 | 0.5908667 | 0.165075 | 0.277197 | 0.466456 | 0.576335 | 0.1075321 | 0.1851069 | 0.3119891 | 0.3919799 | 0.05754328 | 0.09209164 | 0.1544668 | 0.1843599
| 1.7 | 0 | 0 | 0.28295 | 3.75417 | 0 | 0 | 0.21247168 | 0.45208961 |  | 0.57 | 0.1716667 | 0.572 | 0.2543333 | 0.542 | 0.4966 | 0.546 | 0.5826667 | 0.160649 | 0.270502 | 0.45684 | 0.565552 | 0.104644 | 0.1806207 | 0.3055024 | 0.3845262 | 0.05600494 | 0.08988248 | 0.1513371 | 0.1810303
| 1.75 | 0 | 0 | 0.12532 | 3.85805 | 0 | 0 | 0.10759924 | 0.5737459 |  | 0.584 | 0.167 | 0.587 | 0.244 | 0.557 | 0.4847143 | 0.56 | 0.5745714 | 0.156724 | 0.263668 | 0.446154 | 0.554997 | 0.1020837 | 0.1760433 | 0.2982995 | 0.3772425 | 0.05464071 | 0.08762659 | 0.1478537 | 0.1777588
| 1.8 | 0 | 0 | 0.04028 | 3.82856 | 0 | 0 | 0.04539932 | 0.6575322 |  | 0.599 | 0.1557143 | 0.602 | 0.2301429 | 0.572 | 0.4703333 | 0.574 | 0.564 | 0.152725 | 0.257163 | 0.43589 | 0.544684 | 0.09947484 | 0.1716868 | 0.2913863 | 0.3701362 | 0.0532501 | 0.0854779 | 0.1445028 | 0.1745517
| 1.85 | 0 | 0 | 0.01019 | 3.693 | 0 | 0 | 0.01384708 | 0.77432744 |  | 0.614 | 0.15 | 0.618 | 0.2193333 | 0.586 | 0.457 | 0.588 | 0.549 | 0.148923 | 0.250561 | 0.426675 | 0.534622 | 0.09699485 | 0.1672662 | 0.2851838 | 0.3632117 | 0.0519278 | 0.083296 | 0.1414905 | 0.1714136
| 1.9 | 0 | 0 | 0.00245 | 3.42575 | 0 | 0 | 0.00363195 | 0.84053293 |  | 0.629 | 0.1458 | 0.633 | 0.2116667 | 0.601 | 0.445 | 0.602 | 0.5391429 | 0.145303 | 0.244665 | 0.417177 | 0.524816 | 0.09463451 | 0.1633194 | 0.278794 | 0.3564712 | 0.05066892 | 0.08134667 | 0.1383816 | 0.1683475
| 1.95 | 0 | 0 | 0.000514423 | 3.03452 | 0 | 0 | 0.00068099 | 0.9073215 |  | 0.644 | 0.1428261 | 0.649 | 0.2053478 | 0.616 | 0.4316667 | 0.616 | 0.5286667 | 0.141855 | 0.238668 | 0.408048 | 0.515267 | 0.09238545 | 0.1593057 | 0.2726564 | 0.3499147 | 0.04946907 | 0.07936306 | 0.1353905 | 0.1653553
| 2 | 0 | 0 | 0 | 2.52547 | 0 | 0 | 0 | 0.92007848 |  | 0.659 | 0.1373913 | 0.664 | 0.1960435 | 0.63 | 0.4232667 | 0.631 | 0.5217333 | 0.138564 | 0.233301 | 0.399847 | 0.505323 | 0.09024002 | 0.1557147 | 0.2671448 | 0.3430928 | 0.04832421 | 0.07758729 | 0.1327005 | 0.1622325
| 2.05 | 0 | 0 | 0 | 1.9041 | 0 | 0 | 0 | 0.83201326 |  | 0.675 | 0.1338696 | 0.679 | 0.1902609 | 0.645 | 0.4121304 | 0.645 | 0.5141304 | 0.135218 | 0.228166 | 0.391385 | 0.496306 | 0.08805798 | 0.1522791 | 0.2614607 | 0.3369125 | 0.04715953 | 0.07588751 | 0.1299225 | 0.1593956
| 2.1 | 0 | 0 | 0 | 1.32834 | 0 | 0 | 0 | 0.68945446 |  | 0.69 | 0.1314 | 0.695 | 0.1854 | 0.66 | 0.4056957 | 0.66 | 0.5026957 | 0.132223 | 0.222927 | 0.383244 | 0.486924 | 0.08610539 | 0.1487748 | 0.2559944 | 0.3304872 | 0.04611709 | 0.07415291 | 0.1272477 | 0.1564389
| 2.15 | 0 | 0 | 0 | 0.8047 | 0 | 0 | 0 | 0.51444119 |  | 0.705 | 0.128 | 0.71 | 0.1796667 | 0.675 | 0.3948696 | 0.674 | 0.4955217 | 0.129357 | 0.218226 | 0.375408 | 0.478424 | 0.08423696 | 0.1456306 | 0.2507351 | 0.3246695 | 0.04511938 | 0.07259581 | 0.1246711 | 0.1537559
| 2.2 | 0 | 0 | 0 | 0.42795 | 0 | 0 | 0 | 0.31768521 |  | 0.72 | 0.1236 | 0.726 | 0.1732 | 0.69 | 0.3884 | 0.689 | 0.488 | 0.126611 | 0.213421 | 0.367863 | 0.469584 | 0.0824474 | 0.1424178 | 0.2456727 | 0.3186234 | 0.04416359 | 0.07100403 | 0.1221883 | 0.1509619
| 2.25 | 0 | 0 | 0 | 0.18852 | 0 | 0 | 0 | 0.16624202 |  | 0.736 | 0.1203333 | 0.741 | 0.168 | 0.705 | 0.38 | 0.704 | 0.4776667 | 0.123808 | 0.209102 | 0.360594 | 0.461014 | 0.08061999 | 0.13953 | 0.2407973 | 0.3127654 | 0.04318741 | 0.06957272 | 0.119795 | 0.1482497
| 2.3 | 0 | 0 | 0 | 0.07102 | 0 | 0 | 0 | 0.07775621 |  | 0.751 | 0.1164 | 0.757 | 0.1616 | 0.721 | 0.3688667 | 0.721 | 0.4548667 | 0.121289 | 0.204681 | 0.353131 | 0.451617 | 0.07897845 | 0.1365742 | 0.2357928 | 0.3063463 | 0.04231037 | 0.06810715 | 0.1173359 | 0.1452721
| 2.35 | 0 | 0 | 0 | 0.02197 | 0 | 0 | 0 | 0.02664118 |  | 0.766 | 0.1121875 | 0.774 | 0.1486875 | 0.737 | 0.3546667 | 0.736 | 0.4483333 | 0.11887 | 0.200181 | 0.345951 | 0.443596 | 0.07740206 | 0.133566 | 0.2309801 | 0.3008698 | 0.041468 | 0.06661504 | 0.1149689 | 0.1427275
| 2.4 | 0 | 0 | 0 | 0.00422 | 0 | 0 | 0 | 0.00631483 |  | 0.783 | 0.107 | 0.79 | 0.1465 | 0.752 | 0.3436 | 0.75 | 0.4432 | 0.116243 | 0.19612 | 0.339465 | 0.436331 | 0.07568948 | 0.1308517 | 0.2266336 | 0.2959115 | 0.04055271 | 0.06526828 | 0.1128295 | 0.1404204
| 2.45 | 0 | 0 | 0 | 0.000822227 | 0 | 0 | 0 | 0.00138451 |  | 0.799 | 0.1055 | 0.805 | 0.146875 | 0.768 | 0.3378125 | 0.764 | 0.4375625 | 0.113873 | 0.192458 | 0.332795 | 0.429272 | 0.07414511 | 0.1284042 | 0.2221649 | 0.2910958 | 0.03972719 | 0.06405348 | 0.1106282 | 0.1381769
| 2.5 | 0 | 0 | 0 | 0.000112367 | 0 | 0 | 0 | 0.00011631 |  | 0.814 | 0.1034 | 0.821 | 0.1448 | 0.783 | 0.334 | 0.779 | 0.435 | 0.111737 | 0.188697 | 0.326764 | 0.42193 | 0.07275315 | 0.1258913 | 0.2181247 | 0.2860891 | 0.03898304 | 0.06280584 | 0.1086367 | 0.1358416
| 2.55 | 0 | 0 | 0 | 0 | 0 | 0 | 0 | 0 |  | 0.83 | 0.09906667 | 0.836 | 0.1408667 | 0.798 | 0.3319375 | 0.793 | 0.436125 | 0.109544 | 0.185301 | 0.320936 | 0.415277 | 0.0713246 | 0.1236221 | 0.2142221 | 0.2815538 | 0.03821923 | 0.06167892 | 0.1067118 | 0.1337238
| 2.6 | 0 | 0 | 0 | 0 | 0 | 0 | 0 | 0 |  | 0.845 | 0.09606667 | 0.851 | 0.1378667 | 0.812 | 0.331 | 0.805 | 0.448875 | 0.107565 | 0.182024 | 0.315673 | 0.409723 | 0.07003513 | 0.1214323 | 0.2106979 | 0.2777687 | 0.03752971 | 0.06059118 | 0.1049726 | 0.1319546
| 2.65 | 0 | 0 | 0 | 0 | 0 | 0 | 0 | 0 |  | 0.86 | 0.0926 | 0.864 | 0.1414 | 0.826 | 0.3325333 | 0.818 | 0.4482 | 0.105656 | 0.179274 | 0.310572 | 0.403855 | 0.06879125 | 0.1195956 | 0.2072829 | 0.2737711 | 0.03686448 | 0.05967863 | 0.1032864 | 0.1300846
| 2.7 | 0 | 0 | 0 | 0 | 0 | 0 | 0 | 0 |  | 0.874 | 0.0935 | 0.879 | 0.1371429 | 0.84 | 0.3284 | 0.833 | 0.4424667 | 0.103934 | 0.176203 | 0.305626 | 0.397272 | 0.06766935 | 0.1175436 | 0.2039724 | 0.2692871 | 0.03626443 | 0.05865883 | 0.1016509 | 0.1279851
| 2.75 | 0 | 0 | 0 | 0 | 0 | 0 | 0 | 0 |  | 0.889 | 0.08653846 | 0.894 | 0.126 | 0.854 | 0.3244 | 0.847 | 0.4343333 | 0.10215 | 0.173233 | 0.300828 | 0.391302 | 0.06650705 | 0.11556 | 0.2007618 | 0.265222 | 0.03564272 | 0.05767288 | 0.1000641 | 0.1260802
| 2.8 | 0 | 0 | 0 | 0 | 0 | 0 | 0 | 0 |  | 0.905 | 0.07973333 | 0.91 | 0.1192667 | 0.869 | 0.3188571 | 0.862 | 0.429 | 0.100313 | 0.170173 | 0.295846 | 0.385086 | 0.06531031 | 0.113516 | 0.197428 | 0.2609902 | 0.03500251 | 0.05665666 | 0.09841571 | 0.1240955
| 2.85 | 0 | 0 | 0 | 0 | 0 | 0 | 0 | 0 |  | 0.92 | 0.07693333 | 0.926 | 0.1174 | 0.884 | 0.3070769 | 0.877 | 0.4192857 | 0.0986499 | 0.167218 | 0.29102 | 0.379049 | 0.06422669 | 0.1115423 | 0.1941991 | 0.2568816 | 0.03442277 | 0.05567523 | 0.09681847 | 0.122167
| 2.9 | 0 | 0 | 0 | 0 | 0 | 0 | 0 | 0 |  | 0.936 | 0.0744 | 0.941 | 0.1145 | 0.9 | 0.2944 | 0.892 | 0.4066154 | 0.0969352 | 0.164538 | 0.286037 | 0.373184 | 0.06310962 | 0.1097528 | 0.1908654 | 0.2528914 | 0.03382508 | 0.05478519 | 0.09516867 | 0.1202928
| 2.95 | 0 | 0 | 0 | 0 | 0 | 0 | 0 | 0 |  | 0.951 | 0.072 | 0.956 | 0.1112 | 0.915 | 0.2876 | 0.907 | 0.3968667 | 0.0953807 | 0.161942 | 0.281512 | 0.367486 | 0.06209696 | 0.1080193 | 0.1878389 | 0.2490151 | 0.03328321 | 0.05392286 | 0.09367031 | 0.1184709
| 3 | 0 | 0 | 0 | 0 | 0 | 0 | 0 | 0 |  | 0.967 | 0.0704 | 0.972 | 0.1094 | 0.93 | 0.2822 | 0.921 | 0.3912 | 0.0937763 | 0.159261 | 0.277123 | 0.362312 | 0.06105189 | 0.106229 | 0.1849039 | 0.2454962 | 0.03272395 | 0.05303216 | 0.09221669 | 0.1168158
| 3.05 | 0 | 0 | 0 | 0 | 0 | 0 | 0 | 0 |  | 0.982 | 0.0694 | 0.987 | 0.106375 | 0.945 | 0.2775 | 0.936 | 0.3854 | 0.0923204 | 0.156827 | 0.272865 | 0.356918 | 0.06010347 | 0.1046033 | 0.1820564 | 0.2418281 | 0.03221637 | 0.05222318 | 0.09080593 | 0.1150896
| 3.1 | 0 | 0 | 0 | 0 | 0 | 0 | 0 | 0 |  | 0.997 | 0.06725 | 1.002 | 0.1052 | 0.961 | 0.2722 | 0.951 | 0.381 | 0.0909087 | 0.154465 | 0.26846 | 0.351672 | 0.05918398 | 0.1030262 | 0.1791113 | 0.2382616 | 0.03172424 | 0.05143828 | 0.08934634 | 0.1134102
| 3.15 | 0 | 0 | 0 | 0 | 0 | 0 | 0 | 0 |  | 1.012 | 0.0652 | 1.017 | 0.1021429 | 0.976 | 0.2672 | 0.965 | 0.376 | 0.0895395 | 0.152172 | 0.264454 | 0.346905 | 0.05829211 | 0.1014956 | 0.1764332 | 0.2350214 | 0.03124686 | 0.05067641 | 0.08801858 | 0.1118836
| 3.2 | 0 | 0 | 0 | 0 | 0 | 0 | 0 | 0 |  | 1.027 | 0.06357143 | 1.033 | 0.0994 | 0.991 | 0.262125 |  |  | 0.0882107 | 0.1498 | 0.260563 |  | 0.05742663 | 0.09991191 | 0.1738317 |  | 0.03078358 | 0.049888 | 0.08672848
| 3.25 | 0 | 0 | 0 | 0 | 0 | 0 | 0 | 0 |  | 1.042 | 0.0626 | [6 empty] | 0.0869207 |  |  |  | 0.0565864 |  |  |  | 0.03033379
| 3.3 | 0 | 0 | 0 | 0 | 0 | 0 | 0 | 0
| 3.35 | 0 | 0 | 0 | 0 | 0 | 0 | 0 | 0
| 3.4 | 0 | 0 | 0 | 0 | 0 | 0 | 0 | 0
| 3.45 | 0 | 0 | 0 | 0 | 0 | 0 | 0 | 0
| 3.5 | 0 | 0 | 0 | 0 | 0 | 0 | 0 | 0
| 3.55 | 0 | 0 | 0 | 0 | 0 | 0 | 0 | 0
| 3.6 | 0 | 0 | 0 | 0 | 0 | 0 | 0 | 0
| 3.65 | 0 | 0 | 0 | 0 | 0 | 0 | 0 | 0
| 3.7 | 0 | 0 | 0 | 0 | 0 | 0 | 0 | 0
| 3.75 | 0 | 0 | 0 | 0 | 0 | 0 | 0 | 0
| 3.8 | 0 | 0 | 0 | 0 | 0 | 0 | 0 | 0
| 3.85 | 0 | 0 | 0 | 0 | 0 | 0 | 0 | 0
| 3.9 | 0 | 0 | 0 | 0 | 0 | 0 | 0 | 0
| 3.95 | 0 | 0 | 0 | 0 | 0 | 0 | 0 | 0
| 4 | 0 | 0 | 0 | 0 | 0 | 0 | 0 | 0
| 4.05 | 0 | 0 | 0 | 0 | 0 | 0 | 0 | 0
| 4.1 | 0 | 0 | 0 | 0 | 0 | 0 | 0 | 0
| 4.15 | 0 | 0 | 0 | 0 | 0 | 0 | 0 | 0
| 4.2 | 0 | 0 | 0 | 0 | 0 | 0 | 0 | 0
| 4.25 | 0 | 0 | 0 | 0 | 0 | 0 | 0 | 0
| 4.3 | 0 | 0 | 0 | 0 | 0 | 0 | 0 | 0
| 4.35 | 0 | 0 | 0 | 0 | 0 | 0 | 0 | 0
| 4.4 | 0 | 0 | 0 | 0 | 0 | 0 | 0 | 0
| 4.45 | 0 | 0 | 0 | 0 | 0 | 0 | 0 | 0
| 4.5 | 0 | 0 | 0 | 0 | 0 | 0 | 0 | 0
| 4.55 | 0 | 0 | 0 | 0 | 0 | 0 | 0 | 0
| 4.6 | 0 | 0 | 0 | 0 | 0 | 0 | 0 | 0
| 4.65 | 0 | 0 | 0 | 0 | 0 | 0 | 0 | 0
| 4.7 | 0 | 0 | 0 | 0 | 0 | 0 | 0 | 0
| 4.75 | 0 | 0 | 0 | 0 | 0 | 0 | 0 | 0
| 4.8 | 0 | 0 | 0 | 0 | 0 | 0 | 0 | 0
| 4.85 | 0 | 0 | 0 | 0 | 0 | 0 | 0 | 0
| 4.9 | 0 | 0 | 0 | 0 | 0 | 0 | 0 | 0
| 4.95 | 0 | 0 | 0 | 0 | 0 | 0 | 0 | 0
| 5 | 0 | 0 | 0 | 0 | 0 | 0 | 0 | 0
| 5.05 | 0 | 0 | 0 | 0 | 0 | 0 | 0 | 0
| 5.1 | 0 | 0 | 0 | 0 | 0 | 0 | 0 | 0