## Experiment
General Remarks
Date | 2022-03-09 | Operator | R. Mester
Sample owner | H. Schmidt | Experimentalist | R. Heller
Primary ions | 15N | Task description | Measure H-depthprofiles for one LiNbO3 sample
Charge state | 2
Incident angle (°) | 45
Experimental Setup
Measurement ROI | 400-550 | Aperture (mm) | 5
Monitor ROI | 250-950 | Ion current (nA) | 30
Background (cnt/s) | 0.34 | Energy Offset (keV) | -12.1
Remarks | None.

## Samples
Samples
desired depth (nm) |  | 300 | [6 empty] | *corrected for AOI
Name | Number | Layer | Compostion | d_Begin | d_End | Mass | Stopping | Stopping | Stopping | E_Begin | E_End | E(d)
| of Layers |  |  |  |  | denstity | cross sect. | power | power*
|  |  |  | nm | nm | g/cm^3 | eV/(E15at/cm^2) | keV/nm | keV/nm | keV | keV | keV
PE102 | 2 | 1 | LiNbO3 | 0 | 10000 | 4.65 | 266 | 2.53 | 3.57796 | 6385 | 42164.6 | 7458.388 | 100 | 200 | 300
[13 empty] | 6850 | 7101 | 7458

## Measurements
Measurements
Counts on Standard (per 10.000 Mon.-Pulses) | [5 empty] | 203
c_H Standard (at%) | [5 empty] | 15 |  |  |  |  | A_St | 0.0005555556
S_Standard (eV/(10^15 at/cm^2)) | [5 empty] | 270 |  |  |  |  | M_H | 0.03382222
S_H (eV/(10^15 at/cm^2)) | [5 empty] | 60.88
Sample | x | z | Depth | Layer | S | E | U | E_op | Counts | Method | c_H | c_H error | file | M_F | V | X
| nm | nm | nm |  | eV/E15/at/cm2 | keV | kV | keV | /10.000 |  | at% | at%
Mon.-Pulses
A26 | [5 empty] | 6590 | 0 | 6602.1 | 203 | AVR
203
PE102 | -2 | 100 | 100 | 2 | 266 | 6850 | 0 | 6862.1 | 127.4 | AVR | 8.655327 | 0.7668294 | 001.txt | 0.1477778 | 0.6275862 | 0.09475459
PE102 | -2 | 100 | 200 | 2 | 266 | 7101 | 0 | 7113.1 | 147 | AVR | 9.88541 | 0.8153349 | 002.txt | 0.1477778 | 0.7241379 | 0.1096982
PE102 | -2 | 100 | 300 | 2 | 266 | 7458 | 0 | 7470.1 | 149.5 | AVR | 10.04051 | 0.8211742 | 003.txt | 0.1477778 | 0.7364532 | 0.1116115