## DATA
Run-No | CA(M)[°] | Err[µm] | Vol[µL] | CM | CA(L)[°] | CA(R)[°] | BD[mm]
1993 | 88.89318 | 6.33519 | 15.35209 | E | 91.56915 | 86.21721 | 4.048559
1994 | 88.70678 | 5.62988 | 15.34001 | E | 91.44294 | 85.97062 | 4.053262
1995 | 88.43542 | 6.154067 | 15.34213 | E | 91.20026 | 85.67059 | 4.061692
1996 | 88.13039 | 5.057168 | 15.34696 | E | 90.9508 | 85.30998 | 4.071541
1997 | 87.90378 | 5.215801 | 15.33878 | E | 90.76072 | 85.04683 | 4.077822
1998 | 87.95148 | 4.300308 | 15.34029 | E | 90.90601 | 84.99695 | 4.079532
1999 | 87.49252 | 4.290577 | 15.3511 | E | 90.55046 | 84.43457 | 4.095291
2000 | 87.29544 | 4.227437 | 15.34188 | E | 90.35649 | 84.2344 | 4.100451
2001 | 87.18193 | 4.159311 | 15.34553 | E | 90.26705 | 84.0968 | 4.104457
2002 | 87.01253 | 4.086528 | 15.34538 | E | 90.14645 | 83.87861 | 4.109753
2003 | 86.64983 | 3.959187 | 15.3412 | E | 89.81998 | 83.47969 | 4.120107
2004 | 86.5022 | 3.916449 | 15.33483 | E | 89.70544 | 83.29897 | 4.124248
2005 | 86.34291 | 3.803622 | 15.33248 | E | 89.58049 | 83.10532 | 4.128895
2006 | 86.14873 | 3.689032 | 15.31156 | E | 89.38482 | 82.91264 | 4.134265
2007 | 86.00325 | 3.755428 | 15.3042 | E | 89.23335 | 82.77316 | 4.137903
2008 | 85.83618 | 3.854292 | 15.30239 | E | 89.08453 | 82.58784 | 4.142298
2009 | 84.1407 | 3.635095 | 15.25546 | E | 87.49265 | 80.78876 | 4.190874
2010 | 84.18065 | 3.599439 | 15.34699 | E | 87.47343 | 80.88786 | 4.197369
2011 | 85.39703 | 3.676224 | 15.80635 | E | 88.34483 | 82.44923 | 4.203378
2012 | 86.33879 | 4.090129 | 16.23636 | E | 88.97716 | 83.70042 | 4.211801
2013 | 87.9017 | 4.920147 | 16.99431 | E | 90.1254 | 85.67801 | 4.230787
2014 | 88.68797 | 5.327742 | 17.4453 | E | 90.65509 | 86.72086 | 4.245958
2015 | 89.32115 | 4.765972 | 17.89145 | E | 91.08159 | 87.56071 | 4.264054
2016 | 90.00426 | 4.503101 | 18.33754 | E | 91.6246 | 88.38392 | 4.281752
2017 | 90.6179 | 4.147829 | 19.06591 | E | 92.01308 | 89.22272 | 4.317845
2018 | 90.97689 | 4.031717 | 19.5168 | E | 92.30993 | 89.64385 | 4.340717
2019 | 91.22504 | 4.072751 | 19.97069 | E | 92.45016 | 89.99992 | 4.364886
2020 | 91.86259 | 5.717153 | 20.89511 | E | 92.79629 | 90.92889 | 4.413769
2021 | 92.26473 | 6.114467 | 21.36498 | E | 93.16615 | 91.36332 | 4.437968
2022 | 92.44573 | 5.773711 | 21.85145 | E | 93.32402 | 91.56744 | 4.46691
2023 | 92.92415 | 6.707886 | 22.3423 | E | 93.84349 | 92.00481 | 4.490395
2024 | 93.07818 | 7.413185 | 22.95485 | E | 93.8953 | 92.26105 | 4.527534
2025 | 93.22415 | 6.864501 | 23.41055 | E | 94.02245 | 92.42585 | 4.554215
2026 | 93.30447 | 6.455722 | 23.85456 | E | 94.01751 | 92.59145 | 4.581223
2027 | 93.52701 | 6.456344 | 24.76983 | E | 94.26018 | 92.79385 | 4.634311
2028 | 93.61365 | 6.242045 | 25.24023 | E | 94.38456 | 92.84274 | 4.661013
2029 | 93.64124 | 6.72292 | 25.70065 | E | 94.29935 | 92.98314 | 4.688301
2030 | 93.8557 | 7.144082 | 26.18565 | E | 94.38777 | 93.32362 | 4.713348
2031 | 94.07583 | 7.84318 | 26.97897 | E | 94.73499 | 93.41666 | 4.756456
2032 | 94.17935 | 8.94336 | 27.46392 | E | 94.69487 | 93.66383 | 4.784377
2033 | 94.29233 | 8.61838 | 27.93547 | E | 94.7227 | 93.86196 | 4.811213
2034 | 94.1713 | 8.461531 | 28.68934 | E | 94.69202 | 93.65057 | 4.860387
2035 | 94.23485 | 9.446943 | 29.15912 | E | 94.57926 | 93.89043 | 4.888426
2036 | 94.25027 | 9.388611 | 29.7548 | E | 94.55547 | 93.94508 | 4.924257
2037 | 94.23017 | 9.123523 | 30.22987 | E | 94.41676 | 94.04358 | 4.952794
2038 | 94.23485 | 8.534714 | 30.87873 | E | 94.43747 | 94.03223 | 4.99026
2039 | 94.25565 | 9.158536 | 31.36884 | E | 94.41785 | 94.09344 | 5.018435
2040 | 94.26723 | 9.543371 | 31.85143 | E | 94.4276 | 94.10687 | 5.046389
2041 | 94.14958 | 9.15294 | 32.84328 | E | 94.24853 | 94.05064 | 5.105315
2042 | 94.21133 | 9.682954 | 33.36624 | E | 94.30024 | 94.12241 | 5.13368
2043 | 94.07721 | 9.774935 | 34.00206 | E | 94.07637 | 94.07804 | 5.1732
2044 | 93.93349 | 9.097877 | 34.66849 | E | 93.91632 | 93.95067 | 5.213839
2045 | 93.51655 | 8.941635 | 35.81704 | E | 93.35628 | 93.67682 | 5.288192
2046 | 93.40222 | 9.394511 | 36.53016 | E | 93.20277 | 93.60167 | 5.329173
2047 | 93.58119 | 9.952424 | 37.09817 | E | 93.41205 | 93.75033 | 5.35566
2048 | 93.15208 | 8.888013 | 37.7564 | E | 92.92043 | 93.38372 | 5.406558
2049 | 92.59174 | 10.23382 | 37.80238 | E | 92.41313 | 92.77033 | 5.430928
2050 | 92.12093 | 10.2797 | 37.8438 | E | 91.97952 | 92.26234 | 5.452863
2051 | 91.44252 | 8.84006 | 37.86143 | E | 91.40375 | 91.48129 | 5.479602
2052 | 90.96861 | 8.658829 | 37.84823 | E | 90.96333 | 90.97391 | 5.49924
2053 | 90.62444 | 7.923335 | 37.83931 | E | 90.62733 | 90.62154 | 5.513155
2054 | 90.27047 | 7.685221 | 37.82799 | E | 90.32526 | 90.21568 | 5.52911
2055 | 89.99602 | 7.40292 | 37.81485 | E | 90.11218 | 89.87985 | 5.542153
2056 | 89.63513 | 7.51674 | 37.79212 | E | 89.72416 | 89.54611 | 5.556448
2057 | 89.32283 | 7.721436 | 37.77169 | E | 89.38666 | 89.25901 | 5.567682
2058 | 88.85225 | 7.687922 | 37.72133 | E | 88.93156 | 88.77293 | 5.584234
2059 | 88.12292 | 7.246406 | 37.49221 | E | 88.26016 | 87.98567 | 5.602179
2060 | 86.786 | 7.053474 | 36.79372 | E | 87.03622 | 86.53577 | 5.616251
2061 | 85.81713 | 7.311095 | 36.1673 | E | 86.14615 | 85.48811 | 5.621676
2062 | 84.11192 | 6.749833 | 35.05884 | E | 84.51087 | 83.71298 | 5.628384
2063 | 83.11815 | 7.170128 | 34.41392 | E | 83.69595 | 82.54034 | 5.630213
2064 | 81.99932 | 7.488487 | 33.75138 | E | 82.61536 | 81.38328 | 5.633833
2065 | 80.97885 | 7.594495 | 33.10398 | E | 81.75546 | 80.20223 | 5.635118
2066 | 79.10577 | 7.207887 | 31.94501 | E | 79.97668 | 78.23487 | 5.636861
2067 | 78.24429 | 6.855017 | 31.46529 | E | 79.19696 | 77.29162 | 5.63905
2068 | 77.17836 | 6.423337 | 30.83152 | E | 78.18385 | 76.17287 | 5.64005
2069 | 75.11638 | 5.81724 | 29.61905 | E | 76.29667 | 73.93608 | 5.641653
2070 | 74.16409 | 5.756162 | 29.01532 | E | 75.44525 | 72.88294 | 5.64164
2071 | 73.07983 | 5.345248 | 28.39486 | E | 74.42828 | 71.73139 | 5.642834
2072 | 72.12622 | 5.023291 | 27.77346 | E | 73.55697 | 70.69548 | 5.641144
2073 | 70.24559 | 4.675308 | 26.69422 | E | 71.82112 | 68.67005 | 5.6415
2074 | 69.09943 | 4.435641 | 26.06989 | E | 70.69656 | 67.50231 | 5.642212
2075 | 68.07739 | 4.042923 | 25.46606 | E | 69.70644 | 66.44836 | 5.641117
2076 | 66.35594 | 3.540857 | 24.45828 | E | 67.92925 | 64.78264 | 5.640619
2077 | 65.3063 | 3.330214 | 23.87654 | E | 66.8566 | 63.75602 | 5.640535
2078 | 64.07484 | 3.461829 | 23.25394 | E | 65.7215 | 62.4282 | 5.64015
2079 | 62.78738 | 3.46398 | 22.63861 | E | 64.44334 | 61.1314 | 5.64149
2080 | 60.56865 | 3.190481 | 21.5526 | E | 62.27034 | 58.86696 | 5.641387
2081 | 59.21328 | 3.176143 | 20.97271 | E | 60.98995 | 57.4366 | 5.643851
2082 | 58.9053 | 3.002134 | 20.74593 | E | 60.62577 | 57.18483 | 5.6418
2083 | 58.84182 | 2.983888 | 20.72185 | E | 60.51937 | 57.16428 | 5.642694
2084 | 58.84168 | 3.009126 | 20.72289 | E | 60.49686 | 57.1865 | 5.643198
2085 | 58.81524 | 2.964155 | 20.70785 | E | 60.48066 | 57.14982 | 5.642805
2086 | 58.89443 | 2.789029 | 20.71304 | E | 60.57578 | 57.21309 | 5.641928
2087 | 58.84364 | 2.829217 | 20.70297 | E | 60.45126 | 57.23603 | 5.64201
2088 | 58.86522 | 2.859319 | 20.70911 | E | 60.48544 | 57.245 | 5.642509
2089 | 58.8493 | 2.835997 | 20.6939 | E | 60.46553 | 57.23308 | 5.641334
2090 | 58.84877 | 2.904107 | 20.72155 | E | 60.44801 | 57.24954 | 5.643428
2091 | 59.56287 | 2.694849 | 21.00462 | E | 61.09865 | 58.0271 | 5.642537
2092 | 61.37589 | 2.459738 | 21.73817 | E | 62.80952 | 59.94226 | 5.639858
2093 | 62.79298 | 2.52789 | 22.36443 | E | 64.12938 | 61.45658 | 5.639116
2094 | 64.53832 | 2.294499 | 23.15247 | E | 65.77547 | 63.30118 | 5.637707
2095 | 66.18566 | 2.085859 | 23.93413 | E | 67.25557 | 65.11575 | 5.63763
2096 | 67.45815 | 1.994213 | 24.54874 | E | 68.45093 | 66.46537 | 5.63751
2097 | 69.68777 | 1.8642 | 25.64347 | E | 70.54766 | 68.82789 | 5.635831
2098 | 70.9411 | 1.962454 | 26.29161 | E | 71.70187 | 70.18034 | 5.636185
2099 | 72.37344 | 2.336909 | 27.08822 | E | 73.03521 | 71.71166 | 5.636892
2100 | 73.42616 | 2.679832 | 27.72133 | E | 74.04105 | 72.81126 | 5.638811
2101 | 74.93841 | 2.960769 | 28.66215 | E | 75.44135 | 74.43547 | 5.642291
2102 | 76.06744 | 3.028284 | 29.41166 | E | 76.53088 | 75.604 | 5.64611
2103 | 76.92799 | 3.316989 | 30.01903 | E | 77.44415 | 76.41183 | 5.650741
2104 | 78.15264 | 3.208216 | 30.9443 | E | 78.46003 | 77.84525 | 5.659852
2105 | 78.82472 | 3.078091 | 31.56511 | E | 79.06582 | 78.58363 | 5.669459
2106 | 79.68246 | 3.361609 | 32.33588 | E | 79.86168 | 79.50325 | 5.680696
2107 | 80.60341 | 3.230124 | 33.13707 | E | 80.77795 | 80.42887 | 5.691681
2108 | 81.64507 | 3.455011 | 33.97673 | E | 81.88591 | 81.40424 | 5.702264
2109 | 82.72826 | 3.465145 | 34.78161 | E | 83.15369 | 82.30282 | 5.710233
2110 | 83.61147 | 3.13162 | 35.41119 | E | 84.18693 | 83.03602 | 5.716125
2111 | 84.54246 | 3.487626 | 36.37111 | E | 85.22826 | 83.85665 | 5.732929
2112 | 85.22514 | 3.400101 | 37.19381 | E | 85.86107 | 84.58921 | 5.750905
2113 | 85.74152 | 3.577785 | 38.0026 | E | 86.39153 | 85.0915 | 5.771769
2114 | 86.2874 | 4.070937 | 38.84477 | E | 86.93686 | 85.63793 | 5.794373
2115 | 86.60883 | 4.477327 | 40.14579 | E | 86.93587 | 86.28178 | 5.843055
2116 | 86.13786 | 6.057325 | 40.84374 | E | 85.93345 | 86.34228 | 5.887816
2117 | 86.47375 | 4.989923 | 41.26769 | E | 86.52317 | 86.42433 | 5.90144
2118 | 86.80899 | 4.848521 | 41.69234 | E | 87.0313 | 86.58667 | 5.913699
2119 | 86.59181 | 4.892833 | 41.70871 | E | 86.97874 | 86.20488 | 5.927773
2120 | 86.25524 | 4.805921 | 41.63011 | E | 86.74908 | 85.76141 | 5.940342
2121 | 85.98016 | 4.558279 | 41.54317 | E | 86.60506 | 85.35525 | 5.950838
2122 | 85.44472 | 4.359164 | 41.43884 | E | 86.10801 | 84.78143 | 5.969249
2123 | 85.15004 | 4.244312 | 41.38719 | E | 85.84736 | 84.45272 | 5.981291
2124 | 84.78961 | 4.196826 | 41.33347 | E | 85.55209 | 84.02712 | 5.992528
2125 | 84.19595 | 4.304838 | 41.20019 | E | 85.02987 | 83.36204 | 6.009149
2126 | 83.48312 | 4.175506 | 40.71089 | E | 84.46333 | 82.5029 | 6.015793
2127 | 82.37518 | 4.327536 | 39.94795 | E | 83.38481 | 81.36554 | 6.021454
2128 | 81.2671 | 4.123096 | 39.15374 | E | 82.44507 | 80.08913 | 6.025083
2129 | 79.01227 | 4.143023 | 37.6441 | E | 80.26526 | 77.75927 | 6.031252
2130 | 77.84294 | 3.992418 | 36.81096 | E | 79.14265 | 76.54323 | 6.032366
2131 | 76.26678 | 3.84289 | 35.8359375 | E | 77.62886 | 74.90472 | 6.036535
2132 | 74.37077 | 3.414626 | 34.6027 | E | 75.89518 | 72.84637 | 6.037372
2133 | 73.07737 | 3.684236 | 33.83107 | E | 74.64021 | 71.51453 | 6.040051
2134 | 71.78429 | 3.945968 | 33.01563 | E | 73.37073 | 70.19785 | 6.040633
2135 | 70.20714 | 4.106382 | 32.06525 | E | 71.91611 | 68.49817 | 6.042703
2136 | 68.16135 | 4.284291 | 30.78003 | E | 69.90555 | 66.41716 | 6.043445
2137 | 66.87346 | 4.286164 | 30.01646 | E | 68.54631 | 65.20061 | 6.044916
2138 | 65.36126 | 4.41863 | 29.124 | E | 67.17128 | 63.55124 | 6.046313
2139 | 63.61768 | 4.346193 | 28.06336 | E | 65.3712 | 61.86415 | 6.045912
2140 | 62.01603 | 4.214064 | 27.15018 | E | 63.71712 | 60.31493 | 6.047886
2141 | 60.50039 | 4.002038 | 26.25663 | E | 62.20152 | 58.79927 | 6.049833
2142 | 59.1739 | 3.93088 | 25.48625 | E | 60.88694 | 57.46088 | 6.049267
2143 | 57.40057 | 3.673744 | 24.50345 | E | 59.03733 | 55.76379 | 6.051108
2144 | 56.95782 | 3.517301 | 24.23646 | E | 58.52451 | 55.39115 | 6.050484
2145 | 56.86785 | 3.471143 | 24.2018 | E | 58.33381 | 55.40189 | 6.051041
2146 | 56.97078 | 3.288728 | 24.19676 | E | 58.56511 | 55.37645 | 6.049055
2147 | 56.94623 | 3.353898 | 24.20319 | E | 58.56387 | 55.32858 | 6.049896
2148 | 56.87066 | 3.457238 | 24.20214 | E | 58.39347 | 55.34784 | 6.051762
2149 | 56.91808 | 3.421377 | 24.1887 | E | 58.4864 | 55.34977 | 6.050125
2150 | 56.90468 | 3.405313 | 24.1992 | E | 58.46109 | 55.34826 | 6.051096
2151 | 57.16938 | 3.394285 | 24.31628 | E | 58.68938 | 55.64938 | 6.05127
2152 | 58.55418 | 3.288493 | 24.97073 | E | 60.02498 | 57.08339 | 6.04951
2153 | 61.09081 | 2.781036 | 26.22447 | E | 62.51025 | 59.67136 | 6.046216
2154 | 62.72448 | 2.386801 | 27.0267 | E | 64.29097 | 61.15799 | 6.043254
2155 | 64.18716 | 2.096047 | 27.81378 | E | 65.56035 | 62.81398 | 6.042117
2156 | 65.96938 | 1.878086 | 28.74795 | E | 67.42326 | 64.5155 | 6.040777
2157 | 68.24713 | 1.811566 | 29.99396 | E | 69.58103 | 66.91324 | 6.038863
2158 | 69.62704 | 2.217225 | 30.80684 | E | 70.92214 | 68.33195 | 6.038575
2159 | 71.14279 | 2.51988 | 31.77262 | E | 72.4716 | 69.81397 | 6.03928
2160 | 72.8343 | 2.269319 | 32.88745 | E | 74.09161 | 71.57699 | 6.042561
2161 | 74.01663 | 2.36499 | 33.91 | E | 75.27246 | 72.7608 | 6.054513
2162 | 75.30338 | 2.497079 | 34.72445 | E | 76.55051 | 74.05625 | 6.054362
2163 | 76.12626 | 2.539292 | 35.4768 | E | 77.41964 | 74.83288 | 6.062724
2164 | 77.52571 | 2.283861 | 36.74508 | E | 78.78337 | 76.26806 | 6.077178
2165 | 78.41739 | 2.260639 | 37.52864 | E | 79.66561 | 77.16917 | 6.086107
2166 | 79.2339 | 2.598334 | 38.46234 | E | 80.51636 | 77.95144 | 6.099691
2167 | 80.28416 | 2.797338 | 39.52263 | E | 81.69096 | 78.87737 | 6.114801
2168 | 80.79929 | 2.814867 | 40.22458 | E | 82.21829 | 79.38029 | 6.129113
2169 | 81.57698 | 2.934605 | 41.1119 | E | 83.07447 | 80.07949 | 6.143934
2170 | 82.71799 | 3.146876 | 42.85456 | E | 84.29358 | 81.1424 | 6.183261
2171 | 83.62769 | 3.503149 | 44.42536 | E | 85.20229 | 82.05309 | 6.222182
2172 | 83.82397 | 3.514262 | 45.16685 | E | 85.43359375 | 82.21435 | 6.248892
2173 | 83.06947 | 3.260384 | 45.1712 | E | 84.46158 | 81.67738 | 6.277165
2174 | 82.37813 | 3.343548 | 45.14537 | E | 83.60601 | 81.15025 | 6.301931
2175 | 81.82824 | 3.405132 | 45.02911 | E | 83.12763 | 80.52885 | 6.320097
2176 | 81.37022 | 3.381273 | 44.98191 | E | 82.6689 | 80.07155 | 6.336461
2177 | 80.84926 | 3.516139 | 44.91736 | E | 82.12703 | 79.57149 | 6.354228
2178 | 80.24679 | 3.628249 | 44.69088 | E | 81.51833 | 78.97524 | 6.366966
2179 | 78.83075 | 3.785297 | 43.67315 | E | 80.20367 | 77.45782 | 6.375305
2180 | 77.27332 | 3.355789 | 42.5298 | E | 78.75032 | 75.79631 | 6.380394
2181 | 75.46478 | 2.714108 | 41.23434 | E | 77.00169 | 73.92786 | 6.38481
2182 | 73.90149 | 3.160741 | 40.10459 | E | 75.48853 | 72.31445 | 6.38683
2183 | 72.37177 | 3.761209 | 39.04422 | E | 73.95125 | 70.79227 | 6.390734
2184 | 70.7365 | 4.722038 | 37.88672 | E | 72.27119 | 69.2018 | 6.391737
2185 | 68.61581 | 5.401311 | 36.47153 | E | 70.23064 | 67.00098 | 6.396496
2186 | 66.87598 | 5.753273 | 35.33668 | E | 68.49783 | 65.25412 | 6.397583
2187 | 65.28192 | 6.177853 | 34.27319 | E | 66.87404 | 63.6898 | 6.399226
2188 | 62.74706 | 6.430723 | 32.60426 | E | 64.32119 | 61.17294 | 6.401271
2189 | 61.02296 | 6.299601 | 31.52403 | E | 62.57599 | 59.46994 | 6.403416
2190 | 59.30073 | 6.44785 | 30.46666 | E | 60.80051 | 57.80094 | 6.407666
2191 | 57.79959 | 5.992678 | 29.46385 | E | 59.25201 | 56.34718 | 6.407819
2192 | 55.94891 | 5.523941 | 28.25666 | E | 57.39499 | 54.50283 | 6.40807
2193 | 55.85368 | 4.863052 | 28.07184 | E | 57.26709 | 54.44026 | 6.407447
2194 | 55.81425 | 4.868363 | 28.06388 | E | 57.15295 | 54.47554 | 6.408866
2195 | 55.90726 | 4.720037 | 28.06693 | E | 57.25008 | 54.56443 | 6.407395
2196 | 55.87598 | 4.741103 | 28.06979 | E | 57.1703 | 54.58167 | 6.408594
2197 | 55.92437 | 4.631522 | 28.07763 | E | 57.29291 | 54.55583 | 6.408491
2198 | 56.22013 | 4.565235 | 28.20293 | E | 57.58098 | 54.85929 | 6.407223
2199 | 58.9533 | 3.883939 | 29.76573 | E | 60.28969 | 57.61692 | 6.405609
2200 | 60.92715 | 3.106508 | 30.89721 | E | 62.34366 | 59.51064 | 6.402831
2201 | 63.13358 | 2.477061 | 32.17524 | E | 64.60973 | 61.65743 | 6.398509
2202 | 65.63255 | 1.882365 | 33.73352 | E | 67.06601 | 64.19909 | 6.397673
2203 | 67.2263 | 2.278384 | 34.81587 | E | 68.65057 | 65.80202 | 6.39761
2204 | 69.1989 | 2.09419 | 36.09504 | E | 70.62419 | 67.77361 | 6.39703
2205 | 70.70872 | 2.736953 | 37.3796 | E | 72.0787 | 69.33876 | 6.404226
2206 | 72.11449 | 2.438689 | 38.48291 | E | 73.46376 | 70.76521 | 6.40976
2207 | 73.33089 | 2.49522 | 39.6951 | E | 74.70694 | 71.95483 | 6.421112
2208 | 74.39067 | 2.6663 | 40.73331 | E | 75.70998 | 73.07137 | 6.431679
2209 | 75.85612 | 2.81782 | 42.22804 | E | 77.3671875 | 74.34507 | 6.448625
2210 | 76.93378 | 2.633089 | 43.43819 | E | 78.46949 | 75.39806 | 6.468076
2211 | 77.7953 | 2.59719 | 44.46537 | E | 79.43737 | 76.15324 | 6.48413
2212 | 78.67856 | 2.783336 | 45.58069 | E | 80.41261 | 76.9445 | 6.503812
2213 | 79.71872 | 2.956887 | 47.35204 | E | 81.3412 | 78.09624 | 6.5412
2214 | 80.41125 | 3.087646 | 48.55545 | E | 82.0856 | 78.73691 | 6.568549
2215 | 80.48674 | 3.056095 | 48.99006 | E | 82.38624 | 78.58723 | 6.589702
2216 | 80.0491 | 2.507058 | 48.9572 | E | 81.93954 | 78.15865 | 6.609039
2217 | 79.63727 | 2.296336 | 48.96855 | E | 81.64101 | 77.63351 | 6.624833
2218 | 79.37708 | 2.834814 | 48.91408 | E | 81.40353 | 77.35062 | 6.63805
2219 | 78.83835 | 2.511436 | 48.88461 | E | 80.72 | 76.9567 | 6.656788
2220 | 77.62885 | 2.250467 | 48.24919 | E | 79.52839 | 75.72929 | 6.676481
2221 | 75.96912 | 2.923633 | 46.94588 | E | 77.88744 | 74.05078125 | 6.68496
2222 | 74.15907 | 3.339494 | 45.68293 | E | 75.98013 | 72.338 | 6.69422
2223 | 72.58105 | 3.987227 | 44.47203 | E | 74.39889 | 70.76322 | 6.699414
2224 | 70.8062 | 5.187335 | 43.03294 | E | 72.66146 | 68.95093 | 6.701787
2225 | 69.272 | 5.85076 | 41.8627 | E | 71.06503 | 67.47898 | 6.70368
2226 | 67.43329 | 6.436283 | 40.5933 | E | 69.18492 | 65.68166 | 6.708102
2227 | 64.97783 | 7.240612 | 38.90295 | E | 66.67635 | 63.27932 | 6.712451
2228 | 63.36353 | 7.825832 | 37.68482 | E | 65.07194 | 61.65513 | 6.713537
2229 | 61.47542 | 8.077441 | 36.42447 | E | 63.09474 | 59.8561 | 6.718114
2230 | 59.42188 | 8.168468 | 35.05109 | E | 60.95692 | 57.88684 | 6.722923
2231 | 57.84602 | 8.069582 | 33.90009 | E | 59.2951 | 56.39693 | 6.724434
2232 | 56.35001 | 7.607586 | 32.81923 | E | 57.80812 | 54.89191 | 6.725354
2233 | 55.34018 | 6.939613 | 32.10703 | E | 56.67304 | 54.00731 | 6.727623
2234 | 55.40005 | 6.860282 | 32.07812 | E | 56.72948 | 54.07062 | 6.728234
2235 | 55.40354 | 6.672626 | 32.08863 | E | 56.69144 | 54.11565 | 6.728654
2236 | 55.47807 | 6.243587 | 32.09468 | E | 56.81622 | 54.13992 | 6.72685
2237 | 55.50336 | 6.216277 | 32.09138 | E | 56.8395 | 54.16722 | 6.726335
2238 | 55.68194 | 6.030794 | 32.21835 | E | 57.00728 | 54.3566 | 6.728389
2239 | 57.29295 | 5.383915 | 33.25219 | E | 58.64514 | 55.94077 | 6.726151
2240 | 59.2696 | 4.424653 | 34.50342 | E | 60.72337 | 57.81582 | 6.722453
2241 | 62.04856 | 3.739923 | 36.26384 | E | 63.57714 | 60.51998 | 6.717656
2242 | 64.19385 | 2.804186 | 37.7327 | E | 65.84397 | 62.54372 | 6.715709
2243 | 66.11052 | 2.34118 | 38.97476 | E | 67.83136 | 64.38969 | 6.711454
2244 | 68.70993 | 2.103076 | 40.87548 | E | 70.56262 | 66.85725 | 6.710904
2245 | 70.40341 | 2.181162 | 42.15562 | E | 72.36128 | 68.44555 | 6.712743
2246 | 71.88044 | 2.436508 | 43.45464 | E | 73.9772 | 69.78368 | 6.720389
2247 | 73.17142 | 2.943358 | 44.69624 | E | 75.45263 | 70.89021 | 6.728582
2248 | 74.70193 | 2.883892 | 46.31604 | E | 77.10524 | 72.29863 | 6.745606
2249 | 75.81503 | 2.673435 | 47.52891 | E | 78.33732 | 73.29273 | 6.759177
2250 | 76.80748 | 2.935398 | 48.92088 | E | 79.44546 | 74.16949 | 6.779479
2251 | 78.04238 | 3.012093 | 50.55324 | E | 80.82242 | 75.26234 | 6.805157
2252 | 78.95564 | 2.836563 | 51.6951 | E | 81.86584 | 76.04544 | 6.82234
2253 | 79.71002 | 3.063384 | 53.07108 | E | 82.62164 | 76.79839 | 6.848152
2254 | 79.36591 | 3.298766 | 53.32607 | E | 82.34917 | 76.38265 | 6.87203
2255 | 78.94498 | 2.684313 | 53.21006 | E | 81.95911 | 75.93085 | 6.888919
2256 | 78.39247 | 3.621793 | 53.20861 | E | 81.40802 | 75.37693 | 6.904558
2257 | 78.1355 | 3.120688 | 53.13105 | E | 81.08241 | 75.18859 | 6.915583
2258 | 77.50235 | 2.864937 | 52.72536 | E | 80.46829 | 74.53642 | 6.930143
2259 | 76.01846 | 3.129608 | 51.50358 | E | 79.01523 | 73.02169 | 6.938528
2260 | 74.3979 | 4.157758 | 50.09665 | E | 77.43286 | 71.36294 | 6.944453
2261 | 72.79755 | 5.986997 | 48.60056 | E | 75.7238 | 69.87128 | 6.94724
2262 | 71.07531 | 7.187355 | 47.1101 | E | 73.97138 | 68.17924 | 6.949622
2263 | 69.48219 | 7.886862 | 45.81014 | E | 72.33126 | 66.63313 | 6.95184
2264 | 68.10442 | 9.45326 | 44.56319 | E | 70.9543 | 65.25452 | 6.952464
2265 | 65.59769 | 10.95575 | 42.65992 | E | 68.32994 | 62.86544 | 6.956282
2266 | 63.84174 | 12.36915 | 41.22147 | E | 66.52941 | 61.15407 | 6.958598
2267 | 61.98243 | 11.79801 | 40.00063 | E | 64.57037 | 59.3945 | 6.963815
2268 | 60.3452 | 12.10281 | 38.67253 | E | 62.88417 | 57.80623 | 6.964773
2269 | 58.59531 | 12.47611 | 37.36388 | E | 61.00819 | 56.18243 | 6.967773
2270 | 56.91125 | 11.40146 | 36.11301 | E | 59.26043 | 54.56208 | 6.968729
2271 | 56.82103 | 10.24392 | 35.97244 | E | 59.09854 | 54.54352 | 6.969345
2272 | 56.9727 | 10.46918 | 35.9889 | E | 59.34163 | 54.60378 | 6.968768
2273 | 56.8975 | 9.704556 | 36.00164 | E | 59.24663 | 54.54836 | 6.969076
2274 | 56.82732 | 9.863633 | 35.99544 | E | 59.18853 | 54.4661 | 6.970704
2275 | 56.95736 | 10.02711 | 35.99994 | E | 59.28741 | 54.6273 | 6.969395
2276 | 56.97572 | 9.920153 | 35.99025 | E | 59.35102 | 54.60041 | 6.968244
2277 | 56.92294 | 10.01769 | 35.97293 | E | 59.24809 | 54.59779 | 6.969224
2278 | 56.95105 | 9.905344 | 35.99589 | E | 59.3031 | 54.59901 | 6.969787
2279 | 56.92009 | 9.760651 | 35.99242 | E | 59.26839 | 54.57178 | 6.970155
2280 | 56.90067 | 9.713343 | 35.9756 | E | 59.25608 | 54.54526 | 6.969316
2281 | 56.84734 | 9.870629 | 36.00053 | E | 59.14418 | 54.55051 | 6.972716
2282 | 56.84953 | 9.842045 | 35.98943 | E | 59.17863 | 54.52043 | 6.972027
2283 | 56.86539 | 10.19414 | 35.98079 | E | 59.16663 | 54.56414 | 6.972121
2284 | 56.8672 | 9.471758 | 36.01429 | E | 59.22479 | 54.5096 | 6.972487
2285 | 56.82309 | 9.700192 | 35.9815 | E | 59.17836 | 54.46783 | 6.9722
2286 | 56.8646 | 9.853601 | 35.96744 | E | 59.19856 | 54.53064 | 6.971107

## HEADER
Title | CA-measurement
Device | DataPhysics OCA - Series
Customer | DataPhysics
Sample | Not Defined
Operator | pfeufe23
Remarks | DataPhysics