## DATA
Run-No | CA(M)[°] | Err[µm] | Vol[µL] | CM | CA(L)[°] | CA(R)[°] | BD[mm]
1691 | 37.28969 | 6.03393 | 15.41763 | E | 35.93167 | 38.64771 | 6.135223
1692 | 37.17439 | 6.008535 | 15.35621 | E | 35.68115 | 38.66761 | 6.135991
1693 | 37.12087 | 6.038271 | 15.31049 | E | 35.55144 | 38.6903 | 6.134853
1694 | 36.92844 | 6.081459 | 15.23297 | E | 35.20517 | 38.65171 | 6.134365
1695 | 36.776 | 6.056723 | 15.12107 | E | 34.83449 | 38.71752 | 6.131407
1696 | 36.6174 | 6.083746 | 14.99145 | E | 34.39978 | 38.83502 | 6.129289
1697 | 36.62003 | 6.130572 | 14.98675 | E | 34.38599 | 38.85408 | 6.129742
1698 | 36.76389 | 5.873333 | 15.13661 | E | 34.81246 | 38.71533 | 6.134626
1699 | 37.69539 | 5.143334 | 15.85909 | E | 36.91655 | 38.47423 | 6.153088
1700 | 38.19368 | 4.898842 | 16.13225 | E | 37.82076 | 38.56661 | 6.159333
1701 | 38.72866 | 4.626482 | 16.52473 | E | 38.81712 | 38.6402 | 6.172884
1702 | 39.17661 | 4.399144 | 16.96259 | E | 39.68734 | 38.66587 | 6.200843
1703 | 39.4343 | 4.068087 | 17.35614 | E | 39.90707 | 38.96151 | 6.232145
1704 | 39.54988 | 3.970777 | 17.70953 | E | 40.09496 | 39.00481 | 6.269071
1705 | 39.48844 | 3.750958 | 17.81456 | E | 40.0826 | 38.89428 | 6.286553
1706 | 39.57896 | 3.567943 | 18.19028 | E | 40.48998 | 38.66795 | 6.320441
1707 | 39.65681 | 3.594369 | 18.50988 | E | 40.46931 | 38.8443 | 6.350586
1708 | 39.46231 | 4.04359 | 19.00711 | E | 39.82785 | 39.09678 | 6.424332
1709 | 39.75185 | 4.218605 | 19.32749 | E | 40.19287 | 39.31083 | 6.436016
1710 | 40.03704 | 4.30109 | 19.57779 | E | 40.51024 | 39.56384 | 6.442842
1711 | 39.87748 | 4.094412 | 19.45476 | E | 40.23521 | 39.51975 | 6.441858
1712 | 40.00098 | 3.551968 | 19.31137 | E | 40.10096 | 39.901 | 6.43721
1713 | 36.77715 | 21.81118 | 15.47381 | E | 34.72612 | 38.82818 | 6.36509
1714 | 36.64482 | 22.37353 | 15.41679 | E | 34.74667 | 38.54296 | 6.368415
1715 | 36.42915 | 23.79548 | 15.42241 | E | 34.9639 | 37.89441 | 6.374289
1716 | 36.22688 | 22.59213 | 15.59688 | E | 35.31008 | 37.14368 | 6.388115
1717 | 35.94677 | 21.98752 | 15.79022 | E | 35.3458 | 36.54775 | 6.404872
1718 | 35.69714 | 21.27575 | 15.99383 | E | 35.26798 | 36.12629 | 6.426004
1719 | 34.84769 | 20.71314 | 16.1085 | E | 34.41106 | 35.28431 | 6.451585
1720 | 39.08842 | 3.29566 | 15.72809 | E | 41.59077 | 36.58609 | 6.259286
1721 | 39.15153 | 4.069524 | 15.84664 | E | 41.88686 | 36.41619 | 6.25959
1722 | 38.52191 | 4.497079 | 16.24466 | E | 40.69338 | 36.35045 | 6.325399
1723 | 30.97189 | 20.39403 | 17.02642 | E | 30.69968 | 31.24409 | 6.636126
1724 | 33.00251 | 19.65455 | 17.2009 | C | 33.00251 | 33.00251 | 6.598622
1725 | 33.06232 | 21.3241 | 17.49351 | C | 33.06232 | 33.06232 | 6.631355
1726 | 32.93079 | 18.58987 | 17.88056 | C | 32.93079 | 32.93079 | 6.689832
1727 | 31.2921 | 10.94915 | 18.52661 | E | 29.70806 | 32.87614 | 6.820067
1728 | 30.80164 | 10.50695 | 18.89507 | E | 28.98806 | 32.61523 | 6.876774
1729 | 31.50796 | 10.50113 | 19.24401 | E | 29.58426 | 33.43166 | 6.891886
1730 | 33.21492 | 19.90607 | 19.18307 | C | 33.21492 | 33.21492 | 6.826588
1731 | 33.24937 | 19.5636 | 19.30473 | C | 33.24937 | 33.24937 | 6.838341
1732 | 33.44905 | 18.69115 | 19.53651 | C | 33.44905 | 33.44905 | 6.850265
1733 | 33.69113 | 20.73193 | 19.80481 | C | 33.69113 | 33.69113 | 6.862947
1734 | 33.85122 | 20.34929 | 20.29173 | C | 33.85122 | 33.85122 | 6.906464
1735 | 33.93451 | 20.26798 | 20.65169 | C | 33.93451 | 33.93451 | 6.940668
1736 | 33.85507 | 19.86467 | 20.88742 | C | 33.85507 | 33.85507 | 6.973099
1737 | 33.11396 | 20.11641 | 21.20374 | C | 33.11396 | 33.11396 | 7.066343
1738 | 32.47405 | 19.56301 | 21.3133 | C | 32.47405 | 32.47405 | 7.130064
1739 | 32.12218 | 19.74425 | 21.25617 | C | 32.12218 | 32.12218 | 7.152525
1740 | 31.67422 | 21.04007 | 21.35924 | C | 31.67422 | 31.67422 | 7.201368
1741 | 31.36994 | 21.3122 | 21.38915 | C | 31.36994 | 31.36994 | 7.23043
1742 | 31.20548 | 22.71363 | 21.43036 | C | 31.20548 | 31.20548 | 7.24909
1743 | 31.1418 | 22.01579 | 21.43513 | C | 31.1418 | 31.1418 | 7.255086
1744 | 30.89869 | 22.71211 | 21.45594 | C | 30.89869 | 30.89869 | 7.278375
1745 | 30.85747 | 21.52756 | 21.39221 | C | 30.85747 | 30.85747 | 7.27473
1746 | 30.47632 | 22.02212 | 21.03828 | C | 30.47632 | 30.47632 | 7.267452
1747 | 29.87918 | 22.84773 | 20.66359 | C | 29.87918 | 29.87918 | 7.276529
1748 | 28.93854 | 22.0725 | 19.88062 | C | 28.93854 | 28.93854 | 7.267581
1749 | 28.36724 | 22.43943 | 19.43243 | C | 28.36724 | 28.36724 | 7.264865
1750 | 27.91692 | 22.84729 | 19.10158 | C | 27.91692 | 27.91692 | 7.265288
1751 | 27.39938 | 23.52477 | 18.60855 | C | 27.39938 | 27.39938 | 7.250969
1752 | 26.85276 | 23.2235 | 18.15487 | C | 26.85276 | 26.85276 | 7.243814
1753 | 26.16907 | 25.01666 | 17.81924 | C | 26.16907 | 26.16907 | 7.265687
1754 | 25.57965 | 26.14414 | 17.40882 | C | 25.57965 | 25.57965 | 7.268315
1755 | 30.54874 | 9.277745 | 16.05026 | E | 19.39771 | 41.69976 | 7.004457
1756 | 31.39803 | 10.35596 | 15.77416 | E | 19.26946 | 43.5266 | 6.97848
1757 | 38.77546 | 14.88359 | 15.40014 | E | 19.75824 | 57.79268 | 6.863641
1758 | 27.59308 | 11.12778 | 15.78362 | E | 18.26872 | 36.91744 | 7.243514
1759 | 27.12686 | 11.70557 | 15.2986 | E | 17.94189 | 36.31182 | 7.2284
1760 | 27.21312 | 11.67541 | 14.86888 | E | 17.35662 | 37.06961 | 7.213146
1761 | 27.66542 | 11.99275 | 14.41533 | E | 17.03302 | 38.29781 | 7.180262
1762 | 28.2593 | 13.10108 | 13.62722 | E | 16.65114 | 39.86747 | 7.12495
1763 | 28.16468 | 13.20843 | 13.17245 | E | 16.18398 | 40.14539 | 7.102605
1764 | 27.83807 | 14.09698 | 12.68655 | E | 16.04274 | 39.6334 | 7.074287
1765 | 30.18521 | 14.9614 | 11.89149 | E | 15.29923 | 45.07118 | 6.996595
1766 | 32.21977 | 16.11165 | 11.40763 | E | 15.16548 | 49.27405 | 6.939387
1767 | 46.95163 | 70.56143 | 2.303599 | C | 46.95163 | 46.95163 | 2.940117
1768 | 33.11364 | 16.56348 | 10.42514 | E | 14.1712 | 52.05607 | 6.87637
1769 | 48.64938 | 83.77676 | 1.97319 | C | 48.64938 | 48.64938 | 2.750742
1770 | 87.54552 | 22.18215 | 1.100332 | E | 143.8841 | 31.20698 | 1.762401
1771 | 38.56587 | 16.27291 | 9.924135 | E | 13.6481 | 63.48365 | 6.803424
1772 | 42.68224 | 15.23812 | 9.937218 | E | 13.87698 | 71.4875 | 6.769807
1773 | 36.37001 | 16.00883 | 9.888232 | E | 13.908 | 58.83203 | 6.808945
1774 | 48.95058 | 82.34037 | 1.780923 | C | 48.95058 | 48.95058 | 2.651352
1775 | 38.94047 | 16.37767 | 9.890213 | E | 13.92601 | 63.95493 | 6.783039
1776 | 35.01677 | 16.41318 | 9.902808 | E | 13.61518 | 56.41835 | 6.832389
1777 | 35.05273 | 16.91389 | 9.884361 | E | 13.81924 | 56.28622 | 6.823362
1778 | 34.11524 | 16.48424 | 9.924298 | E | 13.59075 | 54.63973 | 6.841118
1779 | 31.53242 | 16.44707 | 10.57689 | E | 14.7644 | 48.30044 | 6.881357
1780 | 30.56428 | 15.97444 | 11.1027 | E | 14.835 | 46.29357 | 6.933532
1781 | 28.00422 | 15.18664 | 11.56679 | E | 15.43125 | 40.57718 | 6.992775
1782 | 26.37165 | 14.18757 | 12.16883 | E | 15.58756 | 37.15575 | 7.064818
1783 | 26.03423 | 13.53524 | 12.84744 | E | 16.25195 | 35.8165 | 7.107514
1784 | 25.97018 | 13.16496 | 13.31086 | E | 16.60573 | 35.33464 | 7.137566
1785 | 25.4232 | 12.32761 | 13.88088 | E | 16.90874 | 33.93766 | 7.182784
1786 | 35.57601 | 15.87953 | 13.50601 | E | 17.84758 | 53.30444 | 6.814108
1787 | 21.91533 | 25.99974 | 14.11622 | C | 21.91533 | 21.91533 | 7.157912
1788 | 22.58868 | 23.17095 | 14.72744 | C | 22.58868 | 22.58868 | 7.183154
1789 | 23.17798 | 23.02338 | 15.20437 | C | 23.17798 | 23.17798 | 7.194435
1790 | 24.06708 | 23.20404 | 15.77888 | C | 24.06708 | 24.06708 | 7.187836
1791 | 24.58214 | 22.30536 | 16.24017 | C | 24.58214 | 24.58214 | 7.203006
1792 | 25.16765 | 22.29949 | 16.64867 | C | 25.16765 | 25.16765 | 7.202456
1793 | 26.13122 | 21.24575 | 17.45884 | C | 26.13122 | 26.13122 | 7.220106
1794 | 26.70038 | 20.72432 | 17.90808 | C | 26.70038 | 26.70038 | 7.225569
1795 | 27.33013 | 20.16855 | 18.54231 | C | 27.33013 | 27.33013 | 7.248948
1796 | 28.03545 | 20.57939 | 19.1105 | C | 28.03545 | 28.03545 | 7.255311
1797 | 28.56507 | 21.36499 | 19.76501 | C | 28.56507 | 28.56507 | 7.287714
1798 | 29.2066 | 22.13091 | 20.28436 | C | 29.2066 | 29.2066 | 7.291978
1799 | 29.64562 | 21.67317 | 20.77031 | C | 29.64562 | 29.64562 | 7.309935
1800 | 30.34542 | 21.9967 | 21.48046 | C | 30.34542 | 30.34542 | 7.329561
1801 | 30.78574 | 21.76648 | 21.96656 | C | 30.78574 | 30.78574 | 7.345535
1802 | 31.32303 | 22.32664 | 22.58557 | C | 31.32303 | 31.32303 | 7.366868
1803 | 31.79882 | 22.52498 | 23.24353 | C | 31.79882 | 31.79882 | 7.396461
1804 | 32.3017 | 23.20894 | 23.80242 | C | 32.3017 | 32.3017 | 7.412096
1805 | 32.47304 | 24.28441 | 24.37463 | C | 32.47304 | 32.47304 | 7.456372
1806 | 32.76579 | 23.11398 | 24.64661 | C | 32.76579 | 32.76579 | 7.459087
1807 | 32.73169 | 25.47973 | 24.85926 | C | 32.73169 | 32.73169 | 7.483376
1808 | 32.63178 | 25.24453 | 24.86392 | C | 32.63178 | 32.63178 | 7.492353
1809 | 32.59003 | 24.76578 | 24.83162 | C | 32.59003 | 32.59003 | 7.492672
1810 | 32.55069 | 24.1571 | 24.81916 | C | 32.55069 | 32.55069 | 7.494779
1811 | 32.45356 | 25.60768 | 24.82283 | C | 32.45356 | 32.45356 | 7.503471
1812 | 32.46264 | 24.39411 | 24.73937 | C | 32.46264 | 32.46264 | 7.494272
1813 | 32.36666 | 24.74685 | 24.78869 | C | 32.36666 | 32.36666 | 7.507493
1814 | 32.32429 | 24.65299 | 24.75903 | C | 32.32429 | 32.32429 | 7.508144
1815 | 32.01791 | 25.01717 | 24.34796 | C | 32.01791 | 32.01791 | 7.492751
1816 | 31.44678 | 24.62659 | 23.7425 | C | 31.44678 | 31.44678 | 7.479688
1817 | 30.75926 | 25.43962 | 23.20545 | C | 30.75926 | 30.75926 | 7.483478
1818 | 29.71851 | 23.82432 | 21.98344 | C | 29.71851 | 29.71851 | 7.442899
1819 | 29.22328 | 22.04823 | 21.46896 | C | 29.22328 | 29.22328 | 7.429709
1820 | 28.55648 | 23.24478 | 20.91509 | C | 28.55648 | 28.55648 | 7.427223
1821 | 27.50272 | 21.54373 | 19.81528 | C | 27.50272 | 27.50272 | 7.394407
1822 | 26.86787 | 23.09937 | 19.21876 | C | 26.86787 | 26.86787 | 7.381141
1823 | 26.20338 | 21.93709 | 18.59568 | C | 26.20338 | 26.20338 | 7.366269
1824 | 25.54974 | 22.29994 | 17.94786 | C | 25.54974 | 25.54974 | 7.345637
1825 | 24.36039 | 21.41646 | 16.83302 | C | 24.36039 | 24.36039 | 7.313052
1826 | 23.70899 | 22.4691 | 16.24535 | C | 23.70899 | 23.70899 | 7.29652
1827 | 23.11884 | 21.14442 | 15.63405 | C | 23.11884 | 23.11884 | 7.268111
1828 | 22.02759 | 22.95013 | 14.72107 | C | 22.02759 | 22.02759 | 7.245752
1829 | 21.13752 | 24.48338 | 14.05921 | C | 21.13752 | 21.13752 | 7.239105
1830 | 35.69638 | 14.32392 | 13.67222 | E | 16.6827 | 54.71007 | 6.957814
1831 | 44.25367 | 15.12891 | 13.16871 | E | 16.77326 | 71.73408 | 6.854661
1832 | 27.21074 | 13.47061 | 13.03625 | E | 15.27141 | 39.15006 | 7.215492
1833 | 29.14767 | 14.22178 | 12.889 | E | 15.33303 | 42.96232 | 7.179858
1834 | 29.73214 | 14.05167 | 12.87672 | E | 15.43102 | 44.03326 | 7.171093
1835 | 29.09647 | 14.10239 | 12.83007 | E | 15.56168 | 42.63126 | 7.166464
1836 | 30.46842 | 14.37792 | 12.85437 | E | 15.72016 | 45.21668 | 7.149526
1837 | 29.7963 | 13.92185 | 12.85347 | E | 15.48177 | 44.11083 | 7.165278
1838 | 29.37695 | 14.23971 | 12.85264 | E | 15.48335 | 43.27055 | 7.170437
1839 | 29.51208 | 13.82216 | 12.86753 | E | 15.41385 | 43.61032 | 7.174615
1840 | 28.79161 | 13.74586 | 12.87659 | E | 15.50039 | 42.08283 | 7.175115
1841 | 52.80547 | 16.45267 | 12.51131 | E | 16.48709 | 89.12384 | 6.774635
1842 | 28.36325 | 11.72177 | 13.0344 | E | 15.58078 | 41.14572 | 6.996438
1843 | 20.87095 | 24.55822 | 13.70353 | C | 20.87095 | 20.87095 | 7.209365
1844 | 21.58023 | 21.29074 | 14.28557 | C | 21.58023 | 21.58023 | 7.225259
1845 | 22.21745 | 19.89174 | 14.89326 | C | 22.21745 | 22.21745 | 7.25205
1846 | 23.21152 | 20.89779 | 15.83071 | C | 23.21152 | 23.21152 | 7.288189
1847 | 24.03858 | 21.27871 | 16.52322 | C | 24.03858 | 24.03858 | 7.302182
1848 | 24.69967 | 20.63675 | 17.12872 | C | 24.69967 | 24.69967 | 7.319659
1849 | 25.72249 | 21.16051 | 18.13416 | C | 25.72249 | 25.72249 | 7.353288
1850 | 26.32427 | 21.09643 | 18.79603 | C | 26.32427 | 26.32427 | 7.38047
1851 | 27.07617 | 22.24167 | 19.49105 | C | 27.07617 | 27.07617 | 7.395307
1852 | 27.69267 | 21.50427 | 20.05954 | C | 27.69267 | 27.69267 | 7.406283
1853 | 28.65156 | 22.25558 | 21.04874 | C | 28.65156 | 28.65156 | 7.434048
1854 | 29.2112 | 22.56462 | 21.70483 | C | 29.2112 | 29.2112 | 7.457942
1855 | 30.00865 | 22.73721 | 22.40459 | C | 30.00865 | 30.00865 | 7.463607
1856 | 30.77679 | 24.69579 | 23.31388 | C | 30.77679 | 30.77679 | 7.493546
1857 | 31.44519 | 24.1556 | 24.00961 | C | 31.44519 | 31.44519 | 7.507774
1858 | 32.10746 | 25.03655 | 24.6844 | C | 32.10746 | 32.10746 | 7.519324
1859 | 32.65314 | 25.55532 | 25.27542 | C | 32.65314 | 32.65314 | 7.531626
1860 | 33.36842 | 26.10513 | 26.14596 | C | 33.36842 | 33.36842 | 7.55588
1861 | 33.95818 | 26.49127 | 26.874 | C | 33.95818 | 33.95818 | 7.575535
1862 | 34.35698 | 26.66066 | 27.50776 | C | 34.35698 | 34.35698 | 7.601223
1863 | 34.8145 | 27.44331 | 28.0237 | C | 34.8145 | 34.8145 | 7.610439
1864 | 34.75508 | 27.38961 | 28.04913 | C | 34.75508 | 34.75508 | 7.617646
1865 | 34.6478 | 27.01746 | 28.039 | C | 34.6478 | 34.6478 | 7.62561
1866 | 32.77703 | 5.647023 | 28.46151 | E | 27.41741 | 38.13665 | 7.744283
1867 | 32.67812 | 5.585813 | 28.4039 | E | 27.3224 | 38.03383 | 7.747387
1868 | 34.40107 | 28.04793 | 27.92396 | C | 34.40107 | 34.40107 | 7.635683
1869 | 34.28953 | 27.22487 | 27.95194 | C | 34.28953 | 34.28953 | 7.647566
1870 | 33.7211 | 27.53239 | 27.35502 | C | 33.7211 | 33.7211 | 7.640498
1871 | 33.04132 | 27.5691 | 26.56911 | C | 33.04132 | 33.04132 | 7.624389
1872 | 32.30442 | 27.85388 | 25.84198 | C | 32.30442 | 32.30442 | 7.617791
1873 | 31.63017 | 26.6599 | 25.06741 | C | 31.63017 | 31.63017 | 7.599984
1874 | 30.94293 | 26.68953 | 24.36895 | C | 30.94293 | 30.94293 | 7.589899
1875 | 30.35478 | 25.08641 | 23.57839 | C | 30.35478 | 30.35478 | 7.559956
1876 | 29.56939 | 25.01715 | 22.9246 | C | 29.56939 | 29.56939 | 7.561486
1877 | 28.90787 | 25.13314 | 22.0848 | C | 28.90787 | 28.90787 | 7.529714
1878 | 28.09043 | 24.6727 | 21.39995 | C | 28.09043 | 28.09043 | 7.528859
1879 | 27.40771 | 24.56973 | 20.60801 | C | 27.40771 | 27.40771 | 7.50106
1880 | 26.63117 | 24.71021 | 19.75007 | C | 26.63117 | 26.63117 | 7.472211
1881 | 25.41862 | 22.70334 | 18.51719 | C | 25.41862 | 25.41862 | 7.436116
1882 | 24.58934 | 23.24764 | 17.80203 | C | 24.58934 | 24.58934 | 7.426113
1883 | 23.86416 | 22.01941 | 17.00952 | C | 23.86416 | 23.86416 | 7.392135
1884 | 23.06419 | 21.77555 | 16.31786 | C | 23.06419 | 23.06419 | 7.378711
1885 | 22.34219 | 21.55129 | 15.57955 | C | 22.34219 | 22.34219 | 7.347341
1886 | 21.56224 | 22.76927 | 14.93537 | C | 21.56224 | 21.56224 | 7.33533
1887 | 21.18224 | 23.7732 | 14.56366 | C | 21.18224 | 21.18224 | 7.319268
1888 | 21.14792 | 23.53149 | 14.50478 | C | 21.14792 | 21.14792 | 7.313532
1889 | 21.13997 | 23.46402 | 14.50003 | C | 21.13997 | 21.13997 | 7.313687
1890 | 21.14089 | 22.46489 | 14.51263 | C | 21.14089 | 21.14089 | 7.315696
1891 | 21.15526 | 23.0322 | 14.49621 | C | 21.15526 | 21.15526 | 7.311199
1892 | 21.82511 | 21.1202 | 15.09338 | C | 21.82511 | 21.82511 | 7.329981
1893 | 22.65687 | 21.25541 | 15.94627 | C | 22.65687 | 22.65687 | 7.368286
1894 | 23.60218 | 22.40065 | 16.76757 | C | 23.60218 | 23.60218 | 7.385641
1895 | 24.59464 | 23.32627 | 17.78541 | C | 24.59464 | 24.59464 | 7.423235
1896 | 25.45103 | 23.10303 | 18.66925 | C | 25.45103 | 25.45103 | 7.453032
1897 | 26.46343 | 24.69395 | 19.56805 | C | 26.46343 | 26.46343 | 7.466065
1898 | 27.568 | 23.53798 | 20.87251 | C | 27.568 | 27.568 | 7.517222
1899 | 28.58825 | 25.04564 | 21.84594 | C | 28.58825 | 28.58825 | 7.532775
1900 | 29.52775 | 25.06835 | 22.83697 | C | 29.52775 | 29.52775 | 7.55572
1901 | 30.32622 | 25.03294 | 23.6562 | C | 30.32622 | 30.32622 | 7.570871
1902 | 31.50812 | 26.44823 | 25.02771 | C | 31.50812 | 31.50812 | 7.606817
1903 | 32.38579 | 26.46287 | 26.05613 | C | 32.38579 | 32.38579 | 7.631653
1904 | 33.26064 | 27.24589 | 27.06374 | C | 33.26064 | 33.26064 | 7.652508
1905 | 34.22611 | 27.93759 | 28.10945 | C | 34.22611 | 34.22611 | 7.667238
1906 | 33.60696 | 4.916091 | 29.80453 | E | 28.15278 | 39.06113 | 7.799849
1907 | 34.41624 | 4.828406 | 30.64576 | E | 28.93368 | 39.8988 | 7.8116
1908 | 35.24767 | 5.011683 | 31.51549 | E | 29.66557 | 40.82977 | 7.827498
1909 | 35.17447 | 4.850219 | 31.63876 | E | 29.57963 | 40.76931 | 7.842063
1910 | 35.24898 | 4.727739 | 31.62514 | E | 29.63563 | 40.86232 | 7.842253
1911 | 34.95974 | 4.799907 | 31.4388 | E | 29.3824 | 40.53709 | 7.84918
1912 | 34.83859 | 4.6218 | 31.35801 | E | 29.28732 | 40.38985 | 7.853766
1913 | 34.52493 | 4.767605 | 31.17984 | E | 28.96645 | 40.0834 | 7.860965
1914 | 33.27363 | 4.699104 | 30.37999 | E | 27.97906 | 38.5682 | 7.888153
1915 | 33.64332 | 28.22976 | 28.93651 | C | 33.64332 | 33.64332 | 7.791719
1916 | 32.62099 | 27.45605 | 27.88898 | C | 32.62099 | 32.62099 | 7.785607
1917 | 31.80628 | 26.34951 | 26.85234 | C | 31.80628 | 31.80628 | 7.760318
1918 | 31.02646 | 26.77515 | 25.96121 | C | 31.02646 | 31.02646 | 7.744052
1919 | 30.04246 | 24.79011 | 24.86744 | C | 30.04246 | 30.04246 | 7.724458
1920 | 29.20611 | 24.76855 | 23.85356 | C | 29.20611 | 29.20611 | 7.696834
1921 | 28.19482 | 23.53561 | 22.96018 | C | 28.19482 | 28.19482 | 7.697229
1922 | 27.25181 | 23.01647 | 21.91627 | C | 27.25181 | 27.25181 | 7.672278
1923 | 25.85812 | 21.81599 | 20.59903 | C | 25.85812 | 25.85812 | 7.658021
1924 | 25.17846 | 23.28917 | 19.69081 | C | 25.17846 | 25.17846 | 7.615685
1925 | 24.3331 | 24.56831 | 18.88913 | C | 24.3331 | 24.3331 | 7.602462
1926 | 23.41637 | 24.64345 | 17.91432 | C | 23.41637 | 23.41637 | 7.571384
1927 | 22.90581 | 21.35354 | 17.37202 | C | 22.90581 | 22.90581 | 7.552589
1928 | 22.82092 | 22.15844 | 17.36621 | C | 22.82092 | 22.82092 | 7.561605
1929 | 22.84739 | 22.02889 | 17.35363 | C | 22.84739 | 22.84739 | 7.556698
1930 | 22.84562 | 21.73034 | 17.36194 | C | 22.84562 | 22.84562 | 7.558114
1931 | 22.84601 | 22.44959 | 17.3063 | C | 22.84601 | 22.84601 | 7.549986
1932 | 23.25647 | 22.86054 | 17.74021 | C | 23.25647 | 23.25647 | 7.565014
1933 | 24.16144 | 22.66745 | 18.66701 | C | 24.16144 | 24.16144 | 7.591538
1934 | 25.27047 | 21.37202 | 19.71363 | C | 25.27047 | 25.27047 | 7.608756
1935 | 26.21111 | 22.92087 | 20.71888 | C | 26.21111 | 26.21111 | 7.635777
1936 | 27.12354 | 23.46846 | 21.72197 | C | 27.12354 | 27.12354 | 7.662519
1937 | 28.35813 | 23.86334 | 23.0161 | C | 28.35813 | 28.35813 | 7.687401
1938 | 29.22196 | 25.90662 | 23.99007 | C | 29.22196 | 29.22196 | 7.709967
1939 | 30.12477 | 26.10894 | 24.99831 | C | 30.12477 | 30.12477 | 7.73025
1940 | 31.4381 | 26.55427 | 26.50023 | C | 31.4381 | 31.4381 | 7.759531
1941 | 32.29979 | 26.56464 | 27.46152 | C | 32.29979 | 32.29979 | 7.77413
1942 | 33.07988 | 27.67561 | 28.43343 | C | 33.07988 | 33.07988 | 7.795315
1943 | 32.60137 | 5.779486 | 30.03818 | E | 27.42761 | 37.77513 | 7.908985
1944 | 33.98195 | 5.775385 | 31.28903 | E | 28.60196 | 39.36192 | 7.913135
1945 | 34.54832 | 5.775652 | 32.15208 | E | 29.15325 | 39.94339 | 7.93592
1946 | 35.29637 | 6.26579 | 33.21093 | E | 29.80477 | 40.78798 | 7.962537
1947 | 35.84766 | 7.251758 | 34.37086 | E | 30.43436 | 41.26097 | 8.002179
1948 | 35.38895 | 7.36465 | 34.47416 | E | 30.27544 | 40.50245 | 8.035872
1949 | 36.35655 | 27.83355 | 34.21919 | C | 36.35655 | 36.35655 | 8.001724
1950 | 33.81005 | 6.691803 | 34.84424 | E | 29.68029 | 37.93982 | 8.144861
1951 | 33.91904 | 6.094081 | 34.95959 | E | 29.76554 | 38.07254 | 8.155311
1952 | 33.40941 | 6.948997 | 34.72618 | E | 29.43574 | 37.38309 | 8.169107
1953 | 34.81744 | 25.98753 | 33.29009 | C | 34.81744 | 34.81744 | 8.059827
1954 | 33.71218 | 26.24584 | 31.93807 | C | 33.71218 | 33.71218 | 8.04616
1955 | 32.68924 | 24.90023 | 30.8639 | C | 32.68924 | 32.68924 | 8.046886
1956 | 31.76788 | 25.61651 | 29.61944 | C | 31.76788 | 31.76788 | 8.021799
1957 | 30.88001 | 26.18051 | 28.75442 | C | 30.88001 | 30.88001 | 8.026324
1958 | 34.12645 | 4.324197 | 27.23056 | E | 25.48265 | 42.77026 | 7.808007
1959 | 33.29391 | 4.11051 | 26.03997 | E | 24.54601 | 42.04183 | 7.779863
1960 | 28.11031 | 24.16528 | 25.50139 | C | 28.11031 | 28.11031 | 7.979978
1961 | 30.30192 | 4.013422 | 23.57196 | E | 22.31759 | 38.28625 | 7.7618
1962 | 25.90211 | 22.27539 | 23.17469 | C | 25.90211 | 25.90211 | 7.959918
1963 | 30.78137 | 4.13561 | 21.15086 | E | 20.94021 | 40.62254 | 7.604346
1964 | 28.17498 | 3.733814 | 20.42689 | E | 20.03599 | 36.31398 | 7.650486
1965 | 27.61607 | 3.917292 | 20.39068 | E | 19.79938 | 35.43276 | 7.669636
1966 | 29.47184 | 3.94499 | 20.16041 | E | 20.08994 | 38.85374 | 7.581285
1967 | 26.26492 | 4.283099 | 20.63142 | E | 19.70144 | 32.8284 | 7.750923
1968 | 28.79571 | 3.829746 | 20.2216 | E | 20.10698 | 37.48443 | 7.60933
1969 | 24.01882 | 20.80228 | 21.21663 | C | 24.01882 | 24.01882 | 7.939136
1970 | 26.14762 | 4.303277 | 20.625 | E | 19.63396 | 32.66128 | 7.757426
1971 | 26.29985 | 4.565244 | 20.62134 | E | 19.67958 | 32.92012 | 7.750953
1972 | 28.20422 | 3.734159 | 20.29626 | E | 20.01515 | 36.39328 | 7.63973
1973 | 26.65129 | 4.142165 | 20.49025 | E | 19.56844 | 33.73415 | 7.723234
1974 | 25.91237 | 4.239668 | 20.63233 | E | 19.57608 | 32.24865 | 7.768739
1975 | 24.38302 | 8.586193 | 21.53625 | E | 19.59701 | 29.16903 | 7.961689
1976 | 29.55343 | 4.03753 | 20.10918 | E | 20.17013 | 38.93672 | 7.576988
1977 | 26.01086 | 4.240888 | 20.61196 | E | 19.7068 | 32.31493 | 7.761735
1978 | 29.25366 | 3.803161 | 20.12007 | E | 19.99124 | 38.51608 | 7.590456
1979 | 28.68802 | 3.967443 | 20.17454 | E | 20.05104 | 37.32501 | 7.613113
1980 | 26.91354 | 4.109763 | 20.42487 | E | 19.8147 | 34.01237 | 7.705596
1981 | 27.87638 | 4.039225 | 20.25597 | E | 19.85942 | 35.89334 | 7.651773
1982 | 27.97668 | 4.121365 | 20.2324 | E | 19.84934 | 36.10403 | 7.645602
1983 | 25.96383 | 4.382903 | 20.55707 | E | 19.64064 | 32.28701 | 7.760406
1984 | 28.21649 | 3.905153 | 20.16532 | E | 19.95992 | 36.47306 | 7.627948
1985 | 23.97312 | 20.60385 | 21.04939 | C | 23.97312 | 23.97312 | 7.923552
1986 | 29.85223 | 4.095612 | 20.05344 | E | 20.29475 | 39.40972 | 7.565911
1987 | 29.58146 | 3.645597 | 20.0378 | E | 20.24532 | 38.91761 | 7.57086
1988 | 28.6409 | 4.237593 | 20.10728 | E | 20.0837 | 37.19809 | 7.608403
1989 | 26.81565 | 4.047253 | 20.39053 | E | 19.7615 | 33.86981 | 7.709852
1990 | 28.28707 | 4.01133 | 20.15749 | E | 19.96496 | 36.60919 | 7.628762
1991 | 29.77409 | 3.835194 | 20.0039 | E | 20.32009 | 39.22808 | 7.563145
1992 | 28.15688 | 3.636855 | 20.14317 | E | 20.04954 | 36.26421 | 7.629969

## HEADER
Title | CA-measurement
Device | DataPhysics OCA - Series
Customer | DataPhysics
Sample | Not Defined
Operator | pfeufe23
Remarks | DataPhysics