## DATA
Run-No | CA(M)[°] | Err[µm] | Vol[µL] | CM | CA(L)[°] | CA(R)[°] | BD[mm]
3912 | 62.67323 | 6.541447 | 16.43491 | E | 64.77536 | 60.5711 | 5.044333
3913 | 62.57056 | 6.468224 | 16.41737 | E | 64.69408 | 60.44706 | 5.0447
3914 | 62.56142 | 6.514638 | 16.38968 | E | 64.66603 | 60.4568 | 5.043159
3915 | 62.59677 | 6.514027 | 16.40264 | E | 64.71508 | 60.47845 | 5.045244
3916 | 62.48524 | 6.472497 | 16.381 | E | 64.61416 | 60.35633 | 5.04546
3917 | 62.44309 | 6.475641 | 16.37137 | E | 64.54887 | 60.33732 | 5.046197
3918 | 62.15832 | 6.35776 | 16.29319 | E | 64.3214 | 59.99524 | 5.049748
3919 | 63.04531 | 6.48143 | 16.53957 | E | 65.57455 | 60.51606 | 5.04853
3920 | 63.91064 | 6.830606 | 16.80663 | E | 66.81489 | 61.0064 | 5.04879
3921 | 66.20412 | 8.373981 | 17.53898 | E | 70.04099 | 62.36724 | 5.049183
3922 | 65.80445 | 8.895992 | 17.98229 | E | 69.24373 | 62.36517 | 5.091121
3923 | 65.94202 | 9.363246 | 18.23472 | E | 69.42782 | 62.45622 | 5.107065
3924 | 63.90257 | 9.293406 | 19.50772 | E | 66.29356 | 61.51158 | 5.284398
3925 | 63.54398 | 9.596215 | 20.33608 | E | 65.76438 | 61.32358 | 5.371052
3926 | 63.22665 | 10.03301 | 20.93789 | E | 65.2276 | 61.22569 | 5.433802
3927 | 63.64267 | 10.08285 | 21.30249 | E | 65.88773 | 61.3976 | 5.454248
3928 | 62.9562 | 10.30259 | 21.86765 | E | 64.81469 | 61.09771 | 5.512871
3929 | 63.21445 | 10.44897 | 22.18697 | E | 65.16325 | 61.26566 | 5.533064
3930 | 63.52954 | 10.65843 | 22.3682 | E | 65.75542 | 61.30366 | 5.536889
3931 | 64.17108 | 10.13859 | 22.6624 | E | 66.4294 | 61.91277 | 5.537875
3932 | 64.6155 | 9.704698 | 22.79441 | E | 66.57826 | 62.65274 | 5.537768
3933 | 65.64368 | 9.622943 | 23.13192 | E | 67.6088 | 63.67857 | 5.538284
3934 | 66.20614 | 8.848771 | 23.27046 | E | 67.99936 | 64.41292 | 5.53798
3935 | 67.25776 | 6.813807 | 23.54822 | E | 69.02243 | 65.49309 | 5.535887
3936 | 67.4879 | 5.541817 | 23.91784 | E | 69.20234 | 65.77347 | 5.554951
3937 | 68.09952 | 4.859566 | 24.06502 | E | 69.85693 | 66.34211 | 5.552345
3938 | 69.83037 | 3.580717 | 24.34916 | E | 71.73273 | 67.928 | 5.534567
3939 | 74.99277 | 8.034271 | 24.37169 | E | 79.06272 | 70.92281 | 5.434645
3940 | 76.56857 | 8.361681 | 24.46355 | E | 81.48593 | 71.65121 | 5.403686
3941 | 75.40161 | 8.475707 | 24.98799 | E | 78.82726 | 71.97596 | 5.462599
3942 | 70.5691 | 3.602105 | 25.71878 | E | 71.6901 | 69.4481 | 5.594537
3943 | 66.8933 | 3.955738 | 27.6192 | E | 65.62053 | 68.16606 | 5.872034
3944 | 66.15636 | 3.08013 | 28.32241 | E | 64.5585 | 67.7542 | 5.943799
3945 | 65.14893 | 3.510354 | 30.08124 | E | 62.95491 | 67.34295 | 6.128358
3946 | 61.65583 | 2.811947 | 31.72015 | E | 57.65365 | 65.658 | 6.362054
3947 | 60.20584 | 2.705013 | 33.18089 | E | 55.27286 | 65.13882 | 6.538864
3948 | 59.23751 | 2.656017 | 34.4327 | E | 53.68444 | 64.79057 | 6.681121
3949 | 59.3136 | 2.904986 | 35.55097 | E | 53.74049 | 64.88671 | 6.76809
3950 | 59.08204 | 3.109915 | 36.61329 | E | 53.29401 | 64.87006 | 6.857414
3951 | 59.31885 | 3.277715 | 37.25978 | E | 53.6884 | 64.9493 | 6.89881
3952 | 58.8166 | 3.632586 | 38.65733 | E | 52.94934 | 64.68385 | 7.034638
3953 | 58.84101 | 3.730708 | 39.27986 | E | 53.17094 | 64.51108 | 7.081025
3954 | 59.02728 | 3.841727 | 39.7448 | E | 53.51786 | 64.53671 | 7.106238
3955 | 59.18892 | 3.717041 | 40.27162 | E | 53.87059 | 64.50725 | 7.133353
3956 | 59.47094 | 3.603951 | 41.05741 | E | 54.3564 | 64.58547 | 7.170941
3957 | 59.64645 | 3.646799 | 41.6935 | E | 54.66699 | 64.62592 | 7.205967
3958 | 59.34546 | 3.653994 | 42.01861 | E | 54.3274 | 64.36351 | 7.240639
3959 | 59.15065 | 3.622018 | 42.0478 | E | 54.07722 | 64.22408 | 7.25553
3960 | 59.25114 | 4.020895 | 42.04067 | E | 54.28616 | 64.21613 | 7.265702
3961 | 59.20004 | 4.201539 | 41.97102 | E | 54.28929 | 64.11079 | 7.271173
3962 | 59.29539 | 4.53275 | 41.96756 | E | 54.43933 | 64.15145 | 7.278907
3963 | 59.12113 | 4.880042 | 41.94663 | E | 54.15257 | 64.08969 | 7.297038
3964 | 59.04082 | 4.973441 | 41.97474 | E | 54.03894 | 64.04269 | 7.306934
3965 | 59.04958 | 5.160398 | 41.96928 | E | 54.07051 | 64.02866 | 7.31006
3966 | 59.00808 | 5.244757 | 42.01145 | E | 53.9628 | 64.05336 | 7.318917
3967 | 58.9695 | 5.395893 | 42.08068 | E | 53.87232 | 64.06668 | 7.329403
3968 | 58.93811 | 5.561453 | 42.14682 | E | 53.77039 | 64.10582 | 7.340929
3969 | 58.8588 | 5.58505 | 42.21282 | E | 53.65388 | 64.06372 | 7.35057
3970 | 58.7798 | 5.588537 | 42.2707 | E | 53.44425 | 64.11535 | 7.366371
3971 | 58.71272 | 5.68962 | 42.30663 | E | 53.32187 | 64.10358 | 7.374414
3972 | 58.67132 | 5.748827 | 42.29182 | E | 53.26334 | 64.07929 | 7.378309
3973 | 58.54628 | 5.849003 | 42.32352 | E | 53.05731 | 64.03526 | 7.388442
3974 | 58.52547 | 5.86017 | 42.34591 | E | 53.01038 | 64.04056 | 7.393617
3975 | 58.4565 | 5.87274 | 42.38494 | E | 52.9268 | 63.9862 | 7.399961
3976 | 58.40251 | 5.878568 | 42.3826 | E | 52.80356 | 64.00146 | 7.403502
3977 | 58.19863 | 6.302515 | 42.11965 | E | 52.33476 | 64.0625 | 7.406433
3978 | 57.67564 | 6.796467 | 41.5332 | E | 51.38416 | 63.96713 | 7.408623
3979 | 57.18235 | 7.430594 | 40.84976 | E | 50.45343 | 63.91126 | 7.405984
3980 | 56.23036 | 8.513763 | 39.73318 | E | 48.65565 | 63.80508 | 7.405457
3981 | 55.75851 | 9.307812 | 39.10342 | E | 47.70645 | 63.81057 | 7.403026
3982 | 55.16714 | 9.470967 | 38.47052 | E | 46.59516 | 63.73913 | 7.404235
3983 | 54.43455 | 10.14163 | 37.84315 | E | 45.52814 | 63.34096 | 7.407642
3984 | 53.38918 | 11.40417 | 36.64832 | E | 43.6285 | 63.14986 | 7.404468
3985 | 52.67951 | 12.39722 | 35.97665 | E | 42.44176 | 62.91726 | 7.405586
3986 | 51.95028 | 12.50547 | 35.26646 | E | 41.5264 | 62.37415 | 7.40417
3987 | 51.0248 | 12.9349 | 34.11495 | E | 40.16866 | 61.88095 | 7.399264
3988 | 50.31174 | 13.43896 | 33.4504 | E | 39.1699 | 61.45359 | 7.398339
3989 | 49.50725 | 13.43088 | 32.83079 | E | 38.29321 | 60.72128 | 7.402108
3990 | 48.39621 | 13.10883 | 32.01525 | E | 37.32235 | 59.47007 | 7.405852
3991 | 47.79418 | 13.47738 | 31.00852 | E | 36.20075 | 59.38761 | 7.398051
3992 | 47.05151 | 13.63412 | 30.3136 | E | 35.31966 | 58.78335 | 7.397923
3993 | 46.31166 | 13.96127 | 29.61734 | E | 34.34101 | 58.2823 | 7.398416
3994 | 45.25951 | 14.04843 | 28.44805 | E | 33.05602 | 57.46302 | 7.396453
3995 | 44.57663 | 13.48914 | 27.80445 | E | 32.28251 | 56.87075 | 7.397058
3996 | 44.37667 | 13.76912 | 27.15621 | E | 31.86946 | 56.88388 | 7.38801
3997 | 43.60014 | 13.08222 | 26.51274 | E | 31.15982 | 56.04047 | 7.387687
3998 | 42.53902 | 13.45147 | 25.32293 | E | 29.74122 | 55.33683 | 7.379964
3999 | 41.7318 | 13.47647 | 24.64429 | E | 28.84744 | 54.61617 | 7.380578
4000 | 41.13239 | 13.08316 | 24.29196 | E | 28.50421 | 53.76056 | 7.380688
4001 | 40.91457 | 12.48517 | 24.22996 | E | 28.66046 | 53.16868 | 7.378576
4002 | 40.81539 | 12.3332 | 24.24102 | E | 28.62433 | 53.00645 | 7.381258
4003 | 40.80588 | 12.35471 | 24.22952 | E | 28.69689 | 52.91487 | 7.379406
4004 | 41.25156 | 12.73226 | 24.23439 | E | 28.81694 | 53.68619 | 7.37092
4005 | 40.7359 | 12.25056 | 24.23358 | E | 28.73963 | 52.73218 | 7.380152
4006 | 40.78681 | 12.19804 | 24.24224 | E | 28.78724 | 52.78638 | 7.379565
4007 | 40.74167 | 12.24487 | 24.26426 | E | 28.75266 | 52.73069 | 7.382668
4008 | 40.71783 | 12.14096 | 24.23748 | E | 28.76392 | 52.67174 | 7.380086
4009 | 40.72077 | 12.13904 | 24.24339 | E | 28.76189 | 52.67965 | 7.38045
4010 | 40.71577 | 12.18361 | 24.23498 | E | 28.78958 | 52.64197 | 7.379284
4011 | 40.68995 | 12.10182 | 24.25772 | E | 28.8082 | 52.5717 | 7.381923
4012 | 40.71598 | 12.05049 | 24.24359 | E | 28.83719 | 52.59476 | 7.379713
4013 | 40.66856 | 11.97916 | 24.24894 | E | 28.83574 | 52.50138 | 7.38109
4014 | 41.11429 | 12.32543 | 24.23062 | E | 28.96256 | 53.26601 | 7.370319
4015 | 40.6899 | 11.94051 | 24.23602 | E | 28.84974 | 52.53005 | 7.379449
4016 | 40.71768 | 12.01218 | 24.24944 | E | 28.89575 | 52.53961 | 7.380046
4017 | 40.6292 | 11.8952 | 24.26097 | E | 28.86355 | 52.39484 | 7.382852
4018 | 41.11145 | 11.75638 | 24.4266 | E | 29.36767 | 52.85523 | 7.37411
4019 | 41.65915 | 9.313713 | 25.84022 | E | 31.95456 | 51.36374 | 7.38502
4020 | 41.83086 | 8.519216 | 26.63392 | E | 33.26025 | 50.40148 | 7.39533
4021 | 42.21813 | 7.691252 | 27.25971 | E | 34.39282 | 50.04345 | 7.399127
4022 | 42.84624 | 6.87626 | 28.23689 | E | 35.99548 | 49.69701 | 7.404128
4023 | 43.01151 | 6.23756 | 28.8945 | E | 36.99457 | 49.02846 | 7.413646
4024 | 43.59179 | 5.677815 | 29.70655 | E | 38.40279 | 48.78078 | 7.416378
4025 | 44.11229 | 5.171186 | 30.52204 | E | 39.59972 | 48.62486 | 7.421409
4026 | 44.68453 | 4.923996 | 31.30726 | E | 40.78266 | 48.5864 | 7.423944
4027 | 45.29047 | 4.733844 | 32.07589 | E | 41.96919 | 48.61175 | 7.426212
4028 | 45.73533 | 4.657027 | 32.70136 | E | 42.76865 | 48.70201 | 7.430366
4029 | 46.19854 | 4.489207 | 33.49088 | E | 43.75423 | 48.64285 | 7.436943
4030 | 46.95729 | 4.669669 | 34.2917 | E | 44.80772 | 49.10686 | 7.436339
4031 | 47.60756 | 4.818143 | 35.13361 | E | 45.67922 | 49.5359 | 7.441203
4032 | 48.50373 | 4.810212 | 35.94189 | E | 46.81556 | 50.1919 | 7.438039
4033 | 50.13065 | 5.27249 | 37.38003 | E | 48.57702 | 51.68428 | 7.435384
4034 | 51.05803 | 5.012013 | 38.17862 | E | 49.44754 | 52.66852 | 7.435209
4035 | 51.99078 | 4.837799 | 38.95533 | E | 50.37677 | 53.6048 | 7.433507
4036 | 53.82689 | 4.340298 | 40.4553 | E | 52.06065 | 55.59312 | 7.430428
4037 | 54.69929 | 4.188575 | 41.27857 | E | 52.89527 | 56.5033 | 7.431172
4038 | 55.45206 | 3.880652 | 42.12688 | E | 53.67348 | 57.23066 | 7.439676
4039 | 56.19091 | 3.847071 | 43.11512 | E | 54.36852 | 58.01329 | 7.467363
4040 | 56.86398 | 3.833134 | 44.5467 | E | 55.26576 | 58.46219 | 7.527685
4041 | 57.18211 | 3.764665 | 45.28408 | E | 55.73155 | 58.63268 | 7.557928
4042 | 57.55189 | 4.008066 | 46.19859 | E | 56.24313 | 58.86065 | 7.597002
4043 | 57.36843 | 3.937831 | 46.803 | E | 55.97443 | 58.76243 | 7.647418
4044 | 57.09242 | 3.886099 | 46.806 | E | 55.55318 | 58.63166 | 7.665108
4045 | 56.91256 | 3.876949 | 46.73934 | E | 55.33725 | 58.48788 | 7.673724
4046 | 56.78661 | 3.888113 | 46.78998 | E | 55.20832 | 58.3649 | 7.685885
4047 | 56.58836 | 3.827647 | 46.73601 | E | 54.97427 | 58.20244 | 7.698516
4048 | 56.49192 | 3.914822 | 46.72607 | E | 54.84663 | 58.13721 | 7.705323
4049 | 56.40555 | 3.872211 | 46.7523 | E | 54.75856 | 58.05255 | 7.71242
4050 | 56.29018 | 3.834482 | 46.75324 | E | 54.58382 | 57.99653 | 7.720974
4051 | 56.30674 | 3.804487 | 46.75801 | E | 54.57145 | 58.04204 | 7.723925
4052 | 56.21828 | 3.831502 | 46.81446 | E | 54.45671 | 57.97985 | 7.732718
4053 | 56.13213 | 3.793128 | 46.76275 | E | 54.34793 | 57.91632 | 7.734537
4054 | 56.0466 | 3.779414 | 46.76558 | E | 54.24699 | 57.84621 | 7.741181
4055 | 56.01434 | 3.859807 | 46.72013 | E | 54.20109 | 57.8276 | 7.742138
4056 | 56.02638 | 3.792052 | 46.74545 | E | 54.24392 | 57.80885 | 7.745801
4057 | 55.94376 | 3.943673 | 46.65009 | E | 54.00479 | 57.88274 | 7.749448
4058 | 55.37185 | 4.382992 | 45.79049 | E | 52.98947 | 57.75423 | 7.748588
4059 | 54.84673 | 4.818396 | 45.01962 | E | 52.07523 | 57.61824 | 7.746715
4060 | 54.26714 | 5.521308 | 44.10508 | E | 50.95481 | 57.57948 | 7.74435
4061 | 53.61457 | 6.233574 | 43.02318 | E | 49.59626 | 57.63289 | 7.74122
4062 | 52.94494 | 6.327575 | 42.19297 | E | 48.36815 | 57.52172 | 7.741353
4063 | 52.46907 | 7.039331 | 41.4024 | E | 47.32483 | 57.61332 | 7.73915
4064 | 51.89775 | 8.594598 | 39.94298 | E | 45.45628 | 58.33921 | 7.726274
4065 | 51.465 | 9.247061 | 39.18386 | E | 44.45241 | 58.47758 | 7.723547
4066 | 50.88138 | 9.829399 | 38.38681 | E | 43.26806 | 58.4947 | 7.722086
4067 | 50.26054 | 10.76819 | 37.46956 | E | 41.80354 | 58.71755 | 7.723013
4068 | 49.39489 | 11.94667 | 36.13814 | E | 39.88454 | 58.90525 | 7.720126
4069 | 49.2799 | 12.91603 | 35.29704 | E | 38.90444 | 59.65536 | 7.70984
4070 | 48.46823 | 13.38581 | 34.30267 | E | 37.58443 | 59.35203 | 7.71066
4071 | 47.73898 | 13.67748 | 33.20653 | E | 36.40772 | 59.07024 | 7.707749
4072 | 46.97639 | 13.59738 | 32.38242 | E | 35.46889 | 58.48389 | 7.70757
4073 | 46.51173 | 13.94642 | 31.36779 | E | 34.57815 | 58.4453 | 7.697512
4074 | 45.31349 | 12.95442 | 30.5037 | E | 33.77607 | 56.85091 | 7.70275
4075 | 44.44326 | 13.10405 | 29.09632 | E | 32.28519 | 56.60133 | 7.68777
4076 | 44.0033 | 12.47069 | 28.89763 | E | 32.21459 | 55.79201 | 7.690751
4077 | 43.91545 | 12.23834 | 28.87933 | E | 32.36951 | 55.4614 | 7.689485
4078 | 43.75122 | 12.05905 | 28.8672 | E | 32.36342 | 55.13902 | 7.691026
4079 | 43.77306 | 12.01176 | 28.85903 | E | 32.41232 | 55.13379 | 7.689193
4080 | 43.68143 | 11.92937 | 28.84904 | E | 32.38507 | 54.97779 | 7.689941
4081 | 43.63865 | 11.93158 | 28.84584 | E | 32.3423 | 54.93499 | 7.69091
4082 | 43.62404 | 11.88357 | 28.86037 | E | 32.3714 | 54.87668 | 7.69241
4083 | 43.64135 | 11.88986 | 28.8568 | E | 32.40776 | 54.87494 | 7.691742
4084 | 43.63287 | 11.87073 | 28.84794 | E | 32.4207 | 54.84503 | 7.691226
4085 | 43.68115 | 11.87786 | 28.837 | E | 32.49173 | 54.87057 | 7.688899
4086 | 43.59138 | 11.76232 | 28.84473 | E | 32.41834 | 54.76443 | 7.691907
4087 | 43.65443 | 11.83153 | 28.85725 | E | 32.48679 | 54.82207 | 7.69154
4088 | 43.63159 | 11.80457 | 28.82469 | E | 32.44743 | 54.81576 | 7.689615
4089 | 43.62315 | 11.79187 | 28.83179 | E | 32.44594 | 54.80037 | 7.690418
4090 | 43.49788 | 11.22465 | 28.98538 | E | 32.72479 | 54.27097 | 7.693508
4091 | 43.80021 | 10.38102 | 29.77327 | E | 33.90213 | 53.6983 | 7.699342
4092 | 44.04858 | 8.940804 | 30.91676 | E | 35.79833 | 52.29884 | 7.709408
4093 | 44.52096 | 7.906082 | 31.86297 | E | 37.24862 | 51.7933 | 7.713891
4094 | 44.7579 | 6.908277 | 32.80685 | E | 38.48418 | 51.03161 | 7.725719
4095 | 45.02808 | 6.032945 | 33.72628 | E | 39.78699 | 50.26916 | 7.733317
4096 | 45.59039 | 5.442774 | 34.7303 | E | 41.17981 | 50.00097 | 7.740106
4097 | 46.00832 | 4.802153 | 35.65482 | E | 42.34242 | 49.67421 | 7.745201
4098 | 46.71224 | 4.374545 | 36.61917 | E | 43.79 | 49.63447 | 7.746328
4099 | 47.2421 | 4.079284 | 37.55754 | E | 44.91248 | 49.57171 | 7.752123
4100 | 47.61811 | 3.886112 | 38.46564 | E | 45.84877 | 49.38744 | 7.760647
4101 | 48.48079 | 3.70188 | 39.57716 | E | 47.26098 | 49.7006 | 7.761862
4102 | 49.16664 | 3.736455 | 40.52365 | E | 48.32689 | 50.00639 | 7.76281
4103 | 50.67422 | 4.224302 | 42.19044 | E | 50.14544 | 51.203 | 7.761709
4104 | 51.6381 | 4.188556 | 43.14448 | E | 51.09473 | 52.18147 | 7.758989
4105 | 52.48844 | 4.127287 | 44.11748 | E | 51.94274 | 53.03414 | 7.762676
4106 | 54.30793 | 3.677428 | 45.77654 | E | 53.68699 | 54.92887 | 7.759822
4107 | 55.2516 | 3.358503 | 46.72588 | E | 54.78089 | 55.72231 | 7.760165
4108 | 56.1272 | 3.273446 | 47.56952 | E | 55.85745 | 56.39694 | 7.759777
4109 | 56.73842 | 2.79177 | 48.90819 | E | 56.45761 | 57.01922 | 7.799604
4110 | 57.02947 | 2.733853 | 50.37307 | E | 56.72289 | 57.33606 | 7.85976
4111 | 57.09016 | 2.728307 | 50.93703 | E | 56.76881 | 57.41151 | 7.894657
4112 | 56.96404 | 3.143107 | 50.99045 | E | 56.54615 | 57.38191 | 7.915232
4113 | 56.76526 | 3.128742 | 51.01511 | E | 56.27259 | 57.25792 | 7.937872
4114 | 56.67756 | 3.054688 | 51.11596 | E | 56.10586 | 57.24926 | 7.951906
4115 | 56.58952 | 3.081478 | 51.10728 | E | 55.9267 | 57.25234 | 7.958647
4116 | 56.57873 | 3.217976 | 51.0927 | E | 55.93018 | 57.22729 | 7.962842
4117 | 56.42365 | 3.299253 | 51.11971 | E | 55.72517 | 57.12212 | 7.974865
4118 | 56.34926 | 3.280738 | 51.14474 | E | 55.5785 | 57.12002 | 7.981517
4119 | 56.31735 | 3.20721 | 51.14504 | E | 55.54069 | 57.09401 | 7.985366
4120 | 56.27454 | 3.291774 | 51.19493 | E | 55.45707 | 57.09201 | 7.993392
4121 | 56.2838 | 3.335855 | 51.17585 | E | 55.43929 | 57.12831 | 7.994837
4122 | 56.135 | 3.357633 | 50.94725 | E | 55.10088 | 57.16912 | 7.997653
4123 | 55.35364 | 3.911913 | 49.78322 | E | 53.73267 | 56.97461 | 7.9978
4124 | 54.48516 | 5.033379 | 48.06063 | E | 51.92133 | 57.04898 | 7.990934
4125 | 53.87301 | 5.761214 | 46.91932 | E | 50.69588 | 57.05014 | 7.985891
4126 | 53.03235 | 6.462391 | 45.68909 | E | 49.0358 | 57.02889 | 7.986958
4127 | 52.4052 | 7.728066 | 44.14771 | E | 47.26175 | 57.54865 | 7.976576
4128 | 51.94726 | 8.996795 | 42.87387 | E | 45.74555 | 58.14897 | 7.966793
4129 | 51.32327 | 9.902752 | 41.71401 | E | 44.19596 | 58.45058 | 7.962259
4130 | 50.652 | 11.10653 | 40.41781 | E | 42.4377 | 58.8663 | 7.958676
4131 | 50.09822 | 13.00097 | 38.58146 | E | 40.14859 | 60.04785 | 7.947854
4132 | 49.34724 | 13.56106 | 37.27989 | E | 38.59318 | 60.10131 | 7.945649
4133 | 48.5407 | 13.97394 | 36.10356 | E | 37.26554 | 59.81585 | 7.944673
4134 | 47.21946 | 13.98904 | 34.53796 | E | 35.6307 | 58.80822 | 7.943055
4135 | 46.5162 | 12.57605 | 33.61096 | E | 35.23269 | 57.79972 | 7.934439
4136 | 46.14893 | 12.42995 | 33.56239 | E | 35.36853 | 56.92932 | 7.936981
4137 | 46.04054 | 11.6596 | 33.53761 | E | 35.43038 | 56.65071 | 7.936338
4138 | 45.88875 | 11.78564 | 33.5157 | E | 35.52939 | 56.2481 | 7.937498
4139 | 45.90614 | 11.40441 | 33.52119 | E | 35.52063 | 56.29165 | 7.937305
4140 | 45.88214 | 11.4498 | 33.52591 | E | 35.48272 | 56.28157 | 7.938641
4141 | 45.86143 | 11.42943 | 33.51335 | E | 35.47338 | 56.24949 | 7.937887
4142 | 45.89676 | 11.42816 | 33.52114 | E | 35.51583 | 56.2777 | 7.938062
4143 | 45.92731 | 11.4517 | 33.52771 | E | 35.54745 | 56.30716 | 7.938232
4144 | 45.79633 | 11.72802 | 33.48372 | E | 35.49938 | 56.09328 | 7.937764
4145 | 45.75651 | 10.78901 | 33.66837 | E | 35.74682 | 55.7662 | 7.940794
4146 | 45.71885 | 10.05377 | 34.79094 | E | 37.02861 | 54.40908 | 7.960023
4147 | 45.9386 | 8.552739 | 36.09902 | E | 38.76133 | 53.11586 | 7.972607
4148 | 46.44859 | 7.39671 | 37.37987 | E | 40.49248 | 52.40469 | 7.980307
4149 | 47.29903 | 6.351346 | 38.38947 | E | 42.28388 | 52.31419 | 7.972143
4150 | 47.70773 | 5.492205 | 39.48211 | E | 43.59541 | 51.82005 | 7.980289
4151 | 47.87489 | 5.067037 | 40.63856 | E | 44.6261 | 51.12368 | 7.998305
4152 | 48.71177 | 4.055138 | 41.88472 | E | 46.40556 | 51.01798 | 7.996343
4153 | 48.95025 | 3.925963 | 43.00261 | E | 47.24717 | 50.65334 | 8.011525
4154 | 49.91563 | 3.217175 | 44.19059 | E | 48.88564 | 50.94563 | 8.00722
4155 | 51.05447 | 3.132469 | 45.95531 | E | 50.7082 | 51.40075 | 8.012164
4156 | 51.82332 | 3.269566 | 47.10719 | E | 51.6756 | 51.97104 | 8.01484
4157 | 52.6443 | 3.234019 | 48.25191 | E | 52.68445 | 52.60415 | 8.016996
4158 | 53.77655 | 3.26288 | 49.34224 | E | 53.82781 | 53.72528 | 8.010386
4159 | 55.14592 | 2.73288 | 50.78347 | E | 55.26629 | 55.02555 | 8.009175
4160 | 56.01692 | 2.646687 | 51.91238 | E | 56.25694 | 55.7769 | 8.012371
4161 | 57.00011 | 2.380623 | 53.04265 | E | 57.28943 | 56.7108 | 8.016648
4162 | 57.66207 | 2.344027 | 54.89671 | E | 57.95039 | 57.37376 | 8.075509
4163 | 57.5998 | 2.321318 | 55.47375 | E | 57.89585 | 57.30376 | 8.114948
4164 | 57.44485 | 2.438078 | 55.4557 | E | 57.62981 | 57.25989 | 8.129276
4165 | 57.26131 | 2.477478 | 55.46383 | E | 57.36977 | 57.15285 | 8.141856
4166 | 57.15213 | 2.450285 | 55.53034 | E | 57.18554 | 57.11872 | 8.154835
4167 | 57.09164 | 2.557846 | 55.49416 | E | 57.01826 | 57.16501 | 8.159622
4168 | 56.89423 | 2.542181 | 55.50002 | E | 56.7626 | 57.02584 | 8.170925
4169 | 56.77446 | 2.632902 | 55.52218 | E | 56.56979 | 56.97913 | 8.181303
4170 | 56.67428 | 2.706497 | 55.59813 | E | 56.3969 | 56.95166 | 8.191712
4171 | 56.66022 | 2.769646 | 55.59166 | E | 56.38057 | 56.93987 | 8.195106
4172 | 56.62087 | 2.786175 | 55.65133 | E | 56.30321 | 56.93853 | 8.201922
4173 | 56.58583 | 2.838887 | 55.54625 | E | 56.11301 | 57.05864 | 8.205821
4174 | 55.91106 | 3.301936 | 54.42389 | E | 54.95739 | 56.86472 | 8.207374
4175 | 55.32114 | 3.879408 | 53.29217 | E | 53.84098 | 56.80132 | 8.204049
4176 | 54.53486 | 4.768989 | 51.72296 | E | 52.24536 | 56.82436 | 8.199826
4177 | 54.01406 | 5.581926 | 50.48911 | E | 51.03079 | 56.99733 | 8.19281
4178 | 53.54043 | 6.31122 | 49.40101 | E | 49.88386 | 57.197 | 8.187086
4179 | 53.01618 | 6.935664 | 48.31774 | E | 48.68469 | 57.34768 | 8.184204
4180 | 52.52977 | 8.704296 | 46.38234 | E | 46.66796875 | 58.39157 | 8.167454
4181 | 51.97308 | 9.742254 | 45.14914 | E | 45.17881 | 58.76735 | 8.163396
4182 | 51.49142 | 10.56136 | 44.08757 | E | 43.79114 | 59.1917 | 8.160952
4183 | 50.63507 | 11.97039 | 42.28686 | E | 41.57392 | 59.69622 | 8.155127
4184 | 50.70255 | 13.27286 | 41.1208 | E | 40.5139 | 60.8912 | 8.139197
4185 | 49.99422 | 13.66768 | 39.8289 | E | 39.09567 | 60.89277 | 8.138388
4186 | 49.23088 | 14.17689 | 38.71995 | E | 37.75883 | 60.70293 | 8.139873
4187 | 48.86307 | 13.68008 | 38.3242 | E | 37.73182 | 59.99432 | 8.137536
4188 | 48.75037 | 13.47783 | 38.29069 | E | 37.70037 | 59.80038 | 8.137558
4189 | 48.54442 | 13.339 | 38.26368 | E | 37.59997 | 59.48886 | 8.140072
4190 | 48.66256 | 13.1674 | 38.27754 | E | 37.79567 | 59.52946 | 8.138561
4191 | 48.62706 | 13.09714 | 38.27068 | E | 37.79076 | 59.46336 | 8.138763
4192 | 48.3813 | 13.01314 | 38.25963 | E | 37.62956 | 59.13304 | 8.143284
4193 | 48.57336 | 13.07877 | 38.21818 | E | 37.7547 | 59.39202 | 8.136356
4194 | 48.56859 | 13.02478 | 38.2385 | E | 37.78799 | 59.34918 | 8.138187
4195 | 48.56602 | 12.9959 | 38.21835 | E | 37.79476 | 59.33728 | 8.137049
4196 | 48.52695 | 12.99653 | 38.22596 | E | 37.76497 | 59.28893 | 8.138217
4197 | 48.51882 | 12.18759 | 38.80393 | E | 38.41951 | 58.61813 | 8.144876
4198 | 49.06793 | 10.6444 | 40.06966 | E | 40.24214 | 57.89371 | 8.147453
4199 | 49.45869 | 9.278054 | 41.37529 | E | 41.84403 | 57.07336 | 8.154801
4200 | 49.63362 | 7.951995 | 42.64019 | E | 43.38093 | 55.8863 | 8.166368
4201 | 50.19152 | 6.686195 | 44.17614 | E | 45.14429 | 55.23875 | 8.17471
4202 | 50.62633 | 5.878541 | 45.39597 | E | 46.4898 | 54.76285 | 8.18211
4203 | 51.21995 | 4.990584 | 46.66953 | E | 47.93276 | 54.50713 | 8.186981
4204 | 51.70193 | 4.070741 | 48.13998 | E | 49.37985 | 54.02401 | 8.200086
4205 | 52.28549 | 3.64246 | 49.36113 | E | 50.60229 | 53.96869 | 8.204493
4206 | 52.8326 | 3.227508 | 50.55617 | E | 51.69709 | 53.9681 | 8.209797
4207 | 53.54396 | 2.810833 | 51.82155 | E | 52.90824 | 54.17968 | 8.213144
4208 | 54.63144 | 2.498037 | 53.60718 | E | 54.47987 | 54.78301 | 8.217066
4209 | 55.43377 | 2.420362 | 54.83017 | E | 55.56154 | 55.306 | 8.217492
4210 | 56.2055 | 2.348412 | 55.92627 | E | 56.44112 | 55.96988 | 8.22031
4211 | 57.38358 | 2.405384 | 57.43759 | E | 57.73112 | 57.03603 | 8.224431
4212 | 58.08778 | 2.397245 | 59.07465 | E | 58.46369 | 57.71187 | 8.256449
4213 | 58.5746 | 2.63838 | 60.17156 | E | 59.22312 | 57.92608 | 8.294107
4214 | 58.4313 | 2.814352 | 60.21428 | E | 59.04539 | 57.81721 | 8.318604
4215 | 58.26378 | 2.756 | 60.23837 | E | 58.81849 | 57.70908 | 8.339839
4216 | 58.21354 | 2.956218 | 60.33543 | E | 58.72112 | 57.70596 | 8.353802
4217 | 58.21976 | 3.061969 | 60.35394 | E | 58.65873 | 57.78079 | 8.36061
4218 | 58.22355 | 3.008769 | 60.44588 | E | 58.61877 | 57.82832 | 8.37095
4219 | 58.16011 | 3.097246 | 60.46531 | E | 58.54283 | 57.7774 | 8.377842
4220 | 57.95429 | 3.18918 | 60.55178 | E | 58.28515625 | 57.62342 | 8.391809
4221 | 57.89559 | 3.283295 | 60.53855 | E | 58.18148 | 57.6097 | 8.396849
4222 | 57.9015 | 3.392195 | 60.53608 | E | 58.15554 | 57.64745 | 8.401998
4223 | 57.59663 | 3.540963 | 60.02668 | E | 57.58245 | 57.6108 | 8.406256
4224 | 56.97733 | 3.989333 | 58.75094 | E | 56.42863 | 57.52604 | 8.404301
4225 | 56.17888 | 4.736567 | 56.99113 | E | 54.88746 | 57.4703 | 8.396911
4226 | 55.72818 | 5.376257 | 55.79106 | E | 53.83293 | 57.62343 | 8.391274
4227 | 55.17206 | 6.244502 | 54.36633 | E | 52.47259 | 57.87152 | 8.383947
4228 | 54.72572 | 7.276608 | 53.08033 | E | 51.24582 | 58.2056 | 8.377123
4229 | 54.15791 | 8.441345 | 51.5519 | E | 49.64184 | 58.67398 | 8.37141
4230 | 53.66884 | 9.116732 | 50.29732 | E | 48.3776 | 58.96008 | 8.364818
4231 | 53.43362 | 10.47853 | 49.01198 | E | 47.05825 | 59.80899 | 8.352685
4232 | 52.9169 | 12.18383 | 46.90417 | E | 44.84896 | 60.98484 | 8.339922
4233 | 52.39203 | 12.7651 | 45.65417 | E | 43.48986 | 61.29419 | 8.337858
4234 | 51.84953 | 13.30751 | 44.24817 | E | 42.03 | 61.66905 | 8.333416
4235 | 51.28269 | 13.42546 | 43.22596 | E | 41.05445 | 61.51094 | 8.331445
4236 | 51.1818 | 13.02981 | 43.16353 | E | 41.15903 | 61.20456 | 8.330666
4237 | 51.11781 | 13.00335 | 43.17233 | E | 41.16678 | 61.06883 | 8.332194
4238 | 51.08838 | 12.95309 | 43.17573 | E | 41.21531 | 60.96145 | 8.332848
4239 | 51.06728 | 12.90504 | 43.16541 | E | 41.1772 | 60.95736 | 8.333089
4240 | 51.04855 | 12.8468 | 43.18328 | E | 41.18942 | 60.90767 | 8.334865
4241 | 51.05188 | 12.84906 | 43.17535 | E | 41.19824 | 60.90552 | 8.334357
4242 | 51.0315 | 12.81432 | 43.15263 | E | 41.18967 | 60.87333 | 8.333594
4243 | 51.06078 | 12.8012 | 43.14923 | E | 41.23214 | 60.88943 | 8.333206
4244 | 51.00736 | 12.7589 | 43.15688 | E | 41.18334 | 60.83138 | 8.335012
4245 | 51.02706 | 12.7905 | 43.12069 | E | 41.2207 | 60.83342 | 8.332386
4246 | 51.03371 | 12.72957 | 43.12103 | E | 41.20757 | 60.85986 | 8.332506
4247 | 51.00672 | 12.78962 | 43.11258 | E | 41.19442 | 60.81903 | 8.332713
4248 | 51.01967 | 12.7819 | 43.11385 | E | 41.19931 | 60.84003 | 8.332918
4249 | 50.97162 | 12.70891 | 43.11349 | E | 41.17929 | 60.76395 | 8.333853
4250 | 51.01078 | 12.79327 | 43.10321 | E | 41.19336 | 60.82821 | 8.33284

## HEADER
Title | CA-measurement
Device | DataPhysics OCA - Series
Customer | DataPhysics
Sample | Not Defined
Operator | pfeufe23
Remarks | DataPhysics