## DATA
Run-No | CA(M)[°] | Err[µm] | Vol[µL] | CM | CA(L)[°] | CA(R)[°] | BD[mm]
698 | 82.1366 | 5.396624 | 15.98752 | E | 82.71284 | 81.56035 | 4.284246
699 | 82.06159 | 5.406446 | 15.99339 | E | 82.62997 | 81.49321 | 4.288844
700 | 81.8582 | 4.963017 | 15.9959 | E | 82.4395 | 81.2769 | 4.2952
701 | 81.57751 | 4.422668 | 15.99635 | E | 82.12055 | 81.03447 | 4.304565
702 | 81.54579 | 4.744775 | 15.99879 | E | 82.09692 | 80.99467 | 4.307046
703 | 81.41513 | 4.103992 | 16.0037 | E | 81.93678 | 80.89348 | 4.311347
704 | 81.18249 | 4.175614 | 16.01057 | E | 81.68835 | 80.67663 | 4.320604
705 | 81.14272 | 3.930307 | 16.01406 | E | 81.61366 | 80.67177 | 4.323318
706 | 80.98889 | 3.721348 | 16.00977 | E | 81.45383 | 80.52396 | 4.327957
707 | 79.42352 | 4.463504 | 16.03454 | E | 79.86534 | 78.9817 | 4.382154
708 | 79.51045 | 4.45991 | 16.10832 | E | 80.02224 | 78.99867 | 4.38752
709 | 80.54967 | 4.777379 | 16.46469 | E | 81.17106 | 79.92828 | 4.390513
710 | 81.64278 | 4.010769 | 16.94572 | E | 82.42104 | 80.86451 | 4.396671
711 | 83.58215 | 2.637397 | 17.79458 | E | 84.55923 | 82.60507 | 4.409986
712 | 84.39349 | 2.42023 | 18.31841 | E | 85.41004 | 83.37693 | 4.424208
713 | 84.38571 | 7.525768 | 18.88621 | E | 85.90686 | 82.86456 | 4.460921
714 | 84.97725 | 5.655504 | 19.44765 | E | 86.62769 | 83.32681 | 4.486855
715 | 86.3782 | 5.058445 | 20.36206 | E | 88.11552 | 84.64089 | 4.522141
716 | 87.02885 | 4.490435 | 20.92351 | E | 88.78203 | 85.27567 | 4.547126
717 | 87.46156 | 3.723397 | 21.462 | E | 89.1813 | 85.74181 | 4.574197
718 | 88.5666 | 4.099181 | 22.48222 | E | 90.48735 | 86.64584 | 4.621882
719 | 89.02763 | 3.612019 | 23.02294 | E | 91.04578 | 87.00948 | 4.648952
720 | 89.43581 | 3.740431 | 23.58694 | E | 91.53277 | 87.33884 | 4.6768
721 | 89.80373 | 3.634287 | 24.16554 | E | 91.89703 | 87.71042 | 4.706779
722 | 89.98712 | 3.272981 | 25.14883 | E | 92.10719 | 87.86705 | 4.764114
723 | 90.09114 | 3.220031 | 25.52007 | E | 92.15889 | 88.02338 | 4.784219
724 | 90.39014 | 2.733804 | 26.26953 | E | 92.56048 | 88.21979 | 4.823121
725 | 90.56004 | 2.690587 | 27.24881 | E | 92.8264 | 88.29369 | 4.878794
726 | 90.52695 | 2.534837 | 27.83925 | E | 92.81867 | 88.23523 | 4.916371
727 | 90.67787 | 3.260364 | 28.57923 | E | 93.07179 | 88.28395 | 4.95933
728 | 90.59698 | 3.576782 | 29.11206 | E | 93.16228 | 88.03169 | 4.993745
729 | 90.51593 | 4.362787 | 29.89668 | E | 93.24883 | 87.78304 | 5.044582
730 | 90.62044 | 4.509202 | 30.63992 | E | 93.48753 | 87.75334 | 5.086768
731 | 90.11417 | 7.772686 | 31.03781 | E | 93.23397 | 86.99435 | 5.122411
732 | 89.85051 | 8.021544 | 32.23013 | E | 93.13136 | 86.56965 | 5.199714
733 | 89.14006 | 13.02456 | 32.83572 | E | 92.8742 | 85.40592 | 5.254445
734 | 89.07725 | 13.41123 | 33.44659 | E | 92.90208 | 85.25241 | 5.291589
735 | 89.13755 | 11.2685 | 34.04296 | E | 92.86775 | 85.40735 | 5.323144
736 | 89.28436 | 8.41538 | 35.01215 | E | 92.83854 | 85.73019 | 5.374987
737 | 89.17558 | 8.763703 | 35.51701 | E | 92.7247 | 85.62645 | 5.406058
738 | 87.34589 | 5.225502 | 36.59492 | E | 89.91854 | 84.77324 | 5.502218
739 | 88.00008 | 4.66129 | 37.24715 | E | 90.7214 | 85.27875 | 5.529083
740 | 88.06653 | 3.984748 | 37.94791 | E | 90.81176 | 85.32129 | 5.566972
741 | 88.01256 | 4.721329 | 38.43434 | E | 90.80627 | 85.21886 | 5.596021
742 | 88.30379 | 4.580346 | 39.05848 | E | 91.12745 | 85.48012 | 5.625534
743 | 88.82657 | 5.812349 | 40.14381 | E | 91.74481 | 85.90833 | 5.672516
744 | 89.05812 | 5.512605 | 40.71505 | E | 91.88376 | 86.23248 | 5.69893
745 | 89.16203 | 5.87715 | 41.09502 | E | 91.87118 | 86.45287 | 5.71751
746 | 89.0735 | 6.948806 | 41.62774 | E | 91.64677 | 86.50024 | 5.752904
747 | 88.57603 | 6.739381 | 41.68206 | E | 91.09671 | 86.05535 | 5.77893
748 | 88.13284 | 7.076973 | 41.65292 | E | 90.63967 | 85.62601 | 5.796532
749 | 87.68468 | 6.83652 | 41.60489 | E | 90.12065 | 85.24871 | 5.814832
750 | 86.96352 | 5.910405 | 41.47821 | E | 89.23132 | 84.69573 | 5.843844
751 | 86.73627 | 6.193075 | 41.47508 | E | 88.96315 | 84.50939 | 5.854963
752 | 86.44392 | 6.036649 | 41.42905 | E | 88.59325 | 84.29459 | 5.866666
753 | 86.1521 | 6.519334 | 41.38004 | E | 88.23752 | 84.06669 | 5.877861
754 | 85.95879 | 6.375461 | 41.35656 | E | 88.01442 | 83.90317 | 5.886798
755 | 85.78754 | 6.657359 | 41.36004 | E | 87.7255 | 83.84956 | 5.898125
756 | 85.43963 | 6.587506 | 41.29079 | E | 87.23669 | 83.64257 | 5.909661
757 | 83.77298 | 4.83108 | 40.40836 | E | 85.10315 | 82.44282 | 5.928393
758 | 83.04231 | 4.565909 | 39.95423 | E | 84.22946 | 81.85516 | 5.933252
759 | 82.05592 | 4.719784 | 39.33642 | E | 83.06351 | 81.04833 | 5.938837
760 | 81.28692 | 4.884592 | 38.8512 | E | 82.19643 | 80.37741 | 5.942069
761 | 80.29485 | 5.579185 | 38.19494 | E | 81.01479 | 79.57491 | 5.945793
762 | 79.1416 | 6.141521 | 37.49241 | E | 79.68708 | 78.59612 | 5.949346
763 | 78.03337 | 6.813854 | 36.7976 | E | 78.37621 | 77.69054 | 5.95154
764 | 76.09058 | 8.127129 | 35.62522 | E | 76.25739 | 75.92376 | 5.956018
765 | 75.02451 | 8.927627 | 34.95921 | E | 75.05055 | 74.99846 | 5.957197
766 | 73.97198 | 9.565426 | 34.30061 | E | 73.84123 | 74.10272 | 5.958504
767 | 72.18425 | 10.54245 | 33.12476 | E | 71.83401 | 72.53449 | 5.959358
768 | 70.89256 | 10.96709 | 32.30075 | E | 70.42101 | 71.3641 | 5.960075
769 | 70.09126 | 11.50742 | 31.79831 | E | 69.58073 | 70.60178 | 5.960908
770 | 69.14117 | 11.63797 | 31.13514 | E | 68.58439 | 69.69797 | 5.960008
771 | 67.62097 | 10.01299 | 30.11959 | E | 67.0576 | 68.18434 | 5.960961
772 | 66.72866 | 9.816549 | 29.52114 | E | 66.24178 | 67.21554 | 5.960958
773 | 65.69777 | 9.193432 | 28.91679 | E | 65.17778 | 66.21775 | 5.96204
774 | 63.804 | 9.004962 | 27.79158 | E | 63.2761 | 64.33189 | 5.962975
775 | 62.57515 | 7.848293 | 26.99379 | E | 62.13252 | 63.01779 | 5.962204
776 | 61.30758 | 8.31878 | 26.30283 | E | 60.78392 | 61.83124 | 5.962127
777 | 60.50405 | 7.785315 | 25.80727 | E | 60.02351 | 60.98459 | 5.961648
778 | 58.25865 | 7.374496 | 24.48635 | E | 57.76729 | 58.75001 | 5.960168
779 | 57.22777 | 7.218686 | 23.88305 | E | 56.71395 | 57.74158 | 5.959632
780 | 56.80013 | 7.007708 | 23.66003 | E | 56.35125 | 57.24901 | 5.960628
781 | 56.71067 | 6.821519 | 23.59834 | E | 56.28212 | 57.13923 | 5.960337
782 | 56.75249 | 6.765577 | 23.59522 | E | 56.34939 | 57.15559 | 5.960267
783 | 56.74762 | 6.713655 | 23.59096 | E | 56.35099 | 57.14425 | 5.96003
784 | 56.74496 | 6.686409 | 23.58448 | E | 56.35532 | 57.13461 | 5.959903
785 | 56.76116 | 6.499852 | 23.58974 | E | 56.41556 | 57.10676 | 5.960578
786 | 56.78061 | 6.400176 | 23.57569 | E | 56.4339 | 57.12732 | 5.959037
787 | 56.77015 | 6.408292 | 23.58921 | E | 56.421 | 57.1193 | 5.960438
788 | 56.95962 | 5.987934 | 23.64162 | E | 56.76701 | 57.15223 | 5.960559
789 | 57.83942 | 4.69718 | 23.93431 | E | 57.97317 | 57.70568 | 5.958783
790 | 58.92461 | 3.504283 | 24.41442 | E | 59.33681 | 58.51242 | 5.95883
791 | 60.23864 | 2.519982 | 25.0153 | E | 60.95792 | 59.51936 | 5.958775
792 | 62.28375 | 1.582481 | 25.9915 | E | 63.42334 | 61.14416 | 5.958739
793 | 63.71213 | 1.434188 | 26.7002 | E | 65.12543 | 62.29882 | 5.959224
794 | 65.41341 | 2.549053 | 27.58656 | E | 67.0872 | 63.73962 | 5.958812
795 | 67.41928 | 3.834445 | 28.663 | E | 69.45311 | 65.38544 | 5.9596
796 | 68.96381 | 4.797785 | 29.48804 | E | 71.1477 | 66.77991 | 5.957669
797 | 70.02519 | 5.303406 | 30.15193 | E | 72.28221 | 67.76818 | 5.95877
798 | 71.05688 | 5.809221 | 30.83312 | E | 73.27397 | 68.83978 | 5.959785
799 | 72.58775 | 6.217766 | 31.81768 | E | 74.94276 | 70.23273 | 5.961172
800 | 73.76173 | 6.61785 | 32.62124 | E | 75.99834 | 71.52513 | 5.961561
801 | 74.58963 | 6.835936 | 33.29358 | E | 76.7689 | 72.41035 | 5.964979
802 | 75.86589 | 7.4121 | 34.29004 | E | 78.10889 | 73.6229 | 5.968827
803 | 76.72571 | 7.650066 | 35.0553 | E | 78.82616 | 74.62525 | 5.973923
804 | 77.67155 | 8.313418 | 35.8345 | E | 79.75787 | 75.58524 | 5.979284
805 | 78.42133 | 8.712354 | 36.46889 | E | 80.40538 | 76.43729 | 5.984629
806 | 79.23734 | 9.195757 | 37.28363 | E | 81.1789 | 77.29578 | 5.993261
807 | 80.08085 | 9.569939 | 38.10096 | E | 81.94166 | 78.22004 | 6.003396
808 | 80.71529 | 9.245664 | 38.73755 | E | 82.5442 | 78.88638 | 6.011516
809 | 81.58737 | 10.3257 | 39.79209 | E | 83.45166 | 79.72308 | 6.029388
810 | 82.21001 | 10.79279 | 40.59637 | E | 83.97329 | 80.44674 | 6.045377
811 | 82.61497 | 10.6838 | 41.22929 | E | 84.39948 | 80.83046 | 6.060506
812 | 83.02539 | 10.34502 | 42.01097 | E | 84.91669 | 81.13409 | 6.08179
813 | 83.44366 | 9.863995 | 42.80752 | E | 85.33731 | 81.55003 | 6.102299
814 | 83.76366 | 9.304512 | 43.59864 | E | 85.72491 | 81.80242 | 6.125877
815 | 84.12507 | 8.734904 | 44.39182 | E | 86.19528 | 82.05486 | 6.149319
816 | 84.36228 | 7.699166 | 45.13924 | E | 86.45365 | 82.27091 | 6.173053
817 | 84.55403 | 7.684591 | 45.81615 | E | 86.59068 | 82.5174 | 6.196428
818 | 84.24327 | 8.25081 | 45.99414 | E | 86.19023 | 82.29632 | 6.220526
819 | 83.85091 | 7.814968 | 46.02813 | E | 85.76124 | 81.94059 | 6.238612
820 | 82.96591 | 6.675435 | 45.97851 | E | 84.8716 | 81.06022 | 6.275028
821 | 82.62376 | 6.401036 | 45.94597 | E | 84.49041 | 80.75712 | 6.288689
822 | 82.28058 | 5.878285 | 45.91731 | E | 84.13575 | 80.4254 | 6.301823
823 | 81.77182 | 5.935807 | 45.87423 | E | 83.57114 | 79.9725 | 6.322937
824 | 81.22651 | 4.556811 | 45.6487 | E | 82.86683 | 79.58619 | 6.331051
825 | 80.23555 | 3.349506 | 45.05779 | E | 81.61917 | 78.85194 | 6.339626
826 | 79.1021 | 4.290685 | 44.28709 | E | 80.24747 | 77.95672 | 6.345706
827 | 77.19144 | 6.894798 | 42.9269 | E | 78.10595 | 76.27692 | 6.352401
828 | 75.97418 | 8.536859 | 42.06392 | E | 76.72882 | 75.21954 | 6.354856
829 | 74.77879 | 10.36111 | 41.23223 | E | 75.3205 | 74.23708 | 6.357641
830 | 72.55551 | 13.71271 | 39.68773 | E | 72.75046 | 72.36056 | 6.359384
831 | 71.02602 | 15.36665 | 38.65551 | E | 71.04631 | 71.00574 | 6.360555
832 | 69.70905 | 17.11586 | 37.78436 | E | 69.45867 | 69.95942 | 6.362129
833 | 68.46712 | 17.32058 | 36.92596 | E | 68.12873 | 68.8055 | 6.361403
834 | 66.7262 | 16.85023 | 35.64122 | E | 66.26885 | 67.18353 | 6.360658
835 | 65.74599 | 16.07093 | 34.91561 | E | 65.29407 | 66.19792 | 6.361538
836 | 64.73427 | 16.00576 | 34.14244 | E | 64.25094 | 65.2176 | 6.360263
837 | 62.82897 | 15.34676 | 32.68149 | E | 62.2172 | 63.44074 | 6.357969
838 | 61.8586 | 14.19343 | 31.92302 | E | 61.23353 | 62.48366 | 6.357391
839 | 60.6833 | 13.38896 | 31.08574 | E | 60.18066 | 61.18593 | 6.356518
840 | 59.51055 | 12.87221 | 30.29233 | E | 58.94888 | 60.07222 | 6.356999
841 | 57.47423 | 12.35541 | 28.87337 | E | 56.85839 | 58.09007 | 6.35513
842 | 56.31642 | 12.29414 | 28.1194 | E | 55.74092 | 56.89192 | 6.354017
843 | 56.16085 | 11.2501 | 27.93933 | E | 55.64904 | 56.67267 | 6.353374
844 | 56.17479 | 10.73466 | 27.92662 | E | 55.74288 | 56.60669 | 6.354553
845 | 56.13922 | 10.62369 | 27.91276 | E | 55.75353 | 56.52491 | 6.354925
846 | 56.1832 | 10.40822 | 27.91052 | E | 55.80064 | 56.56576 | 6.353891
847 | 56.20447 | 10.37445 | 27.91696 | E | 55.80188 | 56.60705 | 6.354081
848 | 56.203 | 10.26032 | 27.91006 | E | 55.77114 | 56.63485 | 6.353618
849 | 56.27491 | 10.03149 | 27.93362 | E | 55.9668 | 56.58302 | 6.353755
850 | 57.32262 | 7.475871 | 28.3949 | E | 57.33844 | 57.3068 | 6.35375
851 | 59.16481 | 5.157053 | 29.37551 | E | 59.59702 | 58.7326 | 6.353742
852 | 60.64018 | 3.371795 | 30.2242 | E | 61.33693 | 59.94343 | 6.354882
853 | 62.48058 | 1.822544 | 31.24311 | E | 63.59168 | 61.36947 | 6.353512
854 | 63.98855 | 1.504015 | 32.13161 | E | 65.30743 | 62.66967 | 6.354161
855 | 66.23621 | 3.799931 | 33.59697 | E | 67.99325 | 64.47916 | 6.357198
856 | 67.61512 | 5.016105 | 34.49725 | E | 69.72083 | 65.50941 | 6.35768
857 | 69.05913 | 5.549013 | 35.47721 | E | 71.25498 | 66.86328125 | 6.358291
858 | 70.54659 | 6.248586 | 36.60392 | E | 72.81316 | 68.28001 | 6.359384
859 | 71.76076 | 6.403853 | 37.5761 | E | 74.00517 | 69.51636 | 6.36178
860 | 72.66359 | 6.086312 | 38.36953 | E | 74.83833 | 70.48885 | 6.364414
861 | 73.83707 | 6.6548 | 39.36891 | E | 76.03908 | 71.63507 | 6.368051
862 | 75.21262 | 6.595119 | 40.61731 | E | 77.37565 | 73.04958 | 6.373167
863 | 76.18594 | 6.84002 | 41.53325 | E | 78.3117 | 74.06019 | 6.379006
864 | 76.90842 | 7.054638 | 42.30807 | E | 79.00571 | 74.81112 | 6.384788
865 | 77.86896 | 6.908573 | 43.37516 | E | 79.93154 | 75.80637 | 6.395223
866 | 78.48935 | 7.282523 | 44.17899 | E | 80.5061 | 76.47261 | 6.405298
867 | 79.15733 | 7.046939 | 45.17667 | E | 81.15612 | 77.15855 | 6.422418
868 | 79.67987 | 7.259962 | 45.96569 | E | 81.74685 | 77.6129 | 6.435517
869 | 79.991 | 8.230609 | 47.28028 | E | 81.45766 | 78.52433 | 6.47368
870 | 80.76405 | 7.365876 | 47.98299 | E | 82.86787 | 78.66023 | 6.478914
871 | 81.37109375 | 7.732995 | 48.92542 | E | 83.44043 | 79.30176 | 6.49754
872 | 81.8335 | 7.817565 | 50.04461 | E | 83.85812 | 79.80888 | 6.52685
873 | 81.63992 | 7.150337 | 50.29494 | E | 83.61472 | 79.66512 | 6.547802
874 | 81.21358 | 6.973794 | 50.30612 | E | 83.09233 | 79.33483 | 6.567393
875 | 80.86543 | 6.367346 | 50.2667 | E | 82.78659 | 78.94426 | 6.58149
876 | 80.48323 | 6.046712 | 50.27365 | E | 82.3142 | 78.65225 | 6.599805
877 | 79.97432 | 5.72455 | 50.18974 | E | 81.72571 | 78.22293 | 6.620378
878 | 79.5536 | 4.644611 | 50.09713 | E | 81.2074 | 77.89981 | 6.633233
879 | 78.13292 | 2.107105 | 49.11359 | E | 79.44035 | 76.82548 | 6.642231
880 | 76.6288 | 4.528521 | 47.92105 | E | 77.7263 | 75.5313 | 6.647201
881 | 74.92372 | 7.328299 | 46.56115 | E | 75.73627 | 74.11116 | 6.64963
882 | 73.8096 | 9.332375 | 45.71747 | E | 74.48281 | 73.1364 | 6.652098
883 | 72.01323 | 12.61928 | 44.26653 | E | 72.42316 | 71.6033 | 6.651897
884 | 70.63492 | 14.89971 | 43.21748 | E | 70.82487 | 70.44495 | 6.653663
885 | 69.22398 | 16.76407 | 42.14632 | E | 69.16334 | 69.28462 | 6.653168
886 | 67.8041 | 18.49568 | 41.11661 | E | 67.5089 | 68.0993 | 6.653491
887 | 66.233 | 20.25758 | 39.93972 | E | 65.72625 | 66.73976 | 6.653039
888 | 64.73079 | 19.96726 | 38.80276 | E | 64.09463 | 65.36695 | 6.653243
889 | 63.73715 | 19.40192 | 37.98291 | E | 63.015625 | 64.45867 | 6.652156
890 | 61.7258 | 18.30359 | 36.34405 | E | 60.98409 | 62.46751 | 6.649954
891 | 60.4864 | 18.47901 | 35.36637 | E | 59.648 | 61.3248 | 6.649773
892 | 59.31121 | 17.65993 | 34.43055 | E | 58.56484 | 60.05757 | 6.648817
893 | 57.24632 | 17.03717 | 32.84288 | E | 56.3815 | 58.11113 | 6.647102
894 | 56.29899 | 15.36569 | 32.0152 | E | 55.54369 | 57.05429 | 6.646273
895 | 56.20797 | 14.2376 | 31.8441 | E | 55.52715 | 56.88878 | 6.645399
896 | 56.21816 | 13.9846 | 31.8418 | E | 55.6438 | 56.79252 | 6.645004
897 | 56.22241 | 13.7583 | 31.85065 | E | 55.60982 | 56.83501 | 6.645777
898 | 56.23487 | 13.73248 | 31.85549 | E | 55.65328 | 56.81647 | 6.646198
899 | 56.30679 | 13.35333 | 31.86998 | E | 55.76388 | 56.8497 | 6.645887
900 | 58.3672 | 9.184339 | 33.09316 | E | 58.38779 | 58.34659 | 6.646
901 | 60.53258 | 6.246112 | 34.43435 | E | 60.91473 | 60.15042 | 6.645574
902 | 62.35992 | 3.647254 | 35.66867 | E | 63.04042 | 61.67942 | 6.647647
903 | 64.50769 | 1.259277 | 37.09329 | E | 65.61369 | 63.4017 | 6.647867
904 | 66.30225 | 2.87423 | 38.37477 | E | 67.72121 | 64.88329 | 6.649638
905 | 68.05969 | 4.968932 | 39.65597 | E | 69.7402 | 66.37918 | 6.650905
906 | 69.78732 | 7.046952 | 40.99808 | E | 71.70122 | 67.87343 | 6.651577
907 | 71.68817 | 7.686241 | 42.61989 | E | 73.74472 | 69.63162 | 6.654753
908 | 72.88428 | 7.566001 | 43.87146 | E | 74.88253 | 70.88604 | 6.65929
909 | 74.07965 | 7.642133 | 45.01786 | E | 76.12489 | 72.03441 | 6.663157
910 | 75.18804 | 6.799141 | 46.24711 | E | 77.10928 | 73.26681 | 6.670527
911 | 76.7814 | 7.017415 | 48.07649 | E | 78.6327 | 74.93011 | 6.683801
912 | 77.67915 | 7.231033 | 49.16497 | E | 79.52654 | 75.83176 | 6.693407
913 | 78.73788 | 8.03927 | 50.48052 | E | 80.52496 | 76.95082 | 6.707261
914 | 79.85326 | 8.503892 | 52.0273 | E | 81.58533 | 78.12119 | 6.726647
915 | 80.43735 | 8.5843 | 53.10947 | E | 82.14345 | 78.73125 | 6.746473
916 | 80.93602 | 8.687855 | 54.30684 | E | 82.66515 | 79.20688 | 6.773512
917 | 80.63602 | 8.028922 | 54.50378 | E | 82.32539 | 78.94664 | 6.794955
918 | 80.00638 | 7.381897 | 54.41013 | E | 81.63457 | 78.37818 | 6.820253
919 | 79.67785 | 7.433882 | 54.38305 | E | 81.21922 | 78.13647 | 6.83379
920 | 79.41946 | 6.995338 | 54.34648 | E | 80.9991 | 77.83984 | 6.845885
921 | 78.94952 | 5.436819 | 54.13154 | E | 80.41949 | 77.47955 | 6.856065
922 | 77.54375 | 2.473471 | 52.95937 | E | 78.79832 | 76.28918 | 6.862815
923 | 76.13336 | 2.846762 | 51.76548 | E | 77.23834 | 75.02837 | 6.867147
924 | 74.54103 | 6.443753 | 50.36581 | E | 75.41022 | 73.67184 | 6.870392
925 | 71.96973 | 11.28655 | 48.20655 | E | 72.50227 | 71.43717 | 6.872174
926 | 70.41525 | 14.25124 | 46.95707 | E | 70.7382 | 70.09229 | 6.87334
927 | 68.76375 | 17.33249 | 45.5949 | E | 68.81768 | 68.70982 | 6.873631
928 | 66.85497 | 20.66869 | 44.02877 | E | 66.63358 | 67.07635 | 6.872454
929 | 65.11734 | 23.15627 | 42.62744 | E | 64.61008 | 65.6246 | 6.871882
930 | 63.44892 | 23.52943 | 41.2732 | E | 62.79102 | 64.10682 | 6.871413
931 | 62.0122 | 22.80945 | 39.97108 | E | 61.25838 | 62.76603 | 6.868797
932 | 59.99376 | 21.42524 | 38.2476 | E | 59.17379 | 60.81372 | 6.86667
933 | 58.45579 | 21.00282 | 36.95492 | E | 57.57401 | 59.33756 | 6.864959
934 | 57.08381 | 20.34365 | 35.79747 | E | 56.19224 | 57.97538 | 6.864236
935 | 57.03449 | 19.24262 | 35.67619 | E | 56.28571 | 57.78328 | 6.864388
936 | 57.1146 | 18.73289 | 35.66801 | E | 56.37846 | 57.85075 | 6.862974
937 | 57.17066 | 18.43104 | 35.66213 | E | 56.45299 | 57.88834 | 6.861999
938 | 57.15516 | 18.0911 | 35.66823 | E | 56.48969 | 57.82063 | 6.862904
939 | 57.22562 | 17.18667 | 35.71215 | E | 56.57213 | 57.8791 | 6.864163
940 | 58.63341 | 14.01811 | 36.66193 | E | 58.24039 | 59.02642 | 6.864924
941 | 60.674 | 10.51004 | 38.08594 | E | 60.6455 | 60.70249 | 6.865397
942 | 62.83521 | 7.055576 | 39.64079 | E | 63.22568 | 62.44474 | 6.866606
943 | 64.65974 | 4.047616 | 41.02151 | E | 65.39163 | 63.92786 | 6.868137
944 | 66.48909 | 1.310462 | 42.43438 | E | 67.4967 | 65.48147 | 6.869775
945 | 68.27876 | 4.036466 | 43.86966 | E | 69.59322 | 66.96431 | 6.871099
946 | 70.48441 | 7.676317 | 45.80771 | E | 72.16151 | 68.8073 | 6.876
947 | 71.94196 | 9.197594 | 47.08124 | E | 73.744 | 70.13993 | 6.876693
948 | 73.1787 | 8.794923 | 48.31863 | E | 74.93553 | 71.42187 | 6.8794
949 | 74.91399 | 9.057047 | 50.25715 | E | 76.6373 | 73.19067 | 6.887757
950 | 75.98749 | 9.603385 | 51.47997 | E | 77.68026 | 74.29471 | 6.894091
951 | 77.06326 | 9.831293 | 52.83368 | E | 78.78497 | 75.34155 | 6.904241
952 | 77.96532 | 9.985939 | 54.02091 | E | 79.63878 | 76.29185 | 6.914697
953 | 79.15652 | 9.932762 | 55.55523 | E | 80.82612 | 77.48692 | 6.929912
954 | 80.04451 | 11.44563 | 56.91625 | E | 81.71805 | 78.37096 | 6.947466
955 | 80.65028 | 11.27665 | 57.87397 | E | 82.28831 | 79.01227 | 6.964506
956 | 80.19795 | 8.893024 | 57.86356 | E | 81.88678 | 78.50912 | 6.990924
957 | 79.94167 | 7.536789 | 57.79805 | E | 81.65092 | 78.23242 | 7.006803
958 | 79.58904 | 6.726641 | 57.69744 | E | 81.22588 | 77.9522 | 7.022201
959 | 79.22331 | 5.597542 | 57.58984 | E | 80.80926 | 77.63737 | 7.037391
960 | 78.38651 | 3.111503 | 57.06802 | E | 79.77022 | 77.0028 | 7.051693
961 | 76.8745 | 3.137359 | 55.79535 | E | 78.03361 | 75.71539 | 7.061411
962 | 75.0992 | 7.380548 | 54.24748 | E | 75.96037 | 74.23802 | 7.068413
963 | 72.894 | 12.62687 | 52.32512 | E | 73.46486 | 72.32314 | 7.073729
964 | 71.15962 | 16.88179 | 50.76848 | E | 71.47785 | 70.8414 | 7.075132
965 | 69.39488 | 20.73402 | 49.23833 | E | 69.46961 | 69.32015 | 7.075193
966 | 67.58438 | 24.90368 | 47.68892 | E | 67.40797 | 67.76079 | 7.076326
967 | 65.99825 | 27.86445 | 46.32455 | E | 65.57278 | 66.4237 | 7.07688
968 | 64.26943 | 29.23268 | 44.82776 | E | 63.61236 | 64.92651 | 7.076128
969 | 62.91164 | 28.64561 | 43.62104 | E | 62.1797 | 63.64359 | 7.076075
970 | 60.76255 | 26.86266 | 41.73218 | E | 59.93344 | 61.59166 | 7.075706
971 | 59.10703 | 25.75092 | 40.28371 | E | 58.27089 | 59.94317 | 7.075579
972 | 58.14891 | 24.9687 | 39.44562 | E | 57.29276 | 59.00505 | 7.076037
973 | 58.17344 | 24.00523 | 39.40322 | E | 57.34681 | 59.00007 | 7.07587
974 | 58.21394 | 23.54085 | 39.41773 | E | 57.39217 | 59.03569 | 7.076156
975 | 58.22777 | 23.19239 | 39.40829 | E | 57.48009 | 58.97545 | 7.07547
976 | 58.23536 | 23.09936 | 39.41566 | E | 57.50438 | 58.96633 | 7.076194
977 | 58.21876 | 23.00048 | 39.42941 | E | 57.50217 | 58.93536 | 7.077334
978 | 58.25487 | 22.83338 | 39.42461 | E | 57.51384 | 58.9959 | 7.076699
979 | 58.24239 | 22.90159 | 39.41988 | E | 57.53442 | 58.95037 | 7.076945
980 | 58.2373 | 22.72243 | 39.4132 | E | 57.46003 | 59.01456 | 7.077001
981 | 58.25751 | 22.6653 | 39.39114 | E | 57.52606 | 58.98897 | 7.075087
982 | 58.24488 | 22.69586 | 39.38044 | E | 57.5225 | 58.96725 | 7.075014
983 | 58.257 | 22.53951 | 39.41866 | E | 57.51272 | 59.00127 | 7.077313
984 | 58.23695 | 22.71019 | 39.42811 | E | 57.49161 | 58.98229 | 7.078534
985 | 58.23143 | 22.55689 | 39.39299 | E | 57.5001 | 58.96276 | 7.077064
986 | 58.24713 | 22.75891 | 39.28714 | E | 57.54226 | 58.952 | 7.070816
987 | 58.23633 | 22.76291 | 39.40403 | E | 57.50692 | 58.96574 | 7.077812
988 | 58.22516 | 22.65608 | 39.38779 | E | 57.54719 | 58.90313 | 7.076908
989 | 58.24875 | 22.77727 | 39.37401 | E | 57.49822 | 58.99928 | 7.075818
990 | 58.24854 | 22.8728 | 39.37018 | E | 57.53488 | 58.96221 | 7.076141
991 | 58.22559 | 22.76688 | 39.36596 | E | 57.4879 | 58.96327 | 7.076267
992 | 58.21174 | 22.91059 | 39.38949 | E | 57.48603 | 58.93745 | 7.078094
993 | 58.2291 | 22.87062 | 39.34531 | E | 57.48503 | 58.97316 | 7.075263
994 | 58.18418 | 22.85042 | 39.46909 | E | 57.48531 | 58.88305 | 7.083968
995 | 58.21365 | 22.88215 | 39.3524 | E | 57.47583 | 58.95146 | 7.076568
996 | 58.17747 | 22.78133 | 39.34572 | E | 57.50028 | 58.85466 | 7.07725
997 | 58.16217 | 22.66456 | 39.40419 | E | 57.43311 | 58.89124 | 7.08071
998 | 58.16559 | 22.7983 | 39.53513 | E | 57.46978 | 58.8614 | 7.088946
999 | 58.15408 | 22.98988 | 39.47342 | E | 57.44001 | 58.86814 | 7.085726
1000 | 58.112 | 22.97308 | 39.38086 | E | 57.41212 | 58.81187 | 7.081122
1001 | 58.14445 | 22.86518 | 39.43713 | E | 57.39534 | 58.89356 | 7.084197
1002 | 58.12624 | 22.9626 | 39.56311 | E | 57.3769 | 58.87558 | 7.092034
1003 | 58.16766 | 22.8503 | 39.4924 | E | 57.40053 | 58.93478 | 7.087173
1004 | 58.15841 | 23.02409 | 39.62231 | E | 57.42743 | 58.88939 | 7.095777
1005 | 58.12777 | 22.95024 | 39.64126 | E | 57.43357 | 58.82196 | 7.097561
1006 | 58.10686 | 23.05209 | 39.5521 | E | 57.38822 | 58.82549 | 7.092655
1007 | 58.15594 | 23.06259 | 39.60414 | E | 57.42685 | 58.88504 | 7.095346
1008 | 58.11515 | 23.08404 | 39.59014 | E | 57.36059 | 58.86971 | 7.095571
1009 | 58.10305 | 23.25416 | 39.61481 | E | 57.37317 | 58.83294 | 7.097569
1010 | 58.11737 | 23.30113 | 39.60002 | E | 57.37699 | 58.85776 | 7.096408
1011 | 58.10513 | 23.13458 | 39.62462 | E | 57.33924 | 58.87102 | 7.098098
1012 | 58.11413 | 23.20056 | 39.60579 | E | 57.36026 | 58.868 | 7.09722
1013 | 58.09497 | 23.28336 | 39.62391 | E | 57.35138 | 58.83856 | 7.098711
1014 | 58.10941 | 23.19898 | 39.6288 | E | 57.34485 | 58.87398 | 7.098948
1015 | 58.09135 | 23.25846 | 39.59007 | E | 57.29918 | 58.88351 | 7.097192
1016 | 58.08309 | 23.26933 | 39.60108 | E | 57.31538 | 58.8508 | 7.098161

## HEADER
Title | CA-measurement
Device | DataPhysics OCA - Series
Customer | DataPhysics
Sample | Not Defined
Operator | pfeufe23
Remarks | DataPhysics