## DATA
Run-No | CA(M)[°] | Err[µm] | Vol[µL] | CM | CA(L)[°] | CA(R)[°] | BD[mm]
1017 | 100.988 | 4.244402 | 1.577567 | E | 101.3348 | 100.6413 | 1.737197
1018 | 99.55828 | 3.016156 | 2.065768 | E | 99.73292 | 99.38364 | 1.894409
1019 | 99.0753 | 3.139739 | 2.553677 | E | 99.01717 | 99.13344 | 2.026373
1020 | 98.27465 | 4.217696 | 3.040808 | E | 98.3242 | 98.22511 | 2.152459
1021 | 98.41776 | 4.687405 | 3.515098 | E | 98.82259 | 98.01291 | 2.253029
1022 | 98.46609 | 4.385493 | 3.978003 | E | 98.80124 | 98.13096 | 2.345902
1023 | 98.49396 | 3.770241 | 4.420218 | E | 98.80903 | 98.17888 | 2.430561
1024 | 98.30339 | 3.974041 | 4.85117 | E | 98.63599 | 97.97079 | 2.510748
1025 | 98.33607 | 3.819005 | 5.138094 | E | 98.69579 | 97.97637 | 2.558658
1026 | 97.84087 | 5.342651 | 5.597055 | E | 98.04692 | 97.63482 | 2.641763
1027 | 97.9244 | 4.52052 | 6.062599 | E | 98.30125 | 97.54755 | 2.714524
1028 | 98.0194 | 3.678896 | 6.514873 | E | 98.45128 | 97.58752 | 2.779905
1029 | 97.9211 | 2.784867 | 6.991849 | E | 98.36423 | 97.47797 | 2.85356
1030 | 96.52724 | 5.009501 | 7.43482 | E | 96.26418 | 96.79029 | 2.93852
1031 | 96.62007 | 4.837955 | 7.900075 | E | 96.32233 | 96.91782 | 3.000553
1032 | 97.40556 | 4.0231 | 8.366652 | E | 97.52008 | 97.29104 | 3.048244
1033 | 96.24632 | 5.499355 | 9.750939 | E | 95.71626 | 96.77638 | 3.242739
1034 | 95.82278 | 5.723299 | 10.20508 | E | 95.17034 | 96.47522 | 3.302491
1035 | 96.07446 | 4.535788 | 10.63584 | E | 95.69604 | 96.45287 | 3.345724
1036 | 96.25357 | 4.699839 | 11.10538 | E | 96.12854 | 96.37861 | 3.390306
1037 | 96.44071 | 4.309035 | 11.5848 | E | 96.4307 | 96.45072 | 3.436871
1038 | 96.6944 | 5.129483 | 12.03743 | E | 96.89452 | 96.49429 | 3.481122
1039 | 96.18983 | 5.230931 | 12.51415 | E | 96.37603 | 96.00362 | 3.536228
1040 | 95.83379 | 4.977306 | 13.00105 | E | 96.02879 | 95.63877 | 3.59094
1041 | 95.5296 | 6.402918 | 13.49485 | E | 95.53082 | 95.52839 | 3.646968
1042 | 94.94067 | 7.783871 | 14.312 | E | 94.73159 | 95.14976 | 3.736501
1043 | 94.39087 | 7.495175 | 14.95904 | E | 93.91311 | 94.86862 | 3.811389
1044 | 94.2395 | 6.962556 | 15.41299 | E | 93.63926 | 94.83974 | 3.860111
1045 | 94.16414 | 7.272052 | 15.98273 | E | 93.43501 | 94.89327 | 3.91792
1046 | 94.11646 | 9.238922 | 16.54499 | E | 93.29957 | 94.93336 | 3.974638
1047 | 94.36064 | 8.716101 | 16.76862 | E | 94.05586 | 94.66543 | 3.994406
1048 | 94.32101 | 7.700534 | 16.85777 | E | 94.35458 | 94.28745 | 4.013299
1049 | 92.92848 | 7.640943 | 16.86545 | E | 92.73912 | 93.11784 | 4.056843
1050 | 92.63145 | 9.024662 | 16.834 | E | 92.52089 | 92.74201 | 4.069332
1051 | 92.15971 | 8.946659 | 16.80475 | E | 92.22636 | 92.09308 | 4.083094
1052 | 91.3883 | 7.901137 | 16.76857 | E | 91.39497 | 91.38163 | 4.101455
1053 | 91.21835 | 7.780942 | 16.75805 | E | 91.30558 | 91.13113 | 4.10966
1054 | 90.60084 | 7.395348 | 16.73267 | E | 90.64864 | 90.55303 | 4.125199
1055 | 90.33917 | 7.512461 | 16.7043 | E | 90.38495 | 90.2934 | 4.132592
1056 | 89.94713 | 7.217931 | 16.70582 | E | 90.12796 | 89.76629 | 4.143476
1057 | 89.71097 | 7.610672 | 16.70238 | E | 89.89703 | 89.52489 | 4.152758
1058 | 89.42431 | 6.714494 | 16.68698 | E | 89.63802 | 89.2106 | 4.160366
1059 | 89.07832 | 7.175976 | 16.67889 | E | 89.33202 | 88.82462 | 4.172219
1060 | 88.88125 | 7.10691 | 16.65677 | E | 89.15144 | 88.61105 | 4.179651
1061 | 88.64027 | 6.762048 | 16.65601 | E | 88.96884 | 88.31171 | 4.186018
1062 | 88.44907 | 7.336504 | 16.64777 | E | 88.81861 | 88.07953 | 4.193451
1063 | 88.09978 | 6.845926 | 16.64576 | E | 88.5477 | 87.65186 | 4.205262
1064 | 87.96225 | 6.848488 | 16.63371 | E | 88.40857 | 87.51594 | 4.21129
1065 | 87.82851 | 6.789144 | 16.66119 | E | 88.30131 | 87.3557 | 4.218002
1066 | 87.59314 | 6.669691 | 16.6339 | E | 88.11698 | 87.0693 | 4.224204
1067 | 87.43069 | 6.605937 | 16.63669 | E | 87.98312 | 86.87825 | 4.229135
1068 | 87.28882 | 6.677106 | 16.6214 | E | 87.86684 | 86.71079 | 4.23364
1069 | 87.08617 | 6.70808 | 16.61579 | E | 87.69257 | 86.47976 | 4.238961
1070 | 86.72144 | 6.769496 | 16.60475 | E | 87.36128 | 86.08158 | 4.250447
1071 | 86.48787 | 6.594142 | 16.59037 | E | 87.16362 | 85.81211 | 4.255415
1072 | 86.42277 | 6.822228 | 16.58463 | E | 87.11768 | 85.72786 | 4.258612
1073 | 86.11047 | 7.327177 | 16.57789 | E | 86.80881 | 85.41214 | 4.266221
1074 | 86.01149 | 6.83585 | 16.57751 | E | 86.706 | 85.31698 | 4.270095
1075 | 85.84862 | 7.179601 | 16.57503 | E | 86.59032 | 85.10692 | 4.275498
1076 | 85.70612 | 7.057677 | 16.5618 | E | 86.43981 | 84.97241 | 4.279911
1077 | 85.49024 | 7.259443 | 16.54633 | E | 86.25878 | 84.7217 | 4.287308
1078 | 84.14254 | 8.195873 | 16.50922 | E | 85.04652 | 83.23856 | 4.326339
1079 | 84.03587 | 7.831061 | 16.49797 | E | 84.95435 | 83.11739 | 4.328889
1080 | 83.87781 | 8.061254 | 16.4975 | E | 84.8101 | 82.94552 | 4.334982
1081 | 83.74289 | 7.906658 | 16.49596 | E | 84.70869 | 82.77708 | 4.338983
1082 | 83.6152 | 7.788507 | 16.48543 | E | 84.59974 | 82.63066 | 4.342138
1083 | 83.43127 | 8.483342 | 16.49228 | E | 84.43492 | 82.42761 | 4.348742
1084 | 83.30846 | 9.493029 | 16.47012 | E | 84.30053 | 82.31638 | 4.350753
1085 | 83.14102 | 9.039492 | 16.48033 | E | 84.16527 | 82.11677 | 4.354172
1086 | 83.10471 | 9.259703 | 16.47123 | E | 84.10094 | 82.10847 | 4.357457
1087 | 81.94249 | 7.679118 | 16.43038 | E | 83.03593 | 80.84904 | 4.389889
1088 | 81.87021 | 7.574034 | 16.43379 | E | 82.97497 | 80.76545 | 4.392891
1089 | 81.83868 | 7.641942 | 16.42547 | E | 82.9539 | 80.72346 | 4.394582
1090 | 81.72073 | 7.727626 | 16.41338 | E | 82.83968 | 80.60178 | 4.397641
1091 | 81.51443 | 7.204223 | 16.41708 | E | 82.66969 | 80.35917 | 4.400933
1092 | 81.54217 | 7.801936 | 16.42052 | E | 82.6869 | 80.39743 | 4.40364
1093 | 81.46196 | 7.436666 | 16.41349 | E | 82.59147 | 80.33245 | 4.405018
1094 | 81.26434 | 7.116109 | 16.41049 | E | 82.44579 | 80.08289 | 4.409724
1095 | 81.22731 | 7.423885 | 16.39692 | E | 82.39233 | 80.06228 | 4.411726
1096 | 81.16405 | 7.204165 | 16.39705 | E | 82.33717 | 79.99092 | 4.413604
1097 | 81.03506 | 7.177262 | 16.40145 | E | 82.24361 | 79.82653 | 4.418323
1098 | 80.61708 | 6.896661 | 16.41338 | E | 81.8473 | 79.38687 | 4.435067
1099 | 81.2922 | 6.637481 | 16.65048 | E | 82.4687 | 80.11569 | 4.438046
1100 | 82.98039 | 7.342689 | 17.24186 | E | 84.11213 | 81.84865 | 4.441837
1101 | 86.26561 | 6.593577 | 18.59688 | E | 87.2651 | 85.26611 | 4.4553
1102 | 87.48375 | 6.046794 | 19.3049 | E | 88.37533 | 86.59216 | 4.47087
1103 | 88.13086 | 6.874114 | 20.02582 | E | 88.52413 | 87.73759 | 4.504899
1104 | 88.63085 | 4.750205 | 21.22376 | E | 88.61556 | 88.64614 | 4.566491
1105 | 89.00801 | 4.994345 | 21.86024 | E | 88.79422 | 89.22181 | 4.598856
1106 | 89.47988 | 6.99094 | 22.65047 | E | 88.951 | 90.00876 | 4.64218
1107 | 89.90666 | 8.316283 | 23.23377 | E | 89.27917 | 90.53416 | 4.67395
1108 | 90.57196 | 12.83244 | 24.06437 | E | 89.76129 | 91.38263 | 4.720845
1109 | 90.78958 | 11.05543 | 24.77686 | E | 90.16898 | 91.41019 | 4.755287
1110 | 90.9025 | 13.41456 | 25.42111 | E | 90.10619 | 91.69881 | 4.793648
1111 | 91.41699 | 12.83205 | 26.45678 | E | 90.44636 | 92.38763 | 4.847216
1112 | 91.64357 | 11.45598 | 27.2732 | E | 90.73519 | 92.55194 | 4.888121
1113 | 91.9985 | 11.47041 | 27.97672 | E | 91.34486 | 92.65215 | 4.92003
1114 | 92.03146 | 12.39651 | 28.71128 | E | 91.34888 | 92.71405 | 4.961455
1115 | 91.93404 | 11.31665 | 29.63515 | E | 91.2532 | 92.61488 | 5.01883
1116 | 91.86115 | 12.75896 | 30.1561 | E | 90.9441 | 92.77819 | 5.061245
1117 | 91.99838 | 13.20246 | 30.92871 | E | 90.98587 | 93.01089 | 5.103058
1118 | 92.2964 | 8.884396 | 32.00805 | E | 91.70607 | 92.88673 | 5.148861
1119 | 93.23168 | 7.359609 | 32.80277 | E | 93.27372 | 93.18964 | 5.16881
1120 | 96.03278 | 5.508904 | 33.94884 | E | 97.71205 | 94.3535 | 5.161036
1121 | 92.59106 | 13.39295 | 34.1713 | E | 91.61108 | 93.57104 | 5.269293
1122 | 92.4081 | 7.930936 | 35.26791 | E | 91.77501 | 93.04119 | 5.327292
1123 | 92.63462 | 9.601584 | 36.18579 | E | 91.94929 | 93.31995 | 5.372364
1124 | 92.70767 | 8.843888 | 36.98568 | E | 92.0362 | 93.37914 | 5.41028
1125 | 92.77969 | 9.079264 | 38.17147 | E | 92.11099 | 93.4484 | 5.470472
1126 | 93.00638 | 9.177345 | 38.92705 | E | 92.35169 | 93.66106 | 5.507276
1127 | 92.87074 | 9.025724 | 39.88907 | E | 92.19418 | 93.54732 | 5.558523
1128 | 92.63018 | 8.850045 | 40.47864 | E | 91.98364 | 93.27672 | 5.602531
1129 | 92.00157 | 8.898366 | 40.71479 | E | 91.4492 | 92.55394 | 5.643254
1130 | 91.37411 | 8.860724 | 40.81561 | E | 90.83444 | 91.9138 | 5.676053
1131 | 90.84108 | 8.739108 | 40.91175 | E | 90.28497 | 91.39719 | 5.701838
1132 | 90.19292 | 8.414775 | 40.97489 | E | 89.52824 | 90.8576 | 5.733565
1133 | 89.79538 | 8.603217 | 41.0782 | E | 89.13212 | 90.45864 | 5.757231
1134 | 89.45261 | 8.585077 | 41.10806 | E | 88.75285 | 90.15237 | 5.773289
1135 | 88.89842 | 8.329059 | 41.19234 | E | 88.11188 | 89.68497 | 5.799357
1136 | 87.83878 | 8.770756 | 40.8431 | E | 87.20794 | 88.46961 | 5.829026
1137 | 86.80345 | 8.381795 | 40.25673 | E | 86.26772 | 87.33918 | 5.839826
1138 | 85.48317 | 8.223765 | 39.45929 | E | 84.99546 | 85.97087 | 5.851683
1139 | 84.07921 | 8.771145 | 38.55944 | E | 83.54077 | 84.61765 | 5.860629
1140 | 82.88579 | 9.64015 | 37.6714 | E | 82.50296 | 83.26861 | 5.864171
1141 | 81.4787 | 8.817636 | 36.80472 | E | 81.18951 | 81.7679 | 5.869461
1142 | 80.18211 | 10.10755 | 35.87593 | E | 79.72876 | 80.63545 | 5.872707
1143 | 77.70746 | 9.67436 | 34.38698 | E | 77.40467 | 78.01025 | 5.878014
1144 | 76.39642 | 9.377169 | 33.55708 | E | 76.28731 | 76.50553 | 5.880455
1145 | 74.95096 | 9.308279 | 32.6484 | E | 74.81551 | 75.0864 | 5.88019
1146 | 72.54228 | 9.083013 | 31.27077 | E | 72.51269 | 72.57188 | 5.883484
1147 | 70.57962 | 8.448103 | 30.2399 | E | 70.54578 | 70.61346 | 5.886589
1148 | 69.27846 | 8.212076 | 29.39034 | E | 69.31354 | 69.24339 | 5.885216
1149 | 67.8311 | 7.209501 | 28.59714 | E | 67.94805 | 67.71416 | 5.886594
1150 | 65.43016 | 6.451326 | 27.28946 | E | 65.56474 | 65.29557 | 5.888934
1151 | 63.96243 | 5.52117 | 26.46987 | E | 64.02953 | 63.89534 | 5.889519
1152 | 62.43764 | 5.355775 | 25.60656 | E | 62.5836 | 62.29168 | 5.888147
1153 | 59.77321 | 4.620659 | 24.10969 | E | 59.89668 | 59.64974 | 5.887228
1154 | 58.22765 | 3.819874 | 23.30126 | E | 58.34153 | 58.11378 | 5.886613
1155 | 57.42579 | 3.529376 | 22.89543 | E | 57.56268 | 57.28889 | 5.886926
1156 | 57.4847 | 3.900571 | 22.82675 | E | 57.59423 | 57.37517 | 5.884935
1157 | 57.42636 | 3.517442 | 22.81959 | E | 57.52465 | 57.32808 | 5.885009
1158 | 57.44794 | 3.442849 | 22.82447 | E | 57.5386 | 57.35729 | 5.885413
1159 | 57.45776 | 3.509743 | 22.82327 | E | 57.55096 | 57.36455 | 5.886023
1160 | 57.45906 | 3.386885 | 22.82488 | E | 57.56171 | 57.35641 | 5.886167
1161 | 57.41277 | 3.210068 | 22.83177 | E | 57.50748 | 57.31806 | 5.886508
1162 | 58.14919 | 3.364201 | 23.12523 | E | 58.20721 | 58.09117 | 5.885828
1163 | 59.82484 | 2.650274 | 23.94649 | E | 59.84682 | 59.80287 | 5.886415
1164 | 61.82808 | 2.225428 | 24.9937 | E | 61.83349 | 61.82267 | 5.887669
1165 | 63.7396 | 1.942025 | 25.90676 | E | 63.68415 | 63.79504 | 5.886585
1166 | 65.45399 | 1.644912 | 26.84002 | E | 65.35278 | 65.5552 | 5.888112
1167 | 68.52284 | 1.646975 | 28.40018 | E | 68.43964 | 68.60605 | 5.885989
1168 | 70.08904 | 1.935455 | 29.23753 | E | 69.83841 | 70.33967 | 5.885591
1169 | 71.56939 | 2.090273 | 30.10991 | E | 71.22792 | 71.91086 | 5.886462
1170 | 73.45494 | 2.14278 | 31.15258 | E | 73.046875 | 73.86301 | 5.885745
1171 | 75.72702 | 3.330183 | 32.53623 | E | 75.20133 | 76.2527 | 5.885824
1172 | 77.03941 | 4.011114 | 33.42674 | E | 76.53342 | 77.54541 | 5.889113
1173 | 78.23701 | 4.58681 | 34.24005 | E | 77.68034 | 78.79368 | 5.8915
1174 | 79.86163 | 5.262901 | 35.51312 | E | 79.14899 | 80.57428 | 5.898807
1175 | 81.20222 | 5.905828 | 36.5608 | E | 80.53007 | 81.87438 | 5.906042
1176 | 82.24852 | 7.041168 | 37.40423 | E | 81.41599 | 83.08106 | 5.91427
1177 | 83.09401 | 7.11303 | 38.26474 | E | 82.16138 | 84.02664 | 5.923878
1178 | 84.48973 | 7.274023 | 39.72318 | E | 83.50703 | 85.47243 | 5.9437
1179 | 85.25066 | 7.666568 | 40.74922 | E | 84.27668 | 86.22462 | 5.965109
1180 | 85.74236 | 8.411968 | 41.55737 | E | 84.71292 | 86.7718 | 5.985459
1181 | 86.05863 | 6.857504 | 43.0588 | E | 85.13743 | 86.97984 | 6.029657
1182 | 86.40393 | 6.886479 | 43.98835 | E | 85.57861 | 87.22924 | 6.056488
1183 | 86.8208 | 6.663461 | 45.06882 | E | 85.90559 | 87.736 | 6.089813
1184 | 87.02306 | 8.115907 | 45.46292 | E | 86.31929 | 87.72684 | 6.105058
1185 | 87.06859 | 7.34791 | 46.25427 | E | 86.32288 | 87.81431 | 6.140177
1186 | 86.78617 | 8.05396 | 46.28653 | E | 85.98044 | 87.5919 | 6.159261
1187 | 86.41711 | 8.81094 | 46.27852 | E | 85.48594 | 87.34827 | 6.179943
1188 | 85.9148 | 8.884247 | 46.29141 | E | 84.94031 | 86.8893 | 6.202932
1189 | 85.54533 | 10.14197 | 46.28563 | E | 84.58656 | 86.5041 | 6.219751
1190 | 85.1655 | 10.53934 | 46.30684 | E | 84.13999 | 86.191 | 6.237816
1191 | 84.79572 | 9.755226 | 46.31263 | E | 83.72546 | 85.86597 | 6.251449
1192 | 84.42326 | 9.287057 | 46.0806 | E | 83.77348 | 85.07304 | 6.264504
1193 | 83.0255 | 9.312566 | 45.08811 | E | 82.5073 | 83.5437 | 6.276018
1194 | 81.85733 | 9.051452 | 44.20268 | E | 81.42876 | 82.28589 | 6.281521
1195 | 80.10248 | 8.229947 | 42.95037 | E | 79.79316 | 80.4118 | 6.288421
1196 | 78.70592 | 8.552991 | 41.87949 | E | 78.49471 | 78.91714 | 6.292068
1197 | 77.34933 | 8.96697 | 40.85592 | E | 77.18586 | 77.51279 | 6.295161
1198 | 75.80936 | 8.589737 | 39.80681 | E | 75.76547 | 75.85323 | 6.297595
1199 | 74.32129 | 8.863945 | 38.7237 | E | 74.32333 | 74.31924 | 6.298681
1200 | 72.76102 | 9.132318 | 37.64376 | E | 72.79989 | 72.72215 | 6.300005
1201 | 71.0764 | 8.856828 | 36.5887 | E | 71.25594 | 70.89687 | 6.30235
1202 | 69.21288 | 8.987414 | 35.35144 | E | 69.47809 | 68.94768 | 6.303213
1203 | 67.81294 | 8.932046 | 34.33681 | E | 68.05865 | 67.56724 | 6.301503
1204 | 66.23611 | 8.853481 | 33.30518 | E | 66.49683 | 65.9754 | 6.301865
1205 | 64.84587 | 8.367008 | 32.45544 | E | 65.01783 | 64.67392 | 6.303691
1206 | 63.07986 | 7.80347 | 31.24657 | E | 63.40358 | 62.75614 | 6.301905
1207 | 61.67834 | 7.552775 | 30.38261 | E | 61.92085 | 61.43584 | 6.302535
1208 | 60.11022 | 7.282046 | 29.37447 | E | 60.49821 | 59.72223 | 6.302241
1209 | 58.26255 | 6.380751 | 28.25554 | E | 58.68364 | 57.84146 | 6.302375
1210 | 57.16631 | 5.518677 | 27.55099 | E | 57.48946 | 56.84316 | 6.302382
1211 | 57.13065 | 5.603404 | 27.47276 | E | 57.53791 | 56.7234 | 6.302225
1212 | 57.19279 | 5.284586 | 27.48405 | E | 57.50525 | 56.88033 | 6.301516
1213 | 57.2379 | 5.2254 | 27.48305 | E | 57.57189 | 56.90391 | 6.301086
1214 | 57.27119 | 5.083699 | 27.50397 | E | 57.52857 | 57.01382 | 6.302049
1215 | 57.28521 | 5.057719 | 27.49635 | E | 57.6314 | 56.93902 | 6.301266
1216 | 57.25548 | 4.956048 | 27.51293 | E | 57.6165 | 56.89446 | 6.302773
1217 | 57.99186 | 4.655751 | 27.87536 | E | 58.17682 | 57.8069 | 6.301719
1218 | 59.67122 | 4.263396 | 28.82112 | E | 60.0178 | 59.32463 | 6.30156
1219 | 61.86244 | 3.998302 | 30.08875 | E | 62.13572 | 61.58916 | 6.302539
1220 | 64.42319 | 3.054328 | 31.69116 | E | 64.33508 | 64.51128 | 6.303868
1221 | 66.56392 | 3.146242 | 32.9924 | E | 66.50894 | 66.6189 | 6.304179
1222 | 68.23866 | 2.374928 | 34.0667 | E | 68.32446 | 68.15288 | 6.303413
1223 | 70.88317 | 2.050297 | 35.81655 | E | 70.78117 | 70.98518 | 6.304272
1224 | 72.44885 | 2.430342 | 36.87462 | E | 72.30878 | 72.58891 | 6.304951
1225 | 74.11423 | 2.800688 | 38.09922 | E | 73.90829 | 74.32015 | 6.306725
1226 | 75.49839 | 3.637682 | 39.14923 | E | 75.21282 | 75.78396 | 6.30912
1227 | 77.36395 | 3.898131 | 40.68665 | E | 77.09105 | 77.63686 | 6.313547
1228 | 78.62465 | 3.985331 | 41.83967 | E | 78.23092 | 79.01839 | 6.319901
1229 | 79.64673 | 4.774899 | 42.84919 | E | 79.31113 | 79.98234 | 6.327704
1230 | 81.16168 | 5.538486 | 44.31291 | E | 80.74075 | 81.58261 | 6.340157
1231 | 82.35246 | 6.832907 | 45.50154 | E | 81.97765 | 82.72729 | 6.35324
1232 | 83.09983 | 6.266947 | 46.49718 | E | 82.86252 | 83.33714 | 6.367799
1233 | 83.98625 | 7.269735 | 47.60961 | E | 83.74451 | 84.228 | 6.387502
1234 | 84.93878 | 7.026146 | 49.28131 | E | 84.81349 | 85.06406 | 6.422249
1235 | 85.50159 | 7.242074 | 50.29646 | E | 85.37922 | 85.62397 | 6.4457
1236 | 84.67883 | 8.601462 | 50.25095 | E | 84.54967 | 84.80799 | 6.470703125
1237 | 83.69476 | 6.887847 | 50.04257 | E | 83.58849 | 83.80103 | 6.494083
1238 | 83.1212 | 6.364267 | 49.91318 | E | 83.02484 | 83.21756 | 6.510825
1239 | 82.62497 | 6.131455 | 49.75588 | E | 82.63638 | 82.61356 | 6.523567
1240 | 82.34082 | 6.231491 | 49.64993 | E | 82.36852 | 82.31313 | 6.533007
1241 | 82.006 | 7.043466 | 49.51886 | E | 82.13223 | 81.87978 | 6.546417
1242 | 81.14234 | 7.280836 | 48.94883 | E | 81.32798 | 80.9567 | 6.555561
1243 | 79.80191 | 7.474582 | 47.93876 | E | 79.99641 | 79.6074 | 6.564299
1244 | 77.71893 | 7.889165 | 46.32227 | E | 78.00956 | 77.42831 | 6.57123
1245 | 76.12235 | 7.664263 | 45.16332 | E | 76.43939 | 75.80531 | 6.576425
1246 | 74.55058 | 7.88552 | 43.94143 | E | 74.88774 | 74.21341 | 6.578804
1247 | 73.22966 | 8.272931 | 42.86417 | E | 73.63424 | 72.82508 | 6.57991
1248 | 70.91762 | 8.884851 | 41.12187 | E | 71.26677 | 70.56846 | 6.584165
1249 | 69.21239 | 8.889081 | 39.93826 | E | 69.59986 | 68.82493 | 6.586757
1250 | 67.95399 | 9.710963 | 38.94994 | E | 68.36373 | 67.54426 | 6.587534
1251 | 66.10359 | 9.297466 | 37.56885 | E | 66.62057 | 65.58662 | 6.585312
1252 | 64.46553 | 9.108229 | 36.39504 | E | 64.97582 | 63.95524 | 6.586874
1253 | 62.74466 | 8.427196 | 35.21196 | E | 63.23143 | 62.2579 | 6.586798
1254 | 61.01924 | 7.957777 | 34.08408 | E | 61.49506 | 60.54342 | 6.59033
1255 | 58.9526 | 7.339982 | 32.62185 | E | 59.73417 | 58.17102 | 6.588094
1256 | 57.59117 | 6.77083 | 31.63486 | E | 58.14821 | 57.03413 | 6.585317
1257 | 56.59283 | 5.955215 | 30.92241 | E | 57.20978 | 55.97589 | 6.585416
1258 | 56.62571 | 5.55262 | 30.9008 | E | 57.28078 | 55.97064 | 6.585743
1259 | 56.65287 | 5.632877 | 30.90735 | E | 57.22253 | 56.08321 | 6.586281
1260 | 56.70577 | 5.269516 | 30.93597 | E | 57.21495 | 56.19659 | 6.58594
1261 | 56.80081 | 5.715744 | 30.92441 | E | 57.21794 | 56.38368 | 6.585507
1262 | 56.83356 | 5.198166 | 30.99198 | E | 57.46286 | 56.20428 | 6.587263
1263 | 58.4328 | 4.550445 | 32.00463 | E | 59.0389 | 57.8267 | 6.586571
1264 | 60.82414 | 3.928165 | 33.51183 | E | 61.22182 | 60.42647 | 6.58593
1265 | 63.04461 | 4.006653 | 34.8687 | E | 63.36795 | 62.72127 | 6.583964
1266 | 65.05594 | 3.09083 | 36.32063 | E | 65.44295 | 64.66894 | 6.585727
1267 | 67.07428 | 3.055633 | 37.76467 | E | 67.38531 | 66.76324 | 6.587355
1268 | 69.11893 | 3.01012 | 39.30959 | E | 69.34956 | 68.88831 | 6.589827
1269 | 71.47124 | 3.35448 | 40.98736 | E | 71.6478 | 71.29468 | 6.588136
1270 | 73.28151 | 2.858632 | 42.58014 | E | 73.50429 | 73.05874 | 6.592613
1271 | 74.80762 | 2.529342 | 43.98434 | E | 75.04552 | 74.56972 | 6.595663
1272 | 76.9774 | 4.281353 | 45.89963 | E | 77.06607 | 76.88873 | 6.602739
1273 | 78.27717 | 4.341658 | 47.23865 | E | 78.34454 | 78.2098 | 6.61095
1274 | 79.65723 | 4.618542 | 48.66503 | E | 79.61745 | 79.69701 | 6.62026
1275 | 80.82533 | 5.316869 | 49.94705 | E | 80.8131 | 80.83755 | 6.631176
1276 | 81.92836 | 6.206047 | 51.42057 | E | 81.82706 | 82.02967 | 6.651028
1277 | 82.77575 | 4.612525 | 52.73796 | E | 82.749 | 82.8025 | 6.668132
1278 | 83.15958 | 4.943994 | 53.80346 | E | 83.05463 | 83.26451 | 6.694191
1279 | 82.16279 | 4.95931 | 53.78077 | E | 81.92559 | 82.39999 | 6.731115
1280 | 81.54286 | 5.134367 | 53.67033 | E | 81.25057 | 81.83514 | 6.752936
1281 | 81.15034 | 5.717657 | 53.60313 | E | 80.85486 | 81.44582 | 6.768992
1282 | 80.79196 | 6.322628 | 53.47923 | E | 80.54918 | 81.03475 | 6.781949
1283 | 79.76999 | 6.506539 | 52.76648 | E | 79.44032 | 80.09966 | 6.793186
1284 | 78.30109 | 7.337036 | 51.4328 | E | 78.03495 | 78.56721 | 6.800766
1285 | 76.38074 | 6.958625 | 49.93323 | E | 76.21363 | 76.54784 | 6.808465
1286 | 73.96303 | 7.757716 | 47.82003 | E | 73.92477 | 74.00129 | 6.812467
1287 | 72.11945 | 8.854068 | 46.19791 | E | 72.10437 | 72.13451 | 6.814019
1288 | 70.46975 | 8.149473 | 44.85707 | E | 70.47845 | 70.46105 | 6.814249
1289 | 68.60969 | 8.781728 | 43.34537 | E | 68.60529 | 68.61408 | 6.815742
1290 | 66.69398 | 9.549305 | 41.76624 | E | 66.8011 | 66.58687 | 6.815535
1291 | 64.66092 | 9.502995 | 40.18295 | E | 64.72282 | 64.59901 | 6.815273
1292 | 62.80442 | 9.672348 | 38.6912 | E | 62.90474 | 62.70409 | 6.814397
1293 | 60.59658 | 8.818933 | 37.09496 | E | 60.79567 | 60.3975 | 6.815114
1294 | 58.6324 | 7.884097 | 35.64018 | E | 58.85889 | 58.40592 | 6.816072
1295 | 57.6619 | 7.566352 | 34.85352 | E | 57.88677 | 57.43703 | 6.815305
1296 | 57.65651 | 7.588809 | 34.82644 | E | 57.92861 | 57.3844 | 6.815518
1297 | 57.6677 | 7.300048 | 34.84305 | E | 57.99671 | 57.33869 | 6.815528
1298 | 57.75097 | 7.364317 | 34.83337 | E | 57.91928 | 57.58265 | 6.813996
1299 | 57.72038 | 7.119832 | 34.86417 | E | 58.00041 | 57.44034 | 6.815771
1300 | 58.77717 | 6.357043 | 35.60456 | E | 58.94899 | 58.60535 | 6.815882
1301 | 60.77114 | 5.767256 | 36.98571 | E | 60.87787 | 60.66441 | 6.814639
1302 | 62.89854 | 5.654593 | 38.50085 | E | 63.03119 | 62.76588 | 6.815105
1303 | 64.98812 | 5.510868 | 40.01161 | E | 64.98568 | 64.99056 | 6.8148
1304 | 67.78901 | 4.509389 | 42.31936 | E | 67.7297 | 67.84832 | 6.817812
1305 | 69.66066 | 4.198277 | 43.85837 | E | 69.58876 | 69.73255 | 6.819373
1306 | 71.42433 | 3.703279 | 45.39173 | E | 71.29817 | 71.55049 | 6.821629
1307 | 73.25394 | 3.440421 | 47.087 | E | 73.11655 | 73.39134 | 6.824811
1308 | 75.04713 | 3.495461 | 48.89584 | E | 74.8106 | 75.28367 | 6.832892
1309 | 76.52219 | 3.642764 | 50.38282 | E | 76.26949 | 76.77489 | 6.838592
1310 | 77.60989 | 3.851167 | 51.85565 | E | 77.31151 | 77.90827 | 6.852695
1311 | 79.04741 | 4.604429 | 53.79393 | E | 78.65025 | 79.44457 | 6.873887
1312 | 79.97749 | 3.724712 | 55.30645 | E | 79.66564 | 80.28935 | 6.893368
1313 | 80.73039 | 3.921347 | 56.80965 | E | 80.38981 | 81.07098 | 6.921746
1314 | 81.35062 | 5.576602 | 57.81101 | E | 80.97508 | 81.72615 | 6.943889
1315 | 80.85136 | 5.707494 | 57.8533 | E | 80.50711 | 81.19562 | 6.967289
1316 | 80.43573 | 6.111357 | 57.813 | E | 80.0596 | 80.81185 | 6.987464
1317 | 80.09695 | 6.500092 | 57.77271 | E | 79.71404 | 80.47987 | 7.004464
1318 | 79.55666 | 6.53758 | 57.65182 | E | 79.22113 | 79.8922 | 7.023777
1319 | 78.40263 | 6.882314 | 56.60081 | E | 78.11834 | 78.68692 | 7.034153
1320 | 76.86107 | 7.336955 | 55.09705 | E | 76.67387 | 77.04826 | 7.040856
1321 | 74.90604 | 7.835904 | 53.34253 | E | 74.84042 | 74.97166 | 7.047266
1322 | 73.2384 | 8.031547 | 51.77496 | E | 73.21397 | 73.26284 | 7.049912
1323 | 71.66072 | 9.026173 | 50.22936 | E | 71.71584 | 71.6056 | 7.049813
1324 | 69.94373 | 9.466888 | 48.73168 | E | 69.92776 | 69.95969 | 7.053981
1325 | 67.33847 | 9.99675 | 46.39594 | E | 67.40839 | 67.26855 | 7.051651
1326 | 65.62324 | 10.95564 | 44.84461 | E | 65.83021 | 65.41627 | 7.051229
1327 | 63.85682 | 10.49806 | 43.39761 | E | 64.10669 | 63.60696 | 7.051616
1328 | 60.88308 | 10.11763 | 41.06977 | E | 61.18503 | 60.58112 | 7.054815
1329 | 58.98368 | 9.775328 | 39.57302 | E | 59.40462 | 58.56274 | 7.055595
1330 | 58.34092 | 8.919938 | 39.10477 | E | 58.66238 | 58.01945 | 7.056726
1331 | 58.40593 | 9.021917 | 39.11247 | E | 58.79305 | 58.0188 | 7.056988
1332 | 58.44654 | 8.814138 | 39.0972 | E | 58.79156 | 58.10151 | 7.055729
1333 | 58.46365 | 8.675632 | 39.13319 | E | 58.7686 | 58.15869 | 7.057605
1334 | 58.54447 | 8.405796 | 39.12425 | E | 58.90024 | 58.1887 | 7.054831
1335 | 58.54651 | 8.275335 | 39.10991 | E | 58.80883 | 58.28419 | 7.054379
1336 | 58.50606 | 8.02872 | 39.09288 | E | 58.79232 | 58.2198 | 7.053583
1337 | 58.58012 | 8.286903 | 39.08133 | E | 58.92497 | 58.23526 | 7.052213
1338 | 58.54182 | 7.667589 | 39.07637 | E | 58.85011 | 58.23354 | 7.051454
1339 | 58.62202 | 7.965161 | 39.07212 | E | 58.90842 | 58.33561 | 7.050987
1340 | 58.62051 | 7.952281 | 39.06573 | E | 58.95008 | 58.29093 | 7.050764
1341 | 58.6429 | 8.133362 | 39.06504 | E | 58.88807 | 58.39772 | 7.051331
1342 | 58.61335 | 8.008426 | 39.0666 | E | 58.93686 | 58.28984 | 7.051601
1343 | 58.62433 | 7.498891 | 39.06594 | E | 58.91617 | 58.33249 | 7.05029
1344 | 58.61882 | 7.71876 | 39.06899 | E | 58.90411 | 58.33352 | 7.051154
1345 | 58.59912 | 7.73951 | 39.07206 | E | 58.89442 | 58.30382 | 7.051897
1346 | 58.63617 | 7.641779 | 39.07192 | E | 58.92036 | 58.35199 | 7.051324
1347 | 58.59246 | 7.727834 | 39.05889 | E | 58.8952 | 58.28971 | 7.051493
1348 | 58.55945 | 7.658138 | 39.0809 | E | 58.8824 | 58.2365 | 7.05333
1349 | 58.63709 | 7.773772 | 39.04147 | E | 58.9208 | 58.35338 | 7.050102
1350 | 58.56378 | 7.712253 | 39.03474 | E | 58.79403 | 58.33354 | 7.051264
1351 | 58.60752 | 7.825989 | 39.00134 | E | 58.85695 | 58.35809 | 7.048905
1352 | 58.59507 | 8.09492 | 38.99388 | E | 58.84429 | 58.34585 | 7.049519

## HEADER
Title | CA-measurement
Device | DataPhysics OCA - Series
Customer | DataPhysics
Sample | Not Defined
Operator | pfeufe23
Remarks | DataPhysics