## DATA
Run-No | CA(M)[°] | Err[µm] | Vol[µL] | CM | CA(L)[°] | CA(R)[°] | BD[mm]
2585 | 48.26833 | 1.582821 | 21.88805 | E | 49.41945 | 47.11721 | 6.310678
2586 | 48.49961 | 1.634751 | 22.35126 | E | 49.58169 | 47.41753 | 6.351723
2587 | 48.57326 | 1.457107 | 23.22002 | E | 49.52021 | 47.62631 | 6.441054
2588 | 48.39389 | 1.568078 | 23.81941 | E | 49.44888 | 47.33889 | 6.507038
2589 | 48.12329 | 1.437985 | 24.393 | E | 49.28214 | 46.96445 | 6.5721
2590 | 47.94815 | 1.407145 | 24.83657 | E | 49.09154 | 46.80476 | 6.617491
2591 | 47.78879 | 1.34686 | 25.4351 | E | 48.89737 | 46.6802 | 6.673604
2592 | 47.78414 | 1.428381 | 25.7732 | E | 48.79152 | 46.77677 | 6.699368
2593 | 47.933 | 1.337878 | 26.10413 | E | 48.83726 | 47.02874 | 6.719059
2594 | 48.39735 | 1.333699 | 26.68772 | E | 49.17896 | 47.61575 | 6.74532
2595 | 48.94448 | 1.377327 | 27.09927 | E | 49.52349 | 48.36548 | 6.756763
2596 | 49.18872 | 1.434229 | 27.2854 | E | 49.71146 | 48.66598 | 6.761182
2597 | 49.63907 | 1.394657 | 27.62294 | E | 50.1133 | 49.16484 | 6.772822
2598 | 49.57068 | 1.339353 | 28.31317 | E | 49.5346 | 49.60676 | 6.830139
2599 | 49.81168 | 1.251019 | 28.72482 | E | 49.67532 | 49.94803 | 6.8554
2600 | 50.00354 | 1.308732 | 29.1277 | E | 49.70675 | 50.30032 | 6.881817
2601 | 50.34827 | 1.072229 | 29.83723 | E | 49.7788 | 50.91774 | 6.924669
2602 | 50.70328 | 1.002509 | 30.15964 | E | 49.94014 | 51.46642 | 6.9379
2603 | 50.96613 | 1.341856 | 30.42102 | E | 49.9461 | 51.98616 | 6.947328
2604 | 51.15739 | 1.274351 | 30.59817 | E | 50.0415 | 52.27328 | 6.953081
2605 | 51.51337 | 1.181455 | 31.10921 | E | 50.1049 | 52.92183 | 6.976142
2606 | 51.75912 | 1.329242 | 31.45029 | E | 50.19395 | 53.3243 | 6.990897
2607 | 52.10497 | 1.364796 | 31.86787 | E | 50.35388 | 53.85607 | 7.007315
2608 | 52.39232 | 1.41183 | 32.44843 | E | 50.39085 | 54.39378 | 7.03956
2609 | 52.46161 | 1.270199 | 32.88761 | E | 50.37363 | 54.54958 | 7.069243
2610 | 50.90752 | 2.537195 | 33.63461 | E | 49.73736 | 52.07769 | 7.165729
2611 | 50.93881 | 2.576314 | 34.04726 | E | 49.62229 | 52.25533 | 7.193018
2612 | 51.13713 | 3.007877 | 34.71592 | E | 49.66214 | 52.61211 | 7.228841
2613 | 51.29157 | 3.420643 | 35.12543 | E | 49.7799 | 52.80325 | 7.249714
2614 | 51.27542 | 3.420701 | 35.60748 | E | 49.69935 | 52.85149 | 7.283693
2615 | 49.81216 | 2.540967 | 37.32916 | E | 49.05617 | 50.56816 | 7.482818
2616 | 48.26949 | 3.106213 | 38.48127 | E | 48.22711 | 48.31187 | 7.636435
2617 | 47.40186 | 3.106006 | 38.8072 | E | 47.59685 | 47.20687 | 7.704653
2618 | 47.10995 | 2.786225 | 38.90164 | E | 47.2354 | 46.9845 | 7.734834
2619 | 46.86936 | 2.644186 | 38.9805 | E | 47.03811 | 46.70062 | 7.761994
2620 | 46.56236 | 2.435583 | 39.08773 | E | 46.79518 | 46.32953 | 7.788291
2621 | 46.29771 | 2.664032 | 39.16 | E | 46.5601 | 46.03532 | 7.810236
2622 | 45.7693 | 2.73194 | 39.3288 | E | 46.13375 | 45.40485 | 7.852341
2623 | 45.59611 | 2.712207 | 39.42405 | E | 46.02719 | 45.16503 | 7.869723
2624 | 45.44658 | 2.720726 | 39.48409 | E | 45.92369 | 44.96947 | 7.884376
2625 | 45.40911 | 2.58003 | 39.54986 | E | 45.91705 | 44.90117 | 7.893484
2626 | 45.27352 | 2.561151 | 39.5885 | E | 45.80638 | 44.74067 | 7.904521
2627 | 45.16153 | 2.587312 | 39.6147 | E | 45.73187 | 44.59119 | 7.91253
2628 | 44.9675 | 2.500045 | 39.50926 | E | 45.56993 | 44.36507 | 7.919061
2629 | 44.4033 | 2.426405 | 38.98381 | E | 45.06881 | 43.73779 | 7.922366
2630 | 43.6749 | 2.455421 | 38.32316 | E | 44.43291 | 42.9169 | 7.923629
2631 | 43.18753 | 2.449111 | 37.80453 | E | 44.03025 | 42.34482 | 7.921172
2632 | 42.44795 | 2.440332 | 37.1444 | E | 43.39935 | 41.49656 | 7.921761
2633 | 41.92609 | 2.48851 | 36.6485 | E | 42.96783 | 40.88435 | 7.920977
2634 | 41.27801 | 2.544104 | 35.98028 | E | 42.4158 | 40.14022 | 7.918162
2635 | 40.74176 | 2.64589 | 35.47756 | E | 41.97533 | 39.5082 | 7.917361
2636 | 39.81167 | 2.754849 | 34.59658 | E | 41.15836 | 38.46498 | 7.914701
2637 | 39.24337 | 2.708175 | 34.05934 | E | 40.67847 | 37.80828 | 7.91325
2638 | 38.49826 | 2.892241 | 33.34554 | E | 40.04845 | 36.94807 | 7.910453
2639 | 37.90977 | 3.098912 | 32.80996 | E | 39.52977 | 36.28978 | 7.909394
2640 | 36.50085 | 3.827813 | 31.41635 | E | 38.33739 | 34.66431 | 7.902633
2641 | 35.81081 | 4.252823 | 30.75712 | E | 37.74533 | 33.8763 | 7.900228
2642 | 35.10659 | 4.58478 | 30.11078 | E | 37.096 | 33.11717 | 7.899308
2643 | 33.67733 | 5.218192 | 28.7592 | E | 35.71813 | 31.63654 | 7.894956
2644 | 33.13362 | 5.194809 | 28.24415 | E | 35.20995 | 31.05729 | 7.893298
2645 | 32.46782 | 5.307769 | 27.5484 | E | 34.53369 | 30.40194 | 7.888138
2646 | 31.72919 | 5.646735 | 26.86227 | E | 33.85194 | 29.60644 | 7.885909
2647 | 30.45798 | 5.837288 | 25.66412 | E | 32.65003 | 28.26594 | 7.880018
2648 | 29.73464 | 5.986071 | 24.99377 | E | 31.94482 | 27.52446 | 7.876665
2649 | 28.9929 | 6.149148 | 24.33475 | E | 31.17257 | 26.81322 | 7.873968
2650 | 28.50636 | 6.151731 | 23.87098 | E | 30.70983 | 26.3029 | 7.872709
2651 | 27.76927 | 6.423917 | 23.20181 | E | 29.9939 | 25.54464 | 7.868947
2652 | 26.98496 | 6.682159 | 22.50301 | E | 29.22507 | 24.74485 | 7.863425
2653 | 26.38226 | 6.99203 | 21.9811 | E | 28.60815 | 24.15638 | 7.860819
2654 | 25.43576 | 7.021579 | 21.07832 | E | 27.64939 | 23.22213 | 7.851161
2655 | 25.34714 | 6.997731 | 21.02399 | E | 27.49919 | 23.19509 | 7.849854
2656 | 25.29922 | 6.983226 | 21.00403 | E | 27.38396 | 23.21448 | 7.849008
2657 | 25.33577 | 7.024617 | 20.9778 | E | 27.39344 | 23.27809 | 7.840315
2658 | 25.3402 | 7.014406 | 20.98067 | E | 27.4083 | 23.2721 | 7.839317
2659 | 25.33296 | 6.904708 | 20.9755 | E | 27.38733 | 23.27859 | 7.837515
2660 | 25.37712 | 7.043524 | 20.9596 | E | 27.43035 | 23.32389 | 7.833173
2661 | 25.32417 | 6.914834 | 20.95949 | E | 27.33556 | 23.31278 | 7.833887
2662 | 25.3452 | 6.848761 | 20.95881 | E | 27.35509 | 23.33531 | 7.832521
2663 | 25.3895 | 6.844571 | 20.97902 | E | 27.38382 | 23.39519 | 7.832289
2664 | 26.61391 | 5.541976 | 21.94988 | E | 28.43433 | 24.79348 | 7.833832
2665 | 27.39034 | 4.709579 | 22.62545 | E | 29.07749 | 25.7032 | 7.837705
2666 | 28.19876 | 4.05432 | 23.29577 | E | 29.73839 | 26.65913 | 7.840284
2667 | 29.02052 | 3.493002 | 23.96029 | E | 30.44738 | 27.59366 | 7.841967
2668 | 30.35471 | 2.813182 | 25.1646 | E | 31.53904 | 29.17038 | 7.849635
2669 | 31.18721 | 2.656121 | 25.87107 | E | 32.23585 | 30.13857 | 7.852354
2670 | 31.97767 | 2.497575 | 26.58753 | E | 32.8688 | 31.08653 | 7.856679
2671 | 33.34505 | 2.303098 | 27.81729 | E | 34.00792 | 32.68219 | 7.861753
2672 | 34.112 | 2.302496 | 28.51968 | E | 34.64536 | 33.57864 | 7.865115
2673 | 35.00065 | 2.132575 | 29.38057 | E | 35.395 | 34.6063 | 7.870221
2674 | 35.71942 | 2.276656 | 30.03855 | E | 36.00352 | 35.43532 | 7.872163
2675 | 36.77669 | 2.290137 | 31.04128 | E | 36.92014 | 36.63324 | 7.875664
2676 | 37.49229 | 2.463389 | 31.73097 | E | 37.54044 | 37.44413 | 7.878111
2677 | 38.15678 | 2.365919 | 32.41437 | E | 38.1567 | 38.15685 | 7.880565
2678 | 39.36666 | 2.485528 | 33.63226 | E | 39.29055 | 39.44278 | 7.885324
2679 | 39.99496 | 2.476704 | 34.30098 | E | 39.85801 | 40.13192 | 7.888027
2680 | 40.82886 | 2.460091 | 35.1315 | E | 40.67501 | 40.98271 | 7.889857
2681 | 41.51253 | 2.526505 | 35.77192 | E | 41.34431 | 41.68075 | 7.889927
2682 | 42.37836 | 2.447649 | 36.74984 | E | 42.17747 | 42.57925 | 7.895022
2683 | 43.01237 | 2.539635 | 37.41888 | E | 42.79561 | 43.22912 | 7.897241
2684 | 43.82034 | 2.574871 | 38.2407 | E | 43.56166 | 44.07901 | 7.897991
2685 | 44.7366 | 2.53861 | 39.26819 | E | 44.46453 | 45.00868 | 7.90211
2686 | 45.52783 | 2.542116 | 40.11478 | E | 45.2655 | 45.79016 | 7.904566
2687 | 46.11543 | 2.586021 | 40.76688 | E | 45.81125 | 46.41961 | 7.906272
2688 | 46.73084 | 2.576064 | 41.43819 | E | 46.44142 | 47.02026 | 7.909897
2689 | 47.51742 | 2.690622 | 42.41453 | E | 47.28355 | 47.75129 | 7.918944
2690 | 46.55992 | 3.856131 | 43.941 | E | 47.17437 | 45.94548 | 8.044985
2691 | 46.44829 | 3.812045 | 44.83037 | E | 47.18285 | 45.71373 | 8.104921
2692 | 45.84938 | 3.535872 | 45.02121 | E | 46.48129 | 45.21748 | 8.164552
2693 | 45.62552 | 3.229075 | 45.04996 | E | 46.24496 | 45.00608 | 8.191623
2694 | 45.33382 | 3.079466 | 45.04744 | E | 45.95297 | 44.71466 | 8.215793
2695 | 45.09033 | 2.890095 | 45.01722 | E | 45.65467 | 44.52599 | 8.234922
2696 | 44.95114 | 2.627733 | 44.97701 | E | 45.46722 | 44.43507 | 8.247085
2697 | 44.89558 | 2.690424 | 44.97741 | E | 45.40089 | 44.39029 | 8.254971
2698 | 44.72392 | 2.629113 | 44.95473 | E | 45.18888 | 44.25896 | 8.26726
2699 | 44.52053 | 2.602615 | 44.95325 | E | 45.04602 | 43.99505 | 8.281551
2700 | 44.4365 | 2.625201 | 44.93405 | E | 45.00523 | 43.86777 | 8.287684
2701 | 43.81013 | 2.510117 | 44.36139 | E | 44.45634 | 43.16393 | 8.292812
2702 | 43.11951 | 2.53832 | 43.56982 | E | 43.90331 | 42.3357 | 8.292486
2703 | 42.42619 | 2.515633 | 42.75116 | E | 43.35904 | 41.49334 | 8.290936
2704 | 41.82488 | 2.541552 | 42.07882 | E | 42.85859 | 40.79117 | 8.290387
2705 | 40.99836 | 2.672932 | 41.18359375 | E | 42.14611 | 39.8506 | 8.288045
2706 | 40.09777 | 2.732352 | 40.09506 | E | 41.47014 | 38.7254 | 8.282881
2707 | 39.25519 | 2.85712 | 39.19665 | E | 40.71798 | 37.7924 | 8.281093
2708 | 38.46162 | 3.047861 | 38.32217 | E | 40.09696 | 36.82629 | 8.278834
2709 | 37.68893 | 3.170256 | 37.47358 | E | 39.48386 | 35.894 | 8.276674
2710 | 36.49371 | 3.893802 | 36.12252 | E | 38.50994 | 34.47748 | 8.27086
2711 | 35.68422 | 4.431671 | 35.24492 | E | 37.83393 | 33.53452 | 8.267704
2712 | 34.8906 | 4.934263 | 34.36182 | E | 37.15875 | 32.62246 | 8.264547
2713 | 34.11015 | 5.462741 | 33.46798 | E | 36.48879 | 31.73152 | 8.25987
2714 | 33.27565 | 6.002558 | 32.57028 | E | 35.73202 | 30.81928 | 8.256774
2715 | 32.51901 | 6.145753 | 31.72271 | E | 35.00179 | 30.03624 | 8.253782
2716 | 31.75533 | 6.242056 | 30.87914 | E | 34.26318 | 29.24748 | 8.249927
2717 | 30.41011 | 6.560179 | 29.39184 | E | 32.98072 | 27.83951 | 8.244369
2718 | 29.71947 | 6.921757 | 28.69529 | E | 32.30165 | 27.13729 | 8.242219
2719 | 28.90903 | 6.989563 | 27.7964 | E | 31.54074 | 26.27732 | 8.23591
2720 | 28.14701 | 7.165211 | 26.91776 | E | 30.8368 | 25.45722 | 8.229093
2721 | 27.45501 | 7.221331 | 26.20428 | E | 30.09804 | 24.81198 | 8.22613
2722 | 27.3342 | 6.896903 | 26.07832 | E | 29.92426 | 24.74414 | 8.226748
2723 | 27.36185 | 6.800923 | 26.04917 | E | 29.9445 | 24.7792 | 8.2246
2724 | 27.33931 | 6.667417 | 26.04618 | E | 29.90242 | 24.77619 | 8.225727
2725 | 27.34262 | 6.584431 | 26.03532 | E | 29.90136 | 24.78389 | 8.224705
2726 | 27.34561 | 6.569559 | 26.02141 | E | 29.91057 | 24.78065 | 8.223025
2727 | 27.51311 | 6.248991 | 26.21023 | E | 30.00876 | 25.01745 | 8.227146
2728 | 28.62955 | 5.151432 | 27.32911 | E | 30.9173 | 26.34181 | 8.233745
2729 | 29.85887 | 4.012682 | 28.55459 | E | 31.90308 | 27.81465 | 8.237986
2730 | 30.88838 | 3.291299 | 29.59925 | E | 32.73086 | 29.04591 | 8.243296
2731 | 32.35788 | 2.765603 | 31.11992 | E | 33.90351 | 30.81224 | 8.248946
2732 | 33.52657 | 2.566651 | 32.36495 | E | 34.83937 | 32.21376 | 8.254506
2733 | 34.49909 | 2.449681 | 33.44743 | E | 35.6207 | 33.37748 | 8.261404
2734 | 36.01324 | 2.483369 | 35.08329 | E | 36.9186 | 35.10788 | 8.269225
2735 | 36.91638 | 2.435736 | 36.07027 | E | 37.62357 | 36.20919 | 8.270664
2736 | 37.89853 | 2.454951 | 37.2383 | E | 38.44251 | 37.35455 | 8.276344
2737 | 38.83094 | 2.549565 | 38.29542 | E | 39.28662 | 38.37526 | 8.27993
2738 | 40.37851 | 2.605361 | 40.20952 | E | 40.68152 | 40.07549 | 8.287809
2739 | 41.29919 | 2.704278 | 41.25161 | E | 41.54668 | 41.05169 | 8.289932
2740 | 42.27577 | 2.82128 | 42.42328 | E | 42.46918 | 42.08236 | 8.293658
2741 | 43.30554 | 2.975587 | 43.76389 | E | 43.46665 | 43.14443 | 8.299863
2742 | 44.17639 | 2.982005 | 44.78131 | E | 44.36493 | 43.98786 | 8.300936
2743 | 45.16191 | 2.963146 | 46.01233 | E | 45.3357 | 44.98812 | 8.305657
2744 | 45.66479 | 3.471981 | 47.33179 | E | 45.98888 | 45.34071 | 8.333667
2745 | 45.98507 | 3.772481 | 49.22784 | E | 46.61813 | 45.35201 | 8.410308
2746 | 45.92706 | 3.643329 | 50.08068 | E | 46.48918 | 45.36493 | 8.469045
2747 | 45.91222 | 2.524277 | 49.6722 | E | 45.8942 | 45.93024 | 8.49675
2748 | 45.73255 | 2.433415 | 49.33207 | E | 45.53238 | 45.93272 | 8.498
2749 | 45.6521 | 2.452628 | 49.20059 | E | 45.37944 | 45.92476 | 8.498389
2750 | 45.45136 | 2.397577 | 48.97482 | E | 45.16118 | 45.74154 | 8.49796
2751 | 45.3409 | 2.391028 | 48.8203 | E | 45.03593 | 45.64586 | 8.498457
2752 | 45.12827 | 2.404733 | 48.50438 | E | 44.8418 | 45.41475 | 8.496139
2753 | 44.37011 | 2.430438 | 47.59866 | E | 44.21432 | 44.52589 | 8.494725
2754 | 43.40345 | 2.521486 | 46.41901 | E | 43.48008 | 43.32682 | 8.491826
2755 | 42.26967 | 2.680048 | 45.03749 | E | 42.63261 | 41.90673 | 8.488392
2756 | 41.09319 | 2.879751 | 43.60572 | E | 41.73619 | 40.4502 | 8.482815
2757 | 40.27522 | 3.159062 | 42.60811 | E | 41.11362 | 39.43681 | 8.479646
2758 | 39.23654 | 3.547166 | 41.45033 | E | 40.29335 | 38.17973 | 8.477777
2759 | 37.99919 | 4.240181 | 39.89361 | E | 39.42653 | 36.57185 | 8.469362
2760 | 37.08815 | 4.977267 | 38.85244 | E | 38.73032 | 35.44598 | 8.466937
2761 | 36.01256 | 6.028846 | 37.62866 | E | 37.85468 | 34.17045 | 8.463071
2762 | 34.88848 | 6.85856 | 36.27179 | E | 36.95282 | 32.82414 | 8.455946
2763 | 33.86771 | 7.435283 | 35.1137 | E | 36.04023 | 31.69519 | 8.452649
2764 | 32.84214 | 7.93747 | 33.92654 | E | 35.11486 | 30.56943 | 8.448473
2765 | 31.84941 | 8.28283 | 32.69597 | E | 34.2386 | 29.46022 | 8.440086
2766 | 30.51634 | 8.48595 | 31.1203 | E | 32.95133 | 28.08135 | 8.430964
2767 | 29.72718 | 8.570132 | 30.17349 | E | 32.20844 | 27.24591 | 8.425036
2768 | 29.61812 | 8.359828 | 30.06071 | E | 32.05095 | 27.18529 | 8.425737
2769 | 29.61098 | 8.217141 | 30.05841 | E | 32.01521 | 27.20675 | 8.42675
2770 | 29.60544 | 8.075843 | 30.05081 | E | 31.9691 | 27.24179 | 8.42699
2771 | 29.62681 | 7.850379 | 30.05091 | E | 31.99326 | 27.26036 | 8.426195
2772 | 29.67233 | 7.91585 | 30.04483 | E | 32.05138 | 27.29328 | 8.42481
2773 | 29.68713 | 7.757636 | 30.06752 | E | 32.02436 | 27.34991 | 8.425846
2774 | 30.45202 | 6.76074 | 30.93716 | E | 32.56721 | 28.33683 | 8.43108
2775 | 31.396 | 5.654989 | 31.96585 | E | 33.27055 | 29.52145 | 8.435995
2776 | 32.7239 | 4.350487 | 33.37323 | E | 34.30529 | 31.14251 | 8.441545
2777 | 33.72073 | 3.57904 | 34.58981 | E | 35.01841 | 32.42304 | 8.451327
2778 | 34.60515 | 3.169882 | 35.55835 | E | 35.66854 | 33.54175 | 8.453671
2779 | 35.67561 | 2.772659 | 36.75848 | E | 36.51382 | 34.83739 | 8.458842
2780 | 37.17032 | 2.503546 | 38.51043 | E | 37.64033 | 36.70031 | 8.466619
2781 | 38.22472 | 2.410203 | 39.72461 | E | 38.40364 | 38.04581 | 8.470607
2782 | 39.16153 | 2.512379 | 40.91155 | E | 39.12133 | 39.20173 | 8.476744
2783 | 40.60099 | 2.494246 | 42.7278 | E | 40.29243 | 40.90955 | 8.484278
2784 | 41.59724 | 2.526355 | 43.91892 | E | 41.165 | 42.02947 | 8.486177
2785 | 42.54963 | 2.52294 | 45.1231 | E | 42.04086 | 43.0584 | 8.488979
2786 | 43.43532 | 2.48952 | 46.28717 | E | 42.88286 | 43.98778 | 8.491511
2787 | 44.5834 | 2.621915 | 47.75718 | E | 43.91653 | 45.25027 | 8.495484
2788 | 45.46506 | 2.718743 | 48.90195 | E | 44.75305 | 46.17706 | 8.497878
2789 | 46.30325 | 2.95245 | 50.0738 | E | 45.55281 | 47.0537 | 8.501499
2790 | 47.35043 | 3.030915 | 51.32925 | E | 46.7828 | 47.91805 | 8.502618
2791 | 46.8131 | 3.203433 | 50.59923 | E | 46.29691 | 47.32929 | 8.499119
2792 | 46.2971 | 3.180315 | 49.83554 | E | 45.90989 | 46.68432 | 8.494421
2793 | 46.1528 | 3.25711 | 49.52593 | E | 45.91792 | 46.38767 | 8.492689
2794 | 46.04542 | 3.32918 | 49.30895 | E | 45.93922 | 46.15162 | 8.492016
2795 | 45.93616 | 3.314715 | 49.1747 | E | 45.88888 | 45.98345 | 8.492168
2796 | 45.89848 | 3.360527 | 49.08004 | E | 45.88917 | 45.90779 | 8.490939
2797 | 45.49374 | 3.046521 | 48.59181 | E | 45.62943 | 45.35806 | 8.489671
2798 | 44.46864 | 2.52771 | 47.35563 | E | 44.92953 | 44.00775 | 8.487335
2799 | 43.4665 | 2.528034 | 46.19237 | E | 44.1368 | 42.7962 | 8.483962
2800 | 42.4089 | 2.899065 | 44.93661 | E | 43.41018 | 41.40761 | 8.48137
2801 | 41.0013 | 3.924953 | 43.25027 | E | 42.43034 | 39.57227 | 8.475773
2802 | 39.86414 | 5.00117 | 41.9474 | E | 41.57279 | 38.1555 | 8.471091
2803 | 38.71143 | 6.376001 | 40.66322 | E | 40.76785 | 36.65501 | 8.468728
2804 | 37.43023 | 8.120296 | 39.24084 | E | 39.8446 | 35.01586 | 8.465849
2805 | 36.19044 | 9.93152 | 37.82741 | E | 38.91623 | 33.46466 | 8.459338
2806 | 35.20393 | 11.20233 | 36.69614 | E | 38.16637 | 32.24148 | 8.454319
2807 | 34.14379 | 12.03912 | 35.39675 | E | 37.32798 | 30.9596 | 8.44785
2808 | 32.65099 | 12.8291 | 33.63902 | E | 35.98301 | 29.31897 | 8.440022
2809 | 31.54745 | 13.39512 | 32.42115 | E | 34.9601 | 28.13479 | 8.435759
2810 | 31.02278 | 13.57365 | 31.74496 | E | 34.49325 | 27.55231 | 8.429955
2811 | 30.99953 | 13.08866 | 31.70382 | E | 34.31984 | 27.67923 | 8.429937
2812 | 31.02601 | 12.73906 | 31.69125 | E | 34.34752 | 27.70451 | 8.428238
2813 | 31.00012 | 12.55817 | 31.68368 | E | 34.23334 | 27.76691 | 8.429146
2814 | 31.02218 | 12.34323 | 31.67732 | E | 34.27145 | 27.77291 | 8.428024
2815 | 31.71154 | 11.12062 | 32.48822 | E | 34.6927 | 28.73037 | 8.435589
2816 | 32.81363 | 9.48232 | 33.58556 | E | 35.53781 | 30.08946 | 8.437609
2817 | 34.04778 | 7.65571 | 34.88139 | E | 36.45522 | 31.64035 | 8.441951
2818 | 35.29109 | 5.940001 | 36.34545 | E | 37.27871 | 33.30347 | 8.451542
2819 | 36.4283 | 4.761561 | 37.59215 | E | 38.09964 | 34.75696 | 8.456218
2820 | 37.52719 | 3.829969 | 38.83281 | E | 38.85933 | 36.19504 | 8.461003
2821 | 38.66196 | 3.132302 | 40.12893 | E | 39.69158 | 37.63233 | 8.465973
2822 | 40.19919 | 2.838407 | 41.90974 | E | 40.80729 | 39.5911 | 8.471794
2823 | 41.24222 | 2.770687 | 43.14471 | E | 41.58844 | 40.896 | 8.475212
2824 | 42.22398 | 2.869107 | 44.40127 | E | 42.39642 | 42.05153 | 8.481011
2825 | 43.22311 | 3.152388 | 45.64602 | E | 43.22977 | 43.21645 | 8.483435
2826 | 44.16742 | 3.349544 | 46.90923 | E | 44.07542 | 44.25942 | 8.487804
2827 | 45.20543 | 3.553849 | 48.20036 | E | 45.04567 | 45.36519 | 8.491903
2828 | 46.14092 | 3.598494 | 49.37602 | E | 45.92565 | 46.35619 | 8.494257
2829 | 47.42022 | 3.840519 | 51.04327 | E | 47.10312 | 47.73732 | 8.49793
2830 | 48.38538 | 4.181639 | 52.12879 | E | 47.87722 | 48.89355 | 8.49824
2831 | 47.89284 | 4.11919 | 51.65722 | E | 47.09412 | 48.69156 | 8.496956
2832 | 47.04915 | 4.08904 | 50.44043 | E | 46.3057 | 47.79259 | 8.488132
2833 | 46.85036 | 4.142468 | 50.1106 | E | 46.2638 | 47.43691 | 8.48809
2834 | 47.78329 | 5.692752 | 50.02694 | E | 47.81107 | 47.75552 | 8.470326
2835 | 47.40214 | 5.636837 | 50.0134 | E | 47.41103 | 47.39325 | 8.493992
2836 | 46.50047 | 4.623104 | 49.05931 | E | 46.81353 | 46.1874 | 8.497573
2837 | 45.55292 | 3.43811 | 47.894 | E | 46.20918 | 44.89666 | 8.49475
2838 | 44.57225 | 3.641357 | 46.72938 | E | 45.62017 | 43.52433 | 8.491019
2839 | 43.12076 | 5.039853 | 44.94762 | E | 44.72911 | 41.51241 | 8.483245
2840 | 41.95644 | 6.411632 | 43.56853 | E | 43.97853 | 39.93436 | 8.478049
2841 | 40.93954 | 7.742423 | 42.35048 | E | 43.35695 | 38.52214 | 8.472573
2842 | 39.88376 | 9.239039 | 41.20023 | E | 42.65404 | 37.11348 | 8.470189
2843 | 38.6054 | 11.13292 | 39.71559 | E | 41.8562 | 35.3546 | 8.462644
2844 | 37.42391 | 12.66182 | 38.35286 | E | 41.03288 | 33.81495 | 8.458034
2845 | 36.33739 | 13.69209 | 37.13314 | E | 40.16936 | 32.50542 | 8.454751
2846 | 34.93571 | 14.21231 | 35.36618 | E | 38.9851 | 30.88633 | 8.443852
2847 | 33.93616 | 14.61713 | 34.21097 | E | 38.10894 | 29.76337 | 8.440703
2848 | 33.47332 | 14.00634 | 33.67566 | E | 37.48458 | 29.46206 | 8.437254
2849 | 33.43837 | 13.85439 | 33.67319 | E | 37.3905 | 29.48625 | 8.439877
2850 | 33.45717 | 13.6973 | 33.63671875 | E | 37.41916 | 29.49518 | 8.436808
2851 | 33.46464 | 13.60857 | 33.63107 | E | 37.40977 | 29.51951 | 8.436393
2852 | 33.54804 | 13.53396 | 33.62062 | E | 37.53386 | 29.56222 | 8.432921
2853 | 33.44664 | 13.47218 | 33.62119 | E | 37.34297 | 29.55031 | 8.436729
2854 | 33.43716 | 13.4138 | 33.61807 | E | 37.34849 | 29.52582 | 8.437072
2855 | 33.46027 | 13.43107 | 33.62176 | E | 37.3657 | 29.55483 | 8.436823
2856 | 33.46911 | 13.38221 | 33.60523 | E | 37.37291 | 29.5653 | 8.435328
2857 | 33.44443 | 13.42403 | 33.59594 | E | 37.34327 | 29.54559 | 8.435424
2858 | 33.44285 | 13.44716 | 33.58877 | E | 37.33857 | 29.54713 | 8.435353
2859 | 33.44804 | 13.36248 | 33.58544 | E | 37.39847 | 29.49761 | 8.435061
2860 | 33.43386 | 13.36895 | 33.59357 | E | 37.32371 | 29.54401 | 8.436355
2861 | 33.42567 | 13.37096 | 33.56403 | E | 37.3291 | 29.52224 | 8.434332
2862 | 33.4029 | 13.36968 | 33.56674 | E | 37.28321 | 29.52259 | 8.435331
2863 | 33.43407 | 13.34629 | 33.56723 | E | 37.3316 | 29.53655 | 8.434281
2864 | 33.41386 | 13.35891 | 33.54749 | E | 37.33339 | 29.49434 | 8.433981
2865 | 33.40675 | 13.43788 | 33.54398 | E | 37.27562 | 29.53788 | 8.433853
2866 | 33.46904 | 13.33501 | 33.5456 | E | 37.40697 | 29.53111 | 8.431695
2867 | 33.42097 | 13.38882 | 33.55463 | E | 37.33181 | 29.51014 | 8.434601
2868 | 33.41141 | 13.39528 | 33.53304 | E | 37.33678 | 29.48604 | 8.433356
2869 | 33.39206 | 13.38388 | 33.54356 | E | 37.28956 | 29.49455 | 8.435061
2870 | 33.40034 | 13.37408 | 33.53415 | E | 37.32592 | 29.47476 | 8.43424
2871 | 33.38968 | 13.35724 | 33.52151 | E | 37.29168 | 29.48769 | 8.433612
2872 | 33.40573 | 13.41787 | 33.51416 | E | 37.33079 | 29.48067 | 8.432585
2873 | 33.37717 | 13.35646 | 33.508 | E | 37.27986 | 29.47447 | 8.433136
2874 | 33.36007 | 13.35614 | 33.56322 | E | 37.32409 | 29.39605 | 8.439035
2875 | 33.32267 | 13.43199 | 33.54891 | E | 37.26747 | 29.37787 | 8.439274
2876 | 33.35255 | 13.42764 | 33.50622 | E | 37.23795 | 29.46714 | 8.434143
2877 | 33.3666 | 13.42317 | 33.51921 | E | 37.29302 | 29.44019 | 8.43505
2878 | 33.33786 | 13.43611 | 33.50681 | E | 37.24976 | 29.42595 | 8.43537
2879 | 33.33928 | 13.43262 | 33.49525 | E | 37.25175 | 29.42682 | 8.434422
2880 | 33.30799 | 13.46709 | 33.4837 | E | 37.20647 | 29.40952 | 8.43471
2881 | 33.33666 | 13.43058 | 33.48025 | E | 37.23503 | 29.43829 | 8.43358
2882 | 33.33939 | 13.44578 | 33.45988 | E | 37.26567 | 29.41312 | 8.43202
2883 | 33.29549 | 13.45084 | 33.45575 | E | 37.19403 | 29.39696 | 8.433261
2884 | 33.37806 | 13.44696 | 33.46187 | E | 37.33278 | 29.42334 | 8.431154
2885 | 33.2912 | 13.49167 | 33.44168 | E | 37.19688 | 29.38552 | 8.432624

## HEADER
Title | CA-measurement
Device | DataPhysics OCA - Series
Customer | DataPhysics
Sample | Not Defined
Operator | pfeufe23
Remarks | DataPhysics