## DATA
Run-No | CA(M)[°] | Err[µm] | Vol[µL] | CM | CA(L)[°] | CA(R)[°] | BD[mm]
3179 | 41.07262 | 1.328686 | 14.27316 | E | 41.27961 | 40.86562 | 5.784402
3180 | 41.10038 | 1.071665 | 14.26447 | E | 41.33233 | 40.86843 | 5.783714
3181 | 41.06013 | 1.098239 | 14.2584 | E | 41.29622 | 40.82405 | 5.783441
3182 | 41.06414 | 1.247323 | 14.27175 | E | 41.2928 | 40.83547 | 5.785302
3183 | 41.04913 | 1.166025 | 14.26203 | E | 41.25503 | 40.84322 | 5.784716
3184 | 41.04257 | 0.9792476 | 14.24516 | E | 41.26801 | 40.81712 | 5.783195
3185 | 41.02279 | 1.059325 | 14.24634 | E | 41.24253 | 40.80304 | 5.783384
3186 | 41.02142 | 1.137021 | 14.2418 | E | 41.2347 | 40.80816 | 5.783269
3187 | 41.02911 | 1.051402 | 14.23908 | E | 41.22826 | 40.82996 | 5.78313
3188 | 41.00632 | 0.9664528 | 14.23403 | E | 41.20667 | 40.80597 | 5.783229
3189 | 41.0332 | 0.9081331 | 14.2305 | E | 41.23415 | 40.83226 | 5.78289
3190 | 40.93446 | 0.9791013 | 14.21444 | E | 41.12491 | 40.74401 | 5.783287
3191 | 41.04327 | 0.8641961 | 14.23595 | E | 41.25 | 40.83655 | 5.78315
3192 | 42.09411 | 1.585252 | 14.6955 | E | 42.3183 | 41.86992 | 5.792477
3193 | 43.7953 | 2.306904 | 15.40561 | E | 43.87702 | 43.71357 | 5.805073
3194 | 43.05652 | 2.496265 | 16.0708 | E | 43.68457 | 42.42847 | 5.911971
3195 | 42.50254 | 2.90702 | 16.7534 | E | 43.36077 | 41.6443 | 6.021952
3196 | 42.36277 | 3.518384 | 17.82028 | E | 42.88615 | 41.83938 | 6.170886
3197 | 42.65756 | 3.189666 | 18.35301 | E | 43.09799 | 42.21713 | 6.226443
3198 | 42.92506 | 3.180383 | 18.9125 | E | 43.43665 | 42.41348 | 6.27836
3199 | 42.98407 | 3.273152 | 19.49813 | E | 43.69012 | 42.27802 | 6.337623
3200 | 43.38262 | 3.721622 | 20.40816 | E | 44.33152 | 42.43372 | 6.414276
3201 | 43.895 | 3.390939 | 20.87375 | E | 44.85672 | 42.93327 | 6.450134
3202 | 44.26313 | 3.321011 | 21.21844 | E | 45.09427 | 43.43198 | 6.481954
3203 | 44.49339 | 3.768011 | 22.31317 | E | 45.11883 | 43.86794 | 6.592082
3204 | 44.69387 | 3.539153 | 23.01433 | E | 45.15628 | 44.23146 | 6.659484
3205 | 44.49616 | 4.085911 | 23.57068 | E | 44.9345 | 44.05783 | 6.715696
3206 | 44.33593 | 4.072534 | 24.14707 | E | 44.75291 | 43.91895 | 6.777087
3207 | 44.29772 | 4.12911 | 24.95753 | E | 44.69983 | 43.89561 | 6.859119
3208 | 44.08989 | 3.812544 | 25.61964 | E | 44.46606 | 43.71372 | 6.941966
3209 | 44.19333 | 3.842251 | 26.20585 | E | 44.55493 | 43.83174 | 6.99854
3210 | 43.90015 | 4.7696 | 27.29037 | E | 44.19302 | 43.60728 | 7.111367
3211 | 44.0243 | 5.503285 | 27.7581 | E | 44.23851 | 43.81009 | 7.140039
3212 | 44.40899 | 5.703991 | 28.14657 | E | 44.42158 | 44.39639 | 7.155951
3213 | 44.64724 | 5.892419 | 28.47131 | E | 44.46738 | 44.8271 | 7.170985
3214 | 44.99182 | 5.854355 | 29.02098 | E | 44.58574 | 45.39789 | 7.195379
3215 | 45.30734 | 5.712642 | 29.38147 | E | 44.81946 | 45.79523 | 7.210762
3216 | 45.71804 | 5.766008 | 29.83476 | E | 44.93243 | 46.50365 | 7.230605
3217 | 46.0022 | 6.242246 | 30.2366 | E | 44.83142 | 47.17299 | 7.25315
3218 | 46.19306 | 6.674477 | 30.69511 | E | 44.7653 | 47.62083 | 7.276842
3219 | 46.35113 | 6.963224 | 30.92302 | E | 44.66035 | 48.0419 | 7.287714
3220 | 46.48946 | 7.163255 | 31.19262 | E | 44.60241 | 48.37651 | 7.299892
3221 | 46.6993 | 7.305999 | 31.62381 | E | 44.66751 | 48.7311 | 7.320074
3222 | 46.96257 | 7.803662 | 32.09803 | E | 44.87567 | 49.04947 | 7.340544
3223 | 47.26089 | 7.47213 | 32.41351 | E | 44.99508 | 49.5267 | 7.353626
3224 | 48.00726 | 6.967033 | 33.03529 | E | 45.75235 | 50.26217 | 7.384603
3225 | 48.27348 | 5.709423 | 33.36375 | E | 45.90205 | 50.64491 | 7.407435
3226 | 48.53092 | 5.490806 | 33.8544 | E | 46.23892 | 50.82292 | 7.439818
3227 | 48.67758 | 7.806724 | 34.2918 | E | 46.39047 | 50.96469 | 7.468773
3228 | 48.51037 | 6.940715 | 34.90263 | E | 46.17702 | 50.84372 | 7.518218
3229 | 48.52278 | 6.338199 | 35.28151 | E | 46.20012 | 50.84543 | 7.546858
3230 | 48.39329 | 6.159937 | 35.5304 | E | 46.20287 | 50.58371 | 7.574481
3231 | 48.00813 | 5.985263 | 35.56763 | E | 46.02466 | 49.99159 | 7.609611
3232 | 47.50002 | 5.967118 | 35.48667 | E | 45.50973 | 49.4903 | 7.634931
3233 | 47.29108 | 5.574702 | 35.43997 | E | 45.30135 | 49.28081 | 7.646887
3234 | 46.99963 | 5.638971 | 35.35875 | E | 45.08826 | 48.91101 | 7.656586
3235 | 46.6689 | 5.383225 | 35.216 | E | 44.67375 | 48.66405 | 7.666912
3236 | 46.57621 | 5.184802 | 35.17098 | E | 44.62489 | 48.52753 | 7.670574
3237 | 46.40691 | 6.064616 | 35.1728 | E | 44.45465 | 48.35917 | 7.678185
3238 | 46.31722 | 5.945197 | 35.13697 | E | 44.40962 | 48.22483 | 7.681513
3239 | 46.28022 | 5.985545 | 35.10318 | E | 44.39988 | 48.16056 | 7.68184
3240 | 46.23439 | 5.939137 | 35.04429 | E | 44.36469 | 48.1041 | 7.68105
3241 | 45.77992 | 5.041821 | 34.6319 | E | 43.9395 | 47.62035 | 7.679482
3242 | 44.13243 | 2.981754 | 33.30354 | E | 42.41865 | 45.84621 | 7.672628
3243 | 43.48072 | 2.187667 | 32.76585 | E | 41.85276 | 45.10869 | 7.667957
3244 | 42.59099 | 1.654289 | 32.09422 | E | 41.04483 | 44.13716 | 7.665523
3245 | 40.96078 | 4.302953 | 30.74269 | E | 39.49223 | 42.42933 | 7.65547
3246 | 40.25023 | 5.000549 | 30.23905 | E | 38.865 | 41.63546 | 7.651672
3247 | 39.41987 | 6.724861 | 29.55272 | E | 38.11681 | 40.72293 | 7.645722
3248 | 38.55366 | 8.396252 | 28.82645 | E | 37.28075 | 39.82656 | 7.637526
3249 | 36.96061 | 11.36122 | 27.58143 | E | 35.82167 | 38.09954 | 7.625451
3250 | 36.03078 | 12.43997 | 26.88168 | E | 34.98086 | 37.08072 | 7.619974
3251 | 35.28403 | 13.06188 | 26.20081 | E | 34.23655 | 36.33152 | 7.6121
3252 | 33.54303 | 14.95217 | 24.85398 | E | 32.66949 | 34.41657 | 7.595839
3253 | 32.75784 | 15.17466 | 24.1855 | E | 31.92003 | 33.59564 | 7.584719
3254 | 31.93983 | 14.39684 | 23.56221 | E | 31.18703 | 32.69264 | 7.578905
3255 | 30.944 | 14.2329 | 22.91786 | E | 30.33055 | 31.55745 | 7.571777
3256 | 29.68498 | 14.87471 | 21.94223 | E | 29.18676 | 30.1832 | 7.559354
3257 | 28.68588 | 14.28545 | 21.30879 | E | 28.27643 | 29.09534 | 7.553935
3258 | 27.69322 | 13.1506 | 20.51027 | E | 27.29311 | 28.09332 | 7.541615
3259 | 26.30458 | 13.67505 | 19.37399 | E | 25.9704 | 26.63876 | 7.518013
3260 | 25.54512 | 14.94532 | 18.72144 | E | 25.24998 | 25.84026 | 7.501487
3261 | 24.834 | 14.06851 | 18.0984 | E | 24.51218 | 25.15582 | 7.486408
3262 | 24.17761 | 14.26464 | 17.44148 | E | 23.85439 | 24.50084 | 7.465775
3263 | 23.62535 | 14.29606 | 16.76734 | E | 23.26484 | 23.98586 | 7.441897
3264 | 23.70435 | 14.12488 | 16.70954 | E | 23.29072 | 24.11798 | 7.436573
3265 | 23.59885 | 13.28164 | 16.73266 | E | 23.22122 | 23.97647 | 7.439335
3266 | 23.71209 | 13.50087 | 16.72418 | E | 23.32994 | 24.09424 | 7.436264
3267 | 23.6278 | 13.12487 | 16.72445 | E | 23.26553 | 23.99008 | 7.43732
3268 | 23.70029 | 12.90935 | 16.72708 | E | 23.34102 | 24.05955 | 7.433849
3269 | 23.67829 | 12.7156 | 16.73418 | E | 23.32 | 24.03659 | 7.435128
3270 | 23.71655 | 12.48928 | 16.72626 | E | 23.39503 | 24.03806 | 7.432113
3271 | 23.83238 | 12.43933 | 16.74549 | E | 23.47183 | 24.19293 | 7.43117
3272 | 24.50151 | 9.217777 | 17.39618 | E | 24.12975 | 24.87327 | 7.453916
3273 | 25.61106 | 5.697396 | 18.40547 | E | 25.18441 | 26.03771 | 7.484857
3274 | 26.56956 | 4.209421 | 19.08554 | E | 26.08169 | 27.05744 | 7.499141
3275 | 27.82102 | 3.013998 | 19.96095 | E | 27.2193 | 28.42274 | 7.516729
3276 | 28.85951 | 2.260346 | 20.66082 | E | 28.13676 | 29.58226 | 7.526643
3277 | 30.27233 | 1.957285 | 21.53373 | E | 29.38236 | 31.16229 | 7.538379
3278 | 31.58142 | 3.075402 | 22.4276 | E | 30.58643 | 32.57642 | 7.549377
3279 | 32.60341 | 4.088147 | 23.13639 | E | 31.45178 | 33.75505 | 7.558769
3280 | 34.13142 | 4.958288 | 24.1514 | E | 32.80305 | 35.45979 | 7.569655
3281 | 35.25079 | 5.613723 | 24.96977 | E | 33.77476 | 36.72681 | 7.57803
3282 | 36.32344 | 6.420373 | 25.83031 | E | 34.7575 | 37.88939 | 7.588447
3283 | 37.36933 | 6.775867 | 26.70192 | E | 35.73425 | 39.00442 | 7.598218
3284 | 38.38834 | 7.076963 | 27.56729 | E | 36.69403 | 40.08264 | 7.607839
3285 | 39.17649 | 7.268383 | 28.2298 | E | 37.45771 | 40.89526 | 7.613168
3286 | 40.14668 | 7.557815 | 29.04865 | E | 38.32906 | 41.9643 | 7.620689
3287 | 41.0901 | 7.878565 | 29.8482 | E | 39.29075 | 42.88946 | 7.626699
3288 | 41.95629 | 7.573787 | 30.62347 | E | 40.10651 | 43.80607 | 7.633772
3289 | 42.68257 | 7.409069 | 31.37736 | E | 40.85265 | 44.51249 | 7.640268
3290 | 43.62069 | 7.615651 | 32.19173 | E | 41.78936 | 45.45203 | 7.646434
3291 | 44.33899 | 7.644724 | 32.83665 | E | 42.48257 | 46.19542 | 7.650246
3292 | 45.22414 | 7.728531 | 33.65243 | E | 43.30605 | 47.14224 | 7.655676
3293 | 46.05195 | 7.655725 | 34.45856 | E | 44.13339 | 47.9705 | 7.662069
3294 | 46.87183 | 7.955698 | 35.25524 | E | 44.91581 | 48.82785 | 7.667663
3295 | 47.64532 | 7.272533 | 36.03515 | E | 45.6884 | 49.60223 | 7.673669
3296 | 48.64781 | 7.243732 | 36.96986 | E | 46.67667 | 50.61895 | 7.679419
3297 | 49.40338 | 7.840889 | 37.77835 | E | 47.38974 | 51.41702 | 7.68671
3298 | 50.38953 | 8.731582 | 39.03354 | E | 48.55598 | 52.22307 | 7.702039
3299 | 50.00278 | 9.521368 | 39.00824 | E | 48.75061 | 51.25495 | 7.718549
3300 | 47.70683 | 12.66653 | 38.66681 | E | 46.1467 | 49.26696 | 7.788033
3301 | 45.65699 | 16.82729 | 38.77159 | E | 44.11367 | 47.20032 | 7.863477
3302 | 45.21869 | 18.01961 | 38.77374 | E | 43.76623 | 46.67115 | 7.877269
3303 | 44.65472 | 19.88923 | 38.82903 | E | 43.41161 | 45.89783 | 7.894561
3304 | 44.41497 | 20.72069 | 38.85647 | E | 43.24535 | 45.58459 | 7.904061
3305 | 44.16875 | 21.1266 | 38.75821 | E | 43.11288 | 45.22462 | 7.90633
3306 | 43.90106 | 20.71801 | 38.52391 | E | 42.88173 | 44.92039 | 7.905559
3307 | 42.97264 | 19.80933 | 37.79748 | E | 42.06535 | 43.87993 | 7.904041
3308 | 41.48765 | 15.34525 | 36.25937 | E | 40.58702 | 42.38828 | 7.892601
3309 | 40.51752 | 13.98748 | 35.45959 | E | 39.73283 | 41.30222 | 7.888422
3310 | 39.58648 | 10.17448 | 34.3984 | E | 38.80591 | 40.36704 | 7.877197
3311 | 38.5753 | 6.615096 | 33.33991 | E | 37.45145 | 39.69916 | 7.871491
3312 | 37.30599 | 8.009388 | 32.04196 | E | 36.60571 | 38.00627 | 7.853543
3313 | 36.12862 | 9.753926 | 31.02111 | E | 35.48965 | 36.76759 | 7.844108
3314 | 35.43868 | 11.56552 | 30.13739 | E | 34.78355 | 36.09381 | 7.831183
3315 | 34.36881 | 12.94687 | 29.01238 | E | 33.71191 | 35.02572 | 7.819104
3316 | 33.60056 | 14.23037 | 27.96772 | E | 32.91103 | 34.2901 | 7.801429
3317 | 32.71762 | 16.1409 | 26.94806 | E | 32.01027 | 33.42497 | 7.787433
3318 | 32.2658 | 17.69589 | 26.07887 | E | 31.46283 | 33.06877 | 7.770646
3319 | 30.75274 | 18.07733 | 24.95749 | E | 30.08348 | 31.42201 | 7.759908
3320 | 29.86224 | 18.20734 | 23.99958 | E | 29.20723 | 30.51726 | 7.742713
3321 | 26.99744 | 15.51155 | 21.94549 | E | 26.58051 | 27.41437 | 7.71874
3322 | 26.14233 | 16.03727 | 20.78738 | E | 25.56821 | 26.71645 | 7.688501
3323 | 25.71693 | 15.30647 | 20.45768 | E | 25.17133 | 26.26254 | 7.683915
3324 | 25.70339 | 15.10804 | 20.4609 | E | 25.17011 | 26.23666 | 7.685149
3325 | 25.79019 | 15.2205 | 20.43793 | E | 25.23919 | 26.34118 | 7.683213
3326 | 25.74707 | 14.73502 | 20.43408 | E | 25.21862 | 26.27553 | 7.682011
3327 | 25.68993 | 14.05163 | 20.44828 | E | 25.18088 | 26.19897 | 7.683064
3328 | 26.01103 | 13.05788 | 20.67247 | E | 25.49045 | 26.53162 | 7.68866
3329 | 28.06612 | 7.021157 | 22.47426 | E | 27.44888 | 28.68335 | 7.727628
3330 | 29.81637 | 5.050085 | 23.56719 | E | 28.99525 | 30.63749 | 7.738481
3331 | 31.39709 | 4.729928 | 24.72831 | E | 30.41179 | 32.38238 | 7.751281
3332 | 32.35305 | 9.986337 | 26.07435 | E | 31.46946 | 33.23664 | 7.781277
3333 | 34.80494 | 15.87399 | 28.36153 | E | 33.81728 | 35.79259 | 7.810903
3334 | 35.81782 | 19.8958 | 29.60003 | E | 34.84164 | 36.79399 | 7.82913
3335 | 37.01683 | 21.79871 | 30.77984 | E | 35.96827 | 38.0654 | 7.84215
3336 | 38.01569 | 23.23749 | 31.97456 | E | 37.00829 | 39.0231 | 7.856137
3337 | 38.9801 | 23.65787 | 32.96292 | E | 37.96005 | 40.00016 | 7.863916
3338 | 39.94732 | 23.90498 | 33.92519 | E | 38.87735 | 41.0173 | 7.870912
3339 | 40.82703 | 24.8984 | 35.03294 | E | 39.82151 | 41.83254 | 7.882028
3340 | 42.45382 | 25.13275 | 36.55857 | E | 41.33685 | 43.57079 | 7.890201
3341 | 43.33438 | 25.35149 | 37.68007 | E | 42.26198 | 44.40678 | 7.899903
3342 | 44.64425 | 25.79355 | 38.95581 | E | 43.53585 | 45.75264 | 7.90501
3343 | 46.15303 | 25.89362 | 40.71199 | E | 45.02238 | 47.28368 | 7.918052
3344 | 47.50963 | 25.44402 | 42.01555 | E | 46.28732 | 48.73194 | 7.92229
3345 | 48.23681 | 26.36258 | 43.0973 | E | 47.11712 | 49.3565 | 7.933048
3346 | 46.29186 | 26.50613 | 42.19095 | E | 45.23082 | 47.3529 | 7.960116
3347 | 44.61012 | 25.24668 | 41.44729 | E | 44.06962 | 45.15063 | 8.001841
3348 | 44.1923 | 25.75458 | 41.39538 | E | 44.05445 | 44.33014 | 8.019395
3349 | 44.04613 | 25.02261 | 41.33449 | E | 44.01676 | 44.07549 | 8.027809
3350 | 43.32059 | 23.49176 | 40.77925 | E | 43.35305 | 43.28812 | 8.0339
3351 | 41.97472 | 20.74799 | 39.56282 | E | 42.11546 | 41.83398 | 8.028873
3352 | 40.93963 | 16.73608 | 38.42031 | E | 41.09124 | 40.78801 | 8.021334
3353 | 39.61863 | 13.72901 | 37.27336 | E | 39.89764 | 39.33962 | 8.01662
3354 | 38.28102 | 9.380517 | 35.90018 | E | 38.61594 | 37.9461 | 8.006444
3355 | 36.82528 | 8.871493 | 34.64184 | E | 37.25912 | 36.39144 | 8.000735
3356 | 35.63406 | 9.420938 | 33.56273 | E | 36.20261 | 35.06551 | 7.991486
3357 | 33.97819 | 10.5692 | 31.96617 | E | 34.59015 | 33.36622 | 7.980146
3358 | 32.46178 | 11.5555 | 30.70824 | E | 33.15397 | 31.76959 | 7.970474
3359 | 30.85496 | 12.40693 | 29.57575 | E | 31.68995 | 30.01997 | 7.965758
3360 | 29.95778 | 11.37614 | 28.36795 | E | 30.76745 | 29.1481 | 7.953985
3361 | 28.65385 | 11.27639 | 26.61947 | E | 29.50506 | 27.80264 | 7.927293
3362 | 27.64106 | 12.47564 | 25.30423 | E | 28.48873 | 26.79338 | 7.905674
3363 | 26.64594 | 13.07992 | 24.06227 | E | 27.44432 | 25.84756 | 7.885117
3364 | 26.49116 | 12.5794 | 23.87995 | E | 27.29188 | 25.69044 | 7.882909
3365 | 26.48884 | 12.37533 | 23.87421 | E | 27.30242 | 25.67527 | 7.882731
3366 | 26.49905 | 12.2336 | 23.88297 | E | 27.3119 | 25.6862 | 7.882513
3367 | 26.50123 | 12.19074 | 23.88431 | E | 27.2977 | 25.70476 | 7.882172
3368 | 26.51847 | 11.61749 | 23.92959 | E | 27.32289 | 25.71406 | 7.885283
3369 | 27.40873 | 9.259722 | 25.11333 | E | 28.1855 | 26.63195 | 7.910763
3370 | 28.50182 | 11.62988 | 26.55342 | E | 29.24231 | 27.76133 | 7.935843
3371 | 29.86922 | 17.8143 | 28.06095 | E | 30.54223 | 29.1962 | 7.960707
3372 | 31.49277 | 20.06646 | 29.27547 | E | 32.02965 | 30.95589 | 7.967436
3373 | 33.11637 | 22.0194 | 30.56304 | E | 33.5382 | 32.69454 | 7.978121
3374 | 34.86051 | 23.15158 | 31.82535 | E | 35.15392 | 34.5671 | 7.984114
3375 | 36.59414 | 26.59178 | 33.46855 | E | 36.77746 | 36.41081 | 7.997288
3376 | 38.03664 | 27.43669 | 34.83335 | E | 38.08218 | 37.9911 | 8.006896
3377 | 39.31647 | 28.14468 | 36.10506 | E | 39.32885 | 39.30409 | 8.013956
3378 | 40.55415 | 29.26131 | 37.35942 | E | 40.53444 | 40.57387 | 8.020365
3379 | 41.68243 | 29.32192 | 38.58652 | E | 41.62617 | 41.73868 | 8.026521
3380 | 42.7894 | 30.42579 | 39.90163 | E | 42.69222 | 42.88659 | 8.03382
3381 | 43.82057 | 30.30946 | 41.10399 | E | 43.72961 | 43.91153 | 8.040367
3382 | 45.18481 | 30.22417 | 42.61956 | E | 45.02549 | 45.34413 | 8.046999
3383 | 46.3786 | 30.84997 | 43.79576 | E | 46.15155 | 46.60566 | 8.049879
3384 | 46.65127 | 31.78925 | 44.3012 | E | 46.72904 | 46.5735 | 8.05907
3385 | 43.54906 | 30.91244 | 44.93903 | E | 43.21288 | 43.88525 | 8.276135
3386 | 43.15365 | 29.79446 | 44.82438 | E | 43.10068 | 43.20662 | 8.298656
3387 | 42.95834 | 29.5323 | 44.79148 | E | 42.98374 | 42.93293 | 8.30908
3388 | 42.80902 | 29.52829 | 44.7463 | E | 42.91588 | 42.70216 | 8.312082
3389 | 42.52802 | 29.88607 | 44.61995 | E | 42.68376 | 42.37229 | 8.31558
3390 | 41.44376 | 26.08126 | 43.44343 | E | 41.6482 | 41.23932 | 8.310233
3391 | 40.2329 | 22.11371 | 42.16623 | E | 40.4871 | 39.9787 | 8.30571
3392 | 38.28666 | 15.48145 | 40.18264 | E | 38.66515 | 37.90817 | 8.296461
3393 | 36.85471 | 11.67884 | 38.78341 | E | 37.34986 | 36.35954 | 8.288267
3394 | 35.45176 | 11.03569 | 37.58481 | E | 36.02235 | 34.88118 | 8.283913
3395 | 33.95655 | 10.26729 | 36.12651 | E | 34.60971 | 33.30338 | 8.27649
3396 | 32.20781 | 11.37763 | 34.61125 | E | 32.97951 | 31.43611 | 8.268697
3397 | 31.06065 | 11.0243 | 33.21898 | E | 31.86005 | 30.26125 | 8.26156
3398 | 30.06581 | 11.45759 | 31.72243 | E | 30.9027 | 29.22892 | 8.244336
3399 | 28.94399 | 11.90152 | 30.08193 | E | 29.82108 | 28.06691 | 8.224538
3400 | 27.77101 | 13.46607 | 28.45478 | E | 28.68956 | 26.85246 | 8.207034
3401 | 27.02754 | 14.75622 | 27.469 | E | 27.88298 | 26.1721 | 8.196507
3402 | 26.97998 | 13.97261 | 27.41336 | E | 27.84188 | 26.11809 | 8.196673
3403 | 26.99907 | 12.65644 | 27.40744 | E | 27.85362 | 26.14452 | 8.193722
3404 | 26.98039 | 12.6127 | 27.39647 | E | 27.83819 | 26.12259 | 8.194879
3405 | 26.97814 | 12.11346 | 27.42484 | E | 27.83841 | 26.11787 | 8.198009
3406 | 27.90517 | 7.863028 | 28.75471 | E | 28.75858 | 27.05177 | 8.219212
3407 | 28.74696 | 7.524427 | 30.58653 | E | 29.83812 | 27.65579 | 8.296143
3408 | 29.88 | 17.63269 | 31.69946 | E | 30.60542 | 29.15458 | 8.261316
3409 | 31.12757 | 23.20676 | 32.96907 | E | 31.8755 | 30.37963 | 8.268957
3410 | 33.11934 | 25.96125 | 34.59484 | E | 33.69969 | 32.53899 | 8.27555
3411 | 34.62285 | 28.98721 | 35.88265 | E | 35.17569 | 34.07001 | 8.278361
3412 | 35.98311 | 29.48951 | 37.01443 | E | 36.44724 | 35.51899 | 8.274622
3413 | 37.15373 | 32.77112 | 38.21929 | E | 37.55396 | 36.75351 | 8.271606
3414 | 38.59761 | 30.10172 | 39.24604 | E | 39.05495 | 38.14026 | 8.275524
3415 | 39.69229 | 32.11988 | 40.45215 | E | 39.87977 | 39.50481 | 8.273157
3416 | 40.90124 | 32.62386 | 41.79052 | E | 41.06622 | 40.73625 | 8.277511
3417 | 42.25419 | 31.86666 | 43.43091 | E | 42.40677 | 42.10161 | 8.287886
3418 | 43.35546875 | 32.07438 | 44.73328 | E | 43.46871 | 43.24222 | 8.293694
3419 | 44.39614 | 34.72001 | 46.13457 | E | 44.47275 | 44.31954 | 8.299073
3420 | 45.63168 | 35.84728 | 47.41235 | E | 45.62556 | 45.63781 | 8.298973
3421 | 46.06351 | 38.03816 | 48.56598 | E | 46.08751 | 46.03952 | 8.316828
3422 | 44.77021 | 30.05501 | 47.33512 | E | 44.86794 | 44.67249 | 8.35128
3423 | 44.03743 | 31.37276 | 47.06611 | E | 44.55738 | 43.51748 | 8.37376
3424 | 43.73824 | 31.65896 | 47.15133 | E | 44.57052 | 42.90595 | 8.397713
3425 | 43.23469 | 30.93505 | 46.74695 | E | 44.21163 | 42.25774 | 8.400154
3426 | 42.04316 | 25.17632 | 45.32934 | E | 43.08608 | 41.00024 | 8.394584
3427 | 40.73156 | 19.72794 | 43.86526 | E | 41.82073 | 39.6424 | 8.388211
3428 | 39.42455 | 14.72883 | 42.49424 | E | 40.5724 | 38.2767 | 8.38281
3429 | 38.13937 | 9.699139 | 41.09046 | E | 39.33296 | 36.94578 | 8.3756
3430 | 36.8658 | 8.750583 | 39.86108 | E | 38.14099 | 35.59061 | 8.369679
3431 | 35.35791 | 8.482305 | 38.26432 | E | 36.68971 | 34.02611 | 8.362197
3432 | 34.20158 | 9.213474 | 37.09542 | E | 35.58225 | 32.8209 | 8.357005
3433 | 32.82449 | 9.989298 | 35.82496 | E | 34.3019 | 31.34708 | 8.353384
3434 | 31.13824 | 10.60652 | 34.22087 | E | 32.70654 | 29.56995 | 8.346853
3435 | 30.28781 | 11.87077 | 32.92886 | E | 31.84109 | 28.73453 | 8.334838
3436 | 29.35012 | 14.00378 | 31.53677 | E | 30.92043 | 27.7798 | 8.320662
3437 | 28.55911 | 14.79222 | 30.41502 | E | 30.142 | 26.97622 | 8.31099
3438 | 28.50059 | 13.19774 | 30.33629 | E | 30.07323 | 26.92795 | 8.310363
3439 | 28.50079 | 12.48104 | 30.3511 | E | 30.0899 | 26.91169 | 8.31201
3440 | 28.5117 | 11.8829 | 30.36889 | E | 30.10981 | 26.9136 | 8.312549
3441 | 28.50528 | 11.64986 | 30.38767 | E | 30.08431 | 26.92626 | 8.314632
3442 | 28.49548 | 11.5672 | 30.36575 | E | 30.08859 | 26.90236 | 8.314044
3443 | 28.48353 | 11.59199 | 30.35238 | E | 30.08317 | 26.88389 | 8.314329
3444 | 28.49017 | 11.29697 | 30.37869 | E | 30.10187 | 26.87846 | 8.316199
3445 | 28.48347 | 11.16088 | 30.34259 | E | 30.08097 | 26.88597 | 8.313399
3446 | 28.48667 | 11.04235 | 30.36311 | E | 30.09297 | 26.88037 | 8.315076
3447 | 28.47797 | 10.93999 | 30.36169 | E | 30.07205 | 26.88389 | 8.315712
3448 | 28.47728 | 10.92667 | 30.35293 | E | 30.08899 | 26.86557 | 8.315336
3449 | 28.48214 | 10.71242 | 30.37323 | E | 30.072 | 26.89228 | 8.316202
3450 | 28.47623 | 10.8038 | 30.36514 | E | 30.08228 | 26.87017 | 8.316463
3451 | 28.47361 | 10.71732 | 30.36332 | E | 30.0867 | 26.86051 | 8.316737
3452 | 28.47174 | 10.65356 | 30.36937 | E | 30.08673 | 26.85675 | 8.317543
3453 | 28.47035 | 10.67522 | 30.3675 | E | 30.08913 | 26.85158 | 8.317612

## HEADER
Title | CA-measurement
Device | DataPhysics OCA - Series
Customer | DataPhysics
Sample | Not Defined
Operator | pfeufe23
Remarks | DataPhysics