## DATA
Run-No | CA(M)[°] | Err[µm] | Vol[µL] | CM | CA(L)[°] | CA(R)[°] | BD[mm]
2788 | 68.04526 | 3.754132 | 7.697967 | E | 67.54822 | 68.5423 | 3.642717
2789 | 67.97307 | 3.747394 | 7.707733 | E | 67.46962 | 68.47652 | 3.646278
2790 | 67.91119 | 3.779599 | 7.708974 | E | 67.39926 | 68.42313 | 3.648347
2791 | 67.88699 | 3.84462 | 7.707673 | E | 67.37113 | 68.40285 | 3.649424
2792 | 67.86342 | 3.849631 | 7.716962 | E | 67.34346 | 68.38337 | 3.652329
2793 | 67.79303 | 3.942773 | 7.728684 | E | 67.27422 | 68.31184 | 3.65599
2794 | 67.63752 | 4.181609 | 7.73033 | E | 67.07399 | 68.20105 | 3.659943
2795 | 67.60365 | 4.246419 | 7.723912 | E | 67.06193 | 68.14536 | 3.660175
2796 | 62.92538 | 2.310294 | 7.952796 | E | 59.92021 | 65.93055 | 3.773322
2797 | 62.78138 | 2.333655 | 7.962952 | E | 59.74178 | 65.82098 | 3.777962
2798 | 66.99995 | 4.019182 | 7.721807 | E | 66.45096 | 67.54894 | 3.676638
2799 | 66.99461 | 4.010991 | 7.73011 | E | 66.44003 | 67.54919 | 3.678412
2800 | 69.09641 | 3.223317 | 8.039415 | E | 69.13613 | 69.05669 | 3.678513
2801 | 75.06195 | 2.306241 | 9.097775 | E | 76.96421 | 73.15969 | 3.703424
2802 | 77.04329 | 2.439882 | 9.55691 | E | 80.0104 | 74.07618 | 3.729673
2803 | 77.93088 | 2.737902 | 10.0053 | E | 81.30523 | 74.55653 | 3.77045
2804 | 78.66582 | 2.620603 | 10.48649 | E | 82.29558 | 75.03606 | 3.812732
2805 | 78.71487 | 2.964335 | 11.29344 | E | 81.9901 | 75.43964 | 3.900695
2806 | 76.7019 | 2.978658 | 11.90901 | E | 78.7756 | 74.6282 | 4.00963
2807 | 76.25928 | 3.13546 | 12.50471 | E | 78.14154 | 74.37703 | 4.083907
2808 | 77.28127 | 2.293207 | 13.59093 | E | 79.40033 | 75.16219 | 4.175095
2809 | 77.52055 | 2.413398 | 14.0094 | E | 79.80876 | 75.23233 | 4.207512
2810 | 78.37111 | 2.142435 | 14.50456 | E | 80.92195 | 75.82027 | 4.238488
2811 | 78.9871 | 2.977112 | 14.99582 | E | 81.61977 | 76.35443 | 4.270228
2812 | 79.53771 | 2.861461 | 15.65807 | E | 82.28474 | 76.79069 | 4.320107
2813 | 79.93332 | 3.238843 | 16.2567 | E | 82.78503 | 77.0816 | 4.36431
2814 | 80.12297 | 3.782449 | 16.6839 | E | 83.11707 | 77.12888 | 4.403954
2815 | 80.25201 | 4.286648 | 17.58633 | E | 83.1618 | 77.34223 | 4.481407
2816 | 80.3764 | 3.959789 | 18.26769 | E | 83.23664 | 77.51616 | 4.538387
2817 | 80.14667 | 3.774803 | 18.70646 | E | 83.07977 | 77.21356 | 4.582695
2818 | 80.09382 | 3.631653 | 19.06026 | E | 82.9748 | 77.21284 | 4.613072
2819 | 80.14822 | 3.68309 | 19.71532 | E | 82.89958 | 77.39686 | 4.661162
2820 | 80.48988 | 3.133599 | 20.21423 | E | 83.21397 | 77.76581 | 4.691455
2821 | 80.93657 | 3.418781 | 20.88969 | E | 83.66366 | 78.20949 | 4.73263
2822 | 81.09462 | 3.558322 | 21.64336 | E | 83.66462 | 78.52463 | 4.792892
2823 | 80.99525 | 3.353807 | 22.06763 | E | 83.35232 | 78.6382 | 4.831072
2824 | 80.66054 | 3.395392 | 22.50814 | E | 82.86482 | 78.45626 | 4.879317
2825 | 80.81925 | 3.8882 | 22.96549 | E | 83.08587 | 78.55264 | 4.912467
2826 | 81.20445 | 4.132676 | 23.58766 | E | 83.51949 | 78.88943 | 4.951414
2827 | 81.38999 | 4.07354 | 24.13219 | E | 83.64857 | 79.13142 | 4.985273
2828 | 81.65495 | 5.348087 | 24.88564 | E | 83.94601 | 79.36388 | 5.037195
2829 | 81.7502 | 5.094711 | 25.62121 | E | 84.10789 | 79.39251 | 5.085697
2830 | 81.65725 | 5.715651 | 26.35888 | E | 84.00136 | 79.31314 | 5.138928
2831 | 81.33168 | 4.937751 | 26.94847 | E | 83.54321 | 79.12015 | 5.185671
2832 | 80.95584 | 4.792931 | 27.56594 | E | 83.01939 | 78.8923 | 5.237923
2833 | 81.04721 | 5.445749 | 29.05818 | E | 83.07104 | 79.02338 | 5.34267
2834 | 81.02478 | 5.853343 | 29.70712 | E | 83.24985 | 78.79971 | 5.386578
2835 | 80.34968 | 4.171947 | 30.51702 | E | 82.34039 | 78.35896 | 5.453354
2836 | 80.33417 | 4.339237 | 31.08144 | E | 82.42719 | 78.24114 | 5.489942
2837 | 80.16267 | 4.358648 | 31.39262 | E | 82.31215 | 78.01318 | 5.516169
2838 | 79.66084 | 4.758234 | 31.41855 | E | 81.90244 | 77.41924 | 5.540741
2839 | 79.24117 | 5.10011 | 31.44028 | E | 81.45892 | 77.0234 | 5.559792
2840 | 78.06744 | 4.561907 | 31.43336 | E | 80.12461 | 76.01028 | 5.606593
2841 | 77.15955 | 4.183186 | 31.48774 | E | 78.97791 | 75.34118 | 5.639197
2842 | 76.96364 | 4.206817 | 31.4863 | E | 78.79746 | 75.12981 | 5.649957
2843 | 76.42374 | 3.808187 | 31.50038 | E | 78.16943 | 74.67805 | 5.670624
2844 | 76.02628 | 4.019055 | 31.46721 | E | 77.70174 | 74.35083 | 5.684793
2845 | 75.85856 | 4.223495 | 31.42822 | E | 77.57897 | 74.13815 | 5.692963
2846 | 75.62537 | 4.651887 | 31.41203 | E | 77.28283 | 73.96791 | 5.701744
2847 | 75.33191 | 4.775262 | 31.34206 | E | 77.0558 | 73.60802 | 5.713415
2848 | 75.18547 | 5.177597 | 31.33225 | E | 76.90282 | 73.46812 | 5.720768
2849 | 74.97003 | 5.300417 | 31.33431 | E | 76.6339 | 73.30617 | 5.730286
2850 | 74.5452 | 5.224698 | 31.34772 | E | 76.14394 | 72.94644 | 5.747837
2851 | 74.45066 | 5.003675 | 31.33022 | E | 76.03706 | 72.86427 | 5.753134
2852 | 74.23065 | 4.991691 | 31.3555 | E | 75.75285 | 72.70847 | 5.76274
2853 | 74.06252 | 5.129168 | 31.33053 | E | 75.51514 | 72.60989 | 5.768304
2854 | 73.78452 | 5.32037 | 31.35173 | E | 75.25868 | 72.31036 | 5.781307
2855 | 73.59032 | 5.056181 | 31.36171 | E | 75.07796 | 72.10267 | 5.789878
2856 | 73.38776 | 5.037622 | 31.3342 | E | 74.82961 | 71.94592 | 5.795658
2857 | 71.9995 | 5.400228 | 30.60638 | E | 72.99148 | 71.00751 | 5.803754
2858 | 70.82719 | 5.806859 | 29.92183 | E | 71.53148 | 70.12289 | 5.804715
2859 | 69.68933 | 6.083238 | 29.26748 | E | 70.10603 | 69.27263 | 5.806493
2860 | 68.5179 | 6.445248 | 28.56766 | E | 68.58826 | 68.44753 | 5.805371
2861 | 66.32117 | 7.212248 | 27.33554 | E | 65.77979 | 66.86256 | 5.805583
2862 | 64.96687 | 7.591936 | 26.63275 | E | 64.07337 | 65.86038 | 5.806903
2863 | 63.68652 | 8.027182 | 25.90452 | E | 62.42263 | 64.9504 | 5.804471
2864 | 61.42059 | 8.379558 | 24.6875 | E | 59.6719 | 63.16929 | 5.804965
2865 | 60.25058 | 8.35567 | 24.00984 | E | 58.29745 | 62.20371 | 5.803165
2866 | 58.99641 | 8.707064 | 23.34823 | E | 56.76366 | 61.22915 | 5.801982
2867 | 57.70535 | 8.933695 | 22.82617 | E | 55.20088 | 60.20982 | 5.813635
2868 | 55.4248 | 9.232161 | 21.56407 | E | 52.46048 | 58.38912 | 5.805831
2869 | 54.02913 | 9.183711 | 20.83167 | E | 50.88716 | 57.17109 | 5.802847
2870 | 52.61414 | 9.056194 | 20.1339 | E | 49.31075 | 55.91754 | 5.802635
2871 | 50.06898 | 8.974456 | 18.99542 | E | 46.50983 | 53.62814 | 5.810949
2872 | 48.71967 | 8.256595 | 18.14054 | E | 45.17305 | 52.26629 | 5.80268
2873 | 47.46301 | 7.797389 | 17.44843 | E | 43.92968 | 50.99633 | 5.795126
2874 | 46.04433 | 7.833249 | 16.75083 | E | 42.31364 | 49.77501 | 5.789032
2875 | 43.95932 | 6.899765 | 15.56818 | E | 40.46175 | 47.4569 | 5.763812
2876 | 42.34444 | 6.559287 | 14.92569 | E | 38.8652 | 45.82368 | 5.769104
2877 | 40.79283 | 6.556969 | 14.20874 | E | 37.14566 | 44.44 | 5.762395
2878 | 37.65494 | 6.618103 | 12.96345 | E | 33.85532 | 41.45456 | 5.759332
2879 | 36.74733 | 6.411777 | 12.47747 | E | 32.87801 | 40.61664 | 5.750773
2880 | 36.6621 | 6.167268 | 12.36291 | E | 32.95035 | 40.37386 | 5.74249
2881 | 36.66912 | 6.066449 | 12.337 | E | 33.02563 | 40.3126 | 5.73922
2882 | 36.65906 | 5.989577 | 12.35724 | E | 33.05288 | 40.26523 | 5.743371
2883 | 36.66782 | 6.002645 | 12.3583 | E | 33.04789 | 40.28774 | 5.743709
2884 | 36.65156 | 5.959182 | 12.34962 | E | 33.06856 | 40.23456 | 5.743158
2885 | 36.64106 | 5.953143 | 12.3533 | E | 33.09483 | 40.18729 | 5.744273
2886 | 36.672 | 5.861107 | 12.34882 | E | 33.11096 | 40.23305 | 5.743332
2887 | 36.58092 | 5.937397 | 12.35193 | E | 33.01004 | 40.15181 | 5.746183
2888 | 36.67411 | 5.865 | 12.36561 | E | 33.12498 | 40.22323 | 5.746261
2889 | 36.67915 | 5.861565 | 12.36975 | E | 33.14069 | 40.21761 | 5.746885
2890 | 36.67237 | 5.878182 | 12.36012 | E | 33.113 | 40.23174 | 5.745848
2891 | 36.66806 | 5.858659 | 12.36092 | E | 33.11462 | 40.2215 | 5.746177
2892 | 36.67373 | 5.853463 | 12.35815 | E | 33.13955 | 40.2079 | 5.74584
2893 | 36.65957 | 5.865153 | 12.36008 | E | 33.12123 | 40.19792 | 5.74656
2894 | 36.67606 | 5.857584 | 12.36061 | E | 33.14408 | 40.20803 | 5.746388
2895 | 36.66589 | 5.858688 | 12.35791 | E | 33.12211 | 40.20966 | 5.746488
2896 | 36.64426 | 5.797091 | 12.34965 | E | 33.15419 | 40.13434 | 5.746303
2897 | 38.38765 | 4.903646 | 13.08247 | E | 35.54967 | 41.22562 | 5.756411
2898 | 40.33707 | 4.205926 | 13.78966 | E | 38.06394 | 42.61021 | 5.756566
2899 | 42.7441 | 3.359817 | 14.68844 | E | 41.21445 | 44.27376 | 5.758864
2900 | 44.86031 | 2.663265 | 15.55781 | E | 44.0441 | 45.67651 | 5.763021
2901 | 47.02253 | 1.971212 | 16.4215 | E | 46.838 | 47.20706 | 5.766583
2902 | 48.52955 | 1.760115 | 17.11249 | E | 48.8021 | 48.257 | 5.772317
2903 | 51.90546 | 1.401457 | 18.67167 | E | 52.86023 | 50.95071 | 5.777098
2904 | 53.73448 | 1.3015 | 19.55807 | E | 54.92602 | 52.54295 | 5.779349
2905 | 55.59496 | 1.127549 | 20.44274 | E | 57.07552 | 54.1144 | 5.781267
2906 | 57.17393 | 1.429031 | 21.3124 | E | 58.6793 | 55.66856 | 5.78492
2907 | 58.74543 | 1.414944 | 22.1541 | E | 60.49216 | 56.99871 | 5.787978
2908 | 60.25303 | 1.481788 | 22.95972 | E | 62.11181 | 58.39425 | 5.788846
2909 | 61.85729 | 1.684795 | 23.76394 | E | 63.6413 | 60.07327 | 5.78604
2910 | 64.51447 | 1.997682 | 25.47274 | E | 66.47798 | 62.55095 | 5.802527
2911 | 65.91759 | 2.346854 | 26.3417 | E | 67.97908 | 63.85609 | 5.805377
2912 | 67.24966 | 2.540103 | 27.2103 | E | 69.27096 | 65.22837 | 5.809958
2913 | 69.29398 | 2.905754 | 28.68782 | E | 71.44681 | 67.14114 | 5.822206
2914 | 70.26051 | 3.195936 | 29.44569 | E | 72.49776 | 68.02328 | 5.830112
2915 | 71.22766 | 3.582004 | 30.34221 | E | 73.53159 | 68.92374 | 5.846611
2916 | 72.12573 | 3.576263 | 31.45841 | E | 74.42346 | 69.828 | 5.879507
2917 | 73.54227 | 3.670382 | 32.77391 | E | 75.99812 | 71.0864 | 5.905079
2918 | 74.21135 | 3.904853 | 33.64236 | E | 76.7452 | 71.67749 | 5.927273
2919 | 74.73245 | 4.234717 | 34.43853 | E | 77.33074 | 72.13416 | 5.954567
2920 | 75.21493 | 4.600207 | 35.77269 | E | 77.86955 | 72.5603 | 6.010713
2921 | 74.90805 | 4.731239 | 36.03214 | E | 77.54097 | 72.27512 | 6.038234
2922 | 74.45081 | 4.636782 | 35.93484 | E | 77.07449 | 71.82714 | 6.053029
2923 | 74.06038 | 5.027708 | 35.87662 | E | 76.48792 | 71.63284 | 6.067441
2924 | 73.49005 | 4.97399 | 36.01913 | E | 75.94113 | 71.03898 | 6.099519
2925 | 73.27118 | 5.189812 | 35.90899 | E | 75.69205 | 70.85031 | 6.104066
2926 | 72.99712 | 4.909794 | 35.85228 | E | 75.30117 | 70.69307 | 6.113955
2927 | 72.6042 | 4.784257 | 35.7758 | E | 74.88262 | 70.32578 | 6.125967
2928 | 72.4679 | 4.46001 | 35.90901 | E | 74.71378 | 70.22201 | 6.141851
2929 | 72.2782 | 3.982872 | 35.99516 | E | 74.4337 | 70.1227 | 6.155997
2930 | 72.05841 | 4.061343 | 35.88583 | E | 74.22105 | 69.89577 | 6.158541
2931 | 71.63682 | 4.954728 | 35.97464 | E | 73.7065 | 69.56713 | 6.177188
2932 | 71.56903 | 5.025557 | 36.1294 | E | 73.65347 | 69.4846 | 6.190995
2933 | 71.55833 | 4.629216 | 36.22771 | E | 73.64837 | 69.46828 | 6.201915
2934 | 70.95387 | 5.151059 | 36.10486 | E | 73.01054 | 68.89721 | 6.211678
2935 | 70.47246 | 5.346396 | 37.12156 | E | 72.6813 | 68.26362 | 6.285303
2936 | 69.71539 | 4.543345 | 34.91824 | E | 71.49344 | 67.93736 | 6.205662
2937 | 68.22283 | 5.424688 | 33.94369 | E | 69.66356 | 66.7821 | 6.203549
2938 | 66.30652 | 5.566113 | 32.47823 | E | 67.13294 | 65.48009 | 6.197511
2939 | 64.97096 | 6.135991 | 31.59389 | E | 65.44814 | 64.49377 | 6.196904
2940 | 63.33582 | 6.682632 | 30.5089 | E | 63.28244 | 63.3892 | 6.19377
2941 | 61.44662 | 7.213126 | 29.34202 | E | 60.92625 | 61.96699 | 6.193479
2942 | 59.73653 | 7.666154 | 28.35951 | E | 58.82289 | 60.65018 | 6.195628
2943 | 56.80709 | 8.047067 | 27.52326 | E | 55.58429 | 58.02989 | 6.225572
2944 | 56.58295 | 8.43364 | 26.4068 | E | 54.94285 | 58.22304 | 6.190938
2945 | 54.57208 | 8.804745 | 25.17393 | E | 52.47142 | 56.67274 | 6.188286
2946 | 53.12458 | 8.726623 | 24.3184 | E | 50.79847 | 55.45069 | 6.188157
2947 | 51.38573 | 8.699453 | 23.30372 | E | 48.84902 | 53.92245 | 6.185693
2948 | 49.01466 | 8.621772 | 21.9591 | E | 46.13747 | 51.89186 | 6.183146
2949 | 47.72021 | 8.608596 | 21.09175 | E | 44.72506 | 50.71537 | 6.175933
2950 | 46.04306 | 7.759378 | 20.03286 | E | 43.17943 | 48.9067 | 6.170843
2951 | 44.47659 | 7.607451 | 19.18538 | E | 41.46489 | 47.4883 | 6.170406
2952 | 41.8585 | 6.703037 | 17.88492 | E | 39.01139 | 44.7056 | 6.175905
2953 | 40.7574 | 6.225574 | 17.16333 | E | 37.98364 | 43.53115 | 6.166486
2954 | 40.66906 | 6.064683 | 17.03058 | E | 37.97408 | 43.36405 | 6.156461
2955 | 40.67017 | 5.978134 | 17.01389 | E | 38.02449 | 43.31585 | 6.155371
2956 | 40.68995 | 5.934308 | 16.98143 | E | 38.09723 | 43.28267 | 6.151415
2957 | 40.68496 | 5.926596 | 16.91408 | E | 38.07839 | 43.29152 | 6.143579
2958 | 40.68494 | 5.873609 | 16.96576 | E | 38.09806 | 43.27182 | 6.150119
2959 | 40.67651 | 5.904219 | 16.99627 | E | 38.10424 | 43.24877 | 6.154129
2960 | 40.68531 | 5.887848 | 17.01225 | E | 38.11972 | 43.25091 | 6.156201
2961 | 40.67019 | 5.858962 | 17.01154 | E | 38.10485 | 43.23552 | 6.156687
2962 | 40.69041 | 5.831076 | 16.98174 | E | 38.14564 | 43.23518 | 6.153013
2963 | 40.71176 | 5.834457 | 16.94969 | E | 38.16017 | 43.26336 | 6.148883
2964 | 40.71124 | 5.84666 | 16.95143 | E | 38.15693 | 43.26555 | 6.149236
2965 | 40.69505 | 5.811807 | 16.94891 | E | 38.17671 | 43.2134 | 6.149521
2966 | 40.67667 | 5.793388 | 16.9542 | E | 38.14863 | 43.20472 | 6.150738
2967 | 40.68297 | 5.779418 | 16.96032 | E | 38.15116 | 43.21477 | 6.151763
2968 | 41.35907 | 5.40631 | 17.34002 | E | 39.17266 | 43.54548 | 6.157434
2969 | 45.14019 | 4.043446 | 19.12673 | E | 44.0116 | 46.26878 | 6.163586
2970 | 47.36559 | 3.494405 | 20.19356 | E | 46.9874 | 47.74377 | 6.165426
2971 | 49.41744 | 2.961524 | 21.26621 | E | 49.59566 | 49.23922 | 6.170011
2972 | 51.30345 | 2.2921 | 22.27988 | E | 52.09787 | 50.50903 | 6.172821
2973 | 53.10345 | 1.930789 | 23.31077 | E | 54.31258 | 51.89433 | 6.177169
2974 | 54.9819 | 1.468595 | 24.37123 | E | 56.6443 | 53.31949 | 6.18024
2975 | 56.70869 | 1.43169 | 25.42159 | E | 58.6748 | 54.74257 | 6.18252
2976 | 59.67574 | 1.845056 | 27.38048 | E | 61.84652 | 57.50495 | 6.190158
2977 | 60.94321 | 1.803758 | 28.2056 | E | 63.25807 | 58.62835 | 6.191034
2978 | 62.70271 | 2.210685 | 29.32151 | E | 65.09475 | 60.31066 | 6.189738
2979 | 63.85897 | 2.177227 | 30.16382 | E | 66.32495 | 61.39299 | 6.192804
2980 | 65.41347 | 2.849442 | 31.40574 | E | 67.79117 | 63.03577 | 6.199414
2981 | 66.65388 | 3.140971 | 32.48065 | E | 68.99383 | 64.31395 | 6.208231
2982 | 68.03839 | 3.14802 | 33.52088 | E | 70.62738 | 65.44939 | 6.213327
2983 | 69.15211 | 3.103834 | 34.53497 | E | 71.74284 | 66.56137 | 6.223063
2984 | 70.18716 | 3.673753 | 35.53378 | E | 72.79647 | 67.57785 | 6.234971
2985 | 71.4483 | 3.832659 | 36.74508 | E | 74.17817 | 68.71844 | 6.254255
2986 | 72.22694 | 4.240121 | 37.84555 | E | 74.83679 | 69.6171 | 6.279793
2987 | 73.41722 | 4.35849 | 39.67972 | E | 76.056 | 70.77843 | 6.327189
2988 | 73.92781 | 4.455679 | 40.65533 | E | 76.53323 | 71.32238 | 6.359887
2989 | 73.27597 | 4.341029 | 40.73765 | E | 75.65736 | 70.89458 | 6.390744
2990 | 72.52954 | 4.104643 | 40.59249 | E | 74.81213 | 70.24696 | 6.414878
2991 | 72.25305 | 4.387008 | 40.52634 | E | 74.39465 | 70.11146 | 6.425537
2992 | 71.89934 | 3.977553 | 40.38624 | E | 74.0669 | 69.73178 | 6.433173
2993 | 71.63275 | 4.244392 | 40.34854 | E | 73.66879 | 69.59671 | 6.443907
2994 | 71.21313 | 4.101035 | 40.27903 | E | 73.12196 | 69.30431 | 6.457447
2995 | 70.94971 | 4.215388 | 40.19285 | E | 72.87896 | 69.02046 | 6.461394
2996 | 70.78616 | 4.286605 | 40.15224 | E | 72.64822 | 68.92411 | 6.467081
2997 | 70.66821 | 3.729727 | 40.17135 | E | 72.59482 | 68.74159 | 6.479426
2998 | 70.61028 | 3.464934 | 40.16844 | E | 72.50533 | 68.71524 | 6.484426
2999 | 70.49097 | 3.608841 | 40.20861 | E | 72.38873 | 68.59322 | 6.492136
3000 | 70.16078 | 4.233208 | 40.2249 | E | 71.94868 | 68.37289 | 6.503233
3001 | 69.29842 | 3.822304 | 39.60369 | E | 70.90778 | 67.68906 | 6.510634
3002 | 67.84288 | 4.284687 | 38.52352 | E | 69.16647 | 66.51929 | 6.51197
3003 | 66.44537 | 4.776811 | 37.49632 | E | 67.24872 | 65.64202 | 6.514505
3004 | 64.39096 | 5.225856 | 35.90514 | E | 64.77496 | 64.00697 | 6.512323
3005 | 62.54571 | 5.826524 | 34.56243 | E | 62.44197 | 62.64944 | 6.511006
3006 | 60.9951 | 6.33763 | 33.50777 | E | 60.33374 | 61.65645 | 6.510523
3007 | 59.37877 | 6.941804 | 32.29058 | E | 58.38038 | 60.37716 | 6.507215
3008 | 57.43325 | 7.48297 | 30.88462 | E | 55.93003 | 58.93647 | 6.505136
3009 | 55.678 | 7.673326 | 29.66244 | E | 53.7988 | 57.55721 | 6.502633
3010 | 53.99958 | 7.937872 | 28.4994 | E | 51.75386 | 56.24529 | 6.499721
3011 | 51.93933 | 8.090757 | 27.13346 | E | 49.32817 | 54.5505 | 6.497793
3012 | 50.08164 | 8.261928 | 25.888 | E | 47.19601 | 52.96727 | 6.493934
3013 | 48.53249 | 8.163684 | 24.85125 | E | 45.48207 | 51.5829 | 6.49226
3014 | 46.75602 | 8.060398 | 23.63608 | E | 43.64901 | 49.86303 | 6.486573
3015 | 44.38798 | 7.249136 | 21.98519 | E | 41.26534 | 47.51063 | 6.478402
3016 | 43.50312 | 7.004045 | 21.4465 | E | 40.49151 | 46.51472 | 6.475937
3017 | 43.50517 | 6.821815 | 21.42761 | E | 40.6249 | 46.38543 | 6.475255
3018 | 43.54856 | 6.591205 | 21.44548 | E | 40.78014 | 46.31697 | 6.476985
3019 | 43.56252 | 6.475755 | 21.45197 | E | 40.86103 | 46.264 | 6.477658
3020 | 43.59642 | 6.399407 | 21.44319 | E | 40.89586 | 46.29698 | 6.476524
3021 | 43.60138 | 6.354336 | 21.45464 | E | 40.93261 | 46.27015 | 6.477787
3022 | 43.62138 | 6.306577 | 21.45096 | E | 40.9581 | 46.28467 | 6.477227
3023 | 43.59264 | 6.273696 | 21.44337 | E | 40.94297 | 46.2423 | 6.477469
3024 | 43.59091 | 6.202866 | 21.43375 | E | 40.94759 | 46.23424 | 6.476624
3025 | 43.57051 | 6.214042 | 21.43514 | E | 40.97822 | 46.1628 | 6.477378
3026 | 43.60687 | 6.197908 | 21.4232 | E | 41.05146 | 46.16228 | 6.475415
3027 | 43.607 | 6.15231 | 21.43365 | E | 41.06689 | 46.14712 | 6.476903
3028 | 44.00457 | 5.952448 | 21.66514 | E | 41.54709 | 46.46206 | 6.478201
3029 | 47.00759 | 4.814336 | 23.33024 | E | 45.42921 | 48.58597 | 6.48094
3030 | 49.01617 | 3.983696 | 24.58694 | E | 48.04078 | 49.99155 | 6.486954
3031 | 51.10007 | 3.438178 | 25.84085 | E | 50.72622 | 51.47391 | 6.489318
3032 | 53.08226 | 2.449992 | 27.07009 | E | 53.33434 | 52.83018 | 6.492467
3033 | 54.87890625 | 2.126099 | 28.22783 | E | 55.6413 | 54.11652 | 6.493416
3034 | 56.66623 | 1.679498 | 29.42894 | E | 57.90492 | 55.42754 | 6.49707
3035 | 58.34288 | 1.814861 | 30.67571 | E | 59.88334 | 56.80243 | 6.502095
3036 | 60.1454 | 1.851122 | 32.08044 | E | 62.03299 | 58.25782 | 6.506744
3037 | 61.84687 | 2.044961 | 33.43244 | E | 63.76524 | 59.9285 | 6.50942
3038 | 63.32438 | 2.416255 | 34.61997 | E | 65.30731 | 61.34145 | 6.513055
3039 | 65.57201 | 2.554552 | 36.41383 | E | 67.75103 | 63.39298 | 6.515343
3040 | 66.81462 | 2.818405 | 37.64764 | E | 69.05338 | 64.57587 | 6.5247
3041 | 68.11218 | 2.774836 | 38.86905 | E | 70.34417 | 65.8802 | 6.534642
3042 | 69.43852 | 2.794336 | 40.19678 | E | 71.75724 | 67.11981 | 6.547615
3043 | 70.42738 | 3.338464 | 41.40001 | E | 72.79165 | 68.06311 | 6.566212
3044 | 71.55923 | 3.270452 | 42.68298 | E | 74.0462 | 69.07227 | 6.584503
3045 | 72.39465 | 3.602908 | 43.90113 | E | 74.88928 | 69.90001 | 6.609132
3046 | 72.77389 | 4.069065 | 45.00172 | E | 75.12468 | 70.4231 | 6.650339
3047 | 72.35312 | 3.702758 | 44.97416 | E | 74.65813 | 70.0481 | 6.669929
3048 | 72.00639 | 4.030094 | 44.99453 | E | 74.16537 | 69.84742 | 6.687095
3049 | 71.81983 | 3.687474 | 44.95359 | E | 73.94409 | 69.69557 | 6.697431
3050 | 71.43324 | 3.859627 | 44.94181 | E | 73.42622 | 69.44028 | 6.713845
3051 | 70.92512 | 3.079809 | 44.94451 | E | 72.82098 | 69.02926 | 6.734457
3052 | 70.73969 | 2.988028 | 44.95794 | E | 72.5481 | 68.93128 | 6.746119
3053 | 70.4704 | 3.448181 | 44.93749 | E | 72.14957 | 68.79123 | 6.759226
3054 | 70.27124 | 3.289164 | 44.89516 | E | 71.91263 | 68.62984 | 6.767585
3055 | 70.10192 | 3.13085 | 44.92334 | E | 71.73801 | 68.46583 | 6.777552
3056 | 69.96674 | 3.385399 | 44.93885 | E | 71.52682 | 68.40665 | 6.785497
3057 | 68.6368 | 3.316402 | 43.88956 | E | 69.91345 | 67.36015 | 6.794761
3058 | 67.17014 | 3.720934 | 42.62267 | E | 68.10096 | 66.23932 | 6.795533
3059 | 65.57341 | 3.994286 | 41.27351 | E | 66.0859 | 65.06092 | 6.796702
3060 | 63.58136 | 4.688186 | 39.56223 | E | 63.49792 | 63.66479 | 6.794259
3061 | 61.86777 | 5.264734 | 38.10392 | E | 61.34534 | 62.3902 | 6.79014
3062 | 60.30297 | 5.775187 | 36.86456 | E | 59.3361 | 61.26984 | 6.789453
3063 | 58.49358 | 6.625492 | 35.45796 | E | 56.97019 | 60.01697 | 6.786694
3064 | 56.17226 | 7.102336 | 33.61349 | E | 54.14863 | 58.19589 | 6.783855
3065 | 54.3402 | 7.618467 | 32.19867 | E | 51.87768 | 56.80273 | 6.780182
3066 | 52.65127 | 7.59268 | 30.94179 | E | 49.98748 | 55.31506 | 6.77793
3067 | 50.22739 | 8.072403 | 29.18066 | E | 46.98637 | 53.46841 | 6.774844
3068 | 48.48513 | 7.840013 | 27.87305 | E | 45.18528 | 51.78498 | 6.770978
3069 | 46.6265 | 7.854475 | 26.44754 | E | 43.2178 | 50.03519 | 6.762235
3070 | 45.91822 | 7.62109 | 25.88883 | E | 42.5659 | 49.27053 | 6.759881
3071 | 46.0358 | 7.157561 | 25.86974 | E | 42.89759 | 49.174 | 6.757575
3072 | 46.01991 | 7.095549 | 25.87531 | E | 42.81873 | 49.22109 | 6.759132
3073 | 45.8075 | 6.950235 | 25.84935 | E | 42.57529 | 49.03971 | 6.761961
3074 | 45.99317 | 7.010439 | 25.85021 | E | 42.96681 | 49.01953125 | 6.757942
3075 | 46.00985 | 6.957433 | 25.85149 | E | 42.96645 | 49.05326 | 6.75808
3076 | 45.97474 | 6.942388 | 25.85049 | E | 42.87104 | 49.07843 | 6.759203
3077 | 46.01936 | 6.91449 | 25.84834 | E | 42.89535 | 49.14337 | 6.758252
3078 | 46.00951 | 6.966676 | 25.8674 | E | 43.05238 | 48.96664 | 6.759921
3079 | 46.02187 | 6.898671 | 25.82706 | E | 43.00084 | 49.04289 | 6.756575
3080 | 46.73132 | 6.335908 | 26.33944 | E | 43.93865 | 49.52398 | 6.761189
3081 | 49.52192 | 5.243585 | 28.20263 | E | 47.4716 | 51.57225 | 6.765701
3082 | 51.84745 | 4.20636 | 29.7412 | E | 50.55763 | 53.13727 | 6.765874
3083 | 53.79189 | 3.411278 | 31.15183 | E | 53.12379 | 54.45998 | 6.769166
3084 | 55.73148 | 2.645721 | 32.56132 | E | 55.72105 | 55.7419 | 6.772625
3085 | 58.99295 | 2.120704 | 35.11577 | E | 59.8173 | 58.16861 | 6.779215
3086 | 60.82738 | 2.2123 | 36.72264 | E | 61.85421 | 59.80056 | 6.785308
3087 | 62.70025 | 2.310101 | 38.29761 | E | 64.11317 | 61.28734 | 6.787759
3088 | 64.62755 | 2.459605 | 39.9824 | E | 66.18751 | 63.06759 | 6.791018
3089 | 66.20278 | 2.396119 | 41.50616 | E | 67.95795 | 64.44762 | 6.79814
3090 | 67.94097 | 2.538704 | 43.23724 | E | 69.86769 | 66.01425 | 6.807535
3091 | 69.30968 | 2.971244 | 44.79807 | E | 71.29424 | 67.32511 | 6.822299
3092 | 70.84662 | 2.613265 | 46.79784 | E | 72.95284 | 68.74041 | 6.850268
3093 | 72.06728 | 2.905447 | 48.49274 | E | 74.32858 | 69.80598 | 6.878918
3094 | 72.39482 | 3.300689 | 49.50094 | E | 74.54826 | 70.24139 | 6.911949
3095 | 71.67789 | 3.5338 | 49.5544 | E | 73.66535 | 69.69044 | 6.951547
3096 | 71.22528 | 3.596791 | 49.50791 | E | 73.05784 | 69.39272 | 6.972237
3097 | 70.91902 | 3.371142 | 49.50523 | E | 72.73779 | 69.10025 | 6.988523
3098 | 70.67165 | 3.281332 | 49.48564 | E | 72.44306 | 68.90025 | 7.001334
3099 | 70.39943 | 3.567526 | 49.43978 | E | 72.12564 | 68.67321 | 7.014382
3100 | 70.17335 | 3.384443 | 49.37963 | E | 71.85889 | 68.4878 | 7.024952
3101 | 69.89807 | 3.641632 | 49.40168 | E | 71.46642 | 68.32972 | 7.038488
3102 | 69.55574 | 3.154467 | 49.27085 | E | 71.11712 | 67.99437 | 7.050498
3103 | 68.17665 | 3.320166 | 47.94181 | E | 69.41493 | 66.93836 | 7.053307
3104 | 66.56957 | 3.564268 | 46.412 | E | 67.38572 | 65.75343 | 7.053795
3105 | 64.70505 | 4.198367 | 44.68478 | E | 65.03165 | 64.37845 | 7.053234
3106 | 62.5261 | 4.864129 | 42.70528 | E | 62.31913 | 62.73308 | 7.051357
3107 | 60.5669 | 5.697763 | 40.9415 | E | 59.77969 | 61.35411 | 7.04776
3108 | 58.59987 | 6.533537 | 39.28988 | E | 57.26505 | 59.93469 | 7.047033
3109 | 56.2254 | 7.252758 | 37.16043 | E | 54.32117 | 58.12964 | 7.041076
3110 | 54.43393 | 7.479589 | 35.58509 | E | 52.10831 | 56.75955 | 7.038668
3111 | 52.4054 | 7.814839 | 33.92562 | E | 49.74803 | 55.06277 | 7.036527
3112 | 50.31017 | 8.134905 | 32.20396 | E | 47.25746 | 53.36288 | 7.03241
3113 | 48.10509 | 8.050092 | 30.38419 | E | 44.80922 | 51.40097 | 7.027101
3114 | 47.97517 | 7.549337 | 30.26805 | E | 44.96978 | 50.98056 | 7.027103
3115 | 47.98155 | 7.411078 | 30.24542 | E | 44.95316 | 51.00994 | 7.025986
3116 | 47.97749 | 7.33587 | 30.24624 | E | 45.00029 | 50.95469 | 7.026592
3117 | 47.97826 | 7.302577 | 30.22661 | E | 44.97361 | 50.98291 | 7.025667
3118 | 47.97178 | 7.281244 | 30.23706 | E | 45.04885 | 50.89471 | 7.026587
3119 | 47.9587 | 7.254767 | 30.21178 | E | 45.01077 | 50.90663 | 7.025269
3120 | 47.97047 | 7.245551 | 30.20477 | E | 45.00294 | 50.93801 | 7.025064
3121 | 47.97901 | 7.248732 | 30.21159 | E | 45.04173 | 50.91629 | 7.025269
3122 | 47.97726 | 7.231072 | 30.238 | E | 45.02489 | 50.92962 | 7.027651
3123 | 47.97321 | 7.255766 | 30.21171 | E | 45.04215 | 50.90427 | 7.025859
3124 | 47.95341 | 7.242427 | 30.21101 | E | 45.05084 | 50.85597 | 7.026448
3125 | 47.93788 | 7.214416 | 30.18655 | E | 44.96711 | 50.90865 | 7.025371
3126 | 47.91391 | 7.243616 | 30.2142 | E | 45.04163 | 50.7862 | 7.027904
3127 | 47.92088 | 7.228183 | 30.18757 | E | 44.9884 | 50.85335 | 7.026052
3128 | 47.91713 | 7.22472 | 30.16285 | E | 44.96503 | 50.86922 | 7.024496
3129 | 47.93556 | 7.233065 | 30.1437 | E | 45.03672 | 50.8344 | 7.022671
3130 | 47.93671 | 7.232698 | 30.14583 | E | 45.01031 | 50.86312 | 7.023262
3131 | 47.9425 | 7.255136 | 30.18952 | E | 44.98375 | 50.90125 | 7.026706
3132 | 47.91755 | 7.25965 | 30.15354 | E | 45.00815 | 50.82695 | 7.024504
3133 | 47.91114 | 7.229778 | 30.16562 | E | 44.96022 | 50.86206 | 7.025943
3134 | 47.8961 | 7.281609 | 30.15078 | E | 44.90754 | 50.88465 | 7.025388
3135 | 47.87309 | 7.259654 | 30.14873 | E | 44.97666 | 50.76952 | 7.025784
3136 | 47.83688 | 7.268508 | 30.15117 | E | 44.93574 | 50.73801 | 7.026928
3137 | 47.8758 | 7.279964 | 30.13284 | E | 44.90892 | 50.84268 | 7.025069
3138 | 47.90109 | 7.312903 | 30.14545 | E | 44.95445 | 50.84774 | 7.025879
3139 | 47.85818 | 7.29859 | 30.11605 | E | 44.88482 | 50.83155 | 7.02508
3140 | 47.86305 | 7.344527 | 30.11563 | E | 44.93357 | 50.79254 | 7.025043
3141 | 47.84844 | 7.311405 | 30.10551 | E | 44.9403 | 50.75659 | 7.024789
3142 | 47.85389 | 7.306732 | 30.11523 | E | 44.93844 | 50.76934 | 7.025652
3143 | 47.83996 | 7.328158 | 30.11282 | E | 44.86987 | 50.81005 | 7.026281

## HEADER
Title | CA-measurement
Device | DataPhysics OCA - Series
Customer | DataPhysics
Sample | Not Defined
Operator | pfeufe23
Remarks | DataPhysics