## DATA
Run-No | CA(M)[°] | Err[µm] | Vol[µL] | CM | CA(L)[°] | CA(R)[°] | BD[mm]
3144 | 80.77356 | 8.074903 | 17.17355 | E | 81.50918 | 80.03795 | 4.467564
3145 | 80.42384 | 5.932609 | 17.19521 | E | 81.10205 | 79.74564 | 4.47983
3146 | 80.1095 | 5.761256 | 17.20507 | E | 80.71035 | 79.50866 | 4.490075
3147 | 78.57524 | 6.289033 | 17.3065 | E | 78.74392 | 78.40656 | 4.52423
3148 | 78.83018 | 4.785696 | 17.28736 | E | 79.12392 | 78.53645 | 4.526583
3149 | 78.52528 | 5.071281 | 17.29815 | E | 78.74578 | 78.30478 | 4.534148
3150 | 78.7106 | 5.436841 | 17.28459 | E | 79.06101 | 78.36018 | 4.536937
3151 | 76.89822 | 5.571878 | 17.35056 | E | 77.23547 | 76.56097 | 4.593114
3152 | 77.49017 | 6.950591 | 17.33057 | E | 78.02947 | 76.95087 | 4.590461
3153 | 77.80513 | 5.333279 | 17.68762 | E | 78.24463 | 77.36562 | 4.598944
3154 | 79.84528 | 4.557328 | 18.76502 | E | 80.26331 | 79.42725 | 4.620104
3155 | 80.52362 | 5.968642 | 19.33203 | E | 80.90872 | 80.13852 | 4.640816
3156 | 81.27888 | 5.937638 | 20.07823 | E | 81.59595 | 80.96181 | 4.673426
3157 | 82.04933 | 6.511325 | 20.62836 | E | 82.55296 | 81.5457 | 4.697106
3158 | 82.29791 | 8.889456 | 21.42096 | E | 82.73365 | 81.86217 | 4.738161
3159 | 81.97122 | 10.78841 | 22.06442 | E | 82.27048 | 81.67196 | 4.781485
3160 | 81.99641 | 10.54615 | 22.66282 | E | 82.13888 | 81.85396 | 4.821026
3161 | 82.53496 | 9.647977 | 23.80944 | E | 83.08879 | 81.98112 | 4.887229
3162 | 82.20531 | 10.30594 | 24.31999 | E | 82.82646 | 81.58414 | 4.929839
3163 | 82.17134 | 7.378817 | 24.59067 | E | 82.92855 | 81.41414 | 4.961389
3164 | 82.25996 | 6.641071 | 24.94953 | E | 83.12109 | 81.39885 | 4.986434
3165 | 82.85611 | 6.869237 | 25.58788 | E | 84.02907 | 81.68314 | 5.023205
3166 | 83.301 | 8.013325 | 26.00502 | E | 84.54451 | 82.0575 | 5.0434
3167 | 83.92476 | 10.7214 | 26.37608 | E | 85.48101 | 82.36851 | 5.058566
3168 | 84.39249 | 13.7431 | 27.02639 | E | 86.0631 | 82.72187 | 5.092319
3169 | 84.66763 | 16.32291 | 27.50348 | E | 86.43105 | 82.9042 | 5.116327
3170 | 83.99371 | 15.29142 | 28.17375 | E | 85.40093 | 82.58649 | 5.169815
3171 | 83.0358 | 9.573045 | 28.6711 | E | 84.20385 | 81.86774 | 5.211914
3172 | 81.96195 | 7.239594 | 29.28867 | E | 82.80814 | 81.11577 | 5.266275
3173 | 82.2459 | 9.393162 | 29.69444 | E | 83.14523 | 81.34657 | 5.289901
3174 | 81.02657 | 11.17701 | 29.67105 | E | 81.61676 | 80.43636 | 5.306658
3175 | 77.52186 | 22.65699 | 25.89119 | E | 84.91527 | 70.12845 | 5.345819
3176 | 76.88991 | 21.43214 | 26.28373 | E | 83.95367 | 69.82616 | 5.384117
3177 | 76.58513 | 21.91175 | 26.79225 | E | 83.39619 | 69.77406 | 5.42191
3178 | 76.5773 | 21.65528 | 27.16504 | E | 83.3241 | 69.8305 | 5.44311
3179 | 77.06246 | 22.7764 | 28.14803 | E | 83.7329 | 70.39202 | 5.489335
3180 | 77.24222 | 23.42943 | 28.54009 | E | 83.85906 | 70.62538 | 5.50725
3181 | 77.28745 | 23.14098 | 28.95753 | E | 83.80212 | 70.77278 | 5.527253
3182 | 77.69136 | 22.92139 | 29.71574 | E | 84.15324 | 71.22949 | 5.560852
3183 | 77.85667 | 23.47956 | 30.09812 | E | 84.24986 | 71.46349 | 5.577937
3184 | 77.7859 | 24.62174 | 30.47639 | E | 84.07472 | 71.49709 | 5.601121
3185 | 77.85271 | 24.10689 | 30.91685 | E | 84.07066 | 71.63477 | 5.62532
3186 | 77.77519 | 24.03192 | 31.29208 | E | 83.91783 | 71.63255 | 5.64778
3187 | 77.84807 | 24.45162 | 31.70159 | E | 83.92456 | 71.77157 | 5.666884
3188 | 77.73123 | 24.12676 | 32.09063 | E | 83.61253 | 71.84992 | 5.689615
3189 | 77.74625 | 24.99138 | 32.74027 | E | 83.48579 | 72.0067 | 5.72617
3190 | 77.60434 | 25.15827 | 33.0381 | E | 83.32554 | 71.88315 | 5.752536
3191 | 77.15549 | 25.23128 | 33.07576 | E | 82.72604 | 71.58492 | 5.771089
3192 | 76.82716 | 25.50311 | 33.04949 | E | 82.43857 | 71.21577 | 5.785479
3193 | 76.41127 | 25.65718 | 33.05442 | E | 81.93285 | 70.88968 | 5.806598
3194 | 76.0365 | 25.59168 | 33.00355 | E | 81.45322 | 70.61979 | 5.815589
3195 | 75.82919 | 26.00815 | 33.027 | E | 81.14719 | 70.51119 | 5.826338
3196 | 75.24769 | 25.62375 | 32.98362 | E | 80.4461 | 70.04928 | 5.843046
3197 | 75.08911 | 24.91823 | 32.97033 | E | 80.19682 | 69.98141 | 5.849129
3198 | 74.95719 | 25.08038 | 32.94578 | E | 80.02579 | 69.8886 | 5.855448
3199 | 74.71699 | 25.87362 | 32.88763 | E | 79.76711 | 69.66687 | 5.8597
3200 | 74.38538 | 25.59989 | 32.84289 | E | 79.31507 | 69.4557 | 5.872571
3201 | 74.25445 | 25.39825 | 32.8361 | E | 79.14771 | 69.36119 | 5.879137
3202 | 73.95204 | 25.83673 | 32.85108 | E | 78.68548 | 69.21861 | 5.889163
3203 | 73.60928 | 25.32834 | 32.84857 | E | 78.24059 | 68.97798 | 5.898838
3204 | 73.12595 | 24.59635 | 32.85777 | E | 77.52509 | 68.72681 | 5.910447
3205 | 73.04051 | 24.31486 | 32.82256 | E | 77.41988 | 68.66114 | 5.912442
3206 | 72.9 | 24.49048 | 32.82307 | E | 77.26537 | 68.53464 | 5.919231
3207 | 72.58572 | 22.17188 | 32.8232 | E | 76.75365 | 68.41779 | 5.932935
3208 | 72.2953 | 24.22647 | 32.82046 | E | 76.41285 | 68.17776 | 5.9404
3209 | 72.25745 | 23.50224 | 32.78517 | E | 76.3032 | 68.21169 | 5.941201
3210 | 71.91059 | 23.44652 | 32.75084 | E | 75.82794 | 67.99324 | 5.951594
3211 | 71.32355 | 22.73252 | 32.34636 | E | 75.19307 | 67.45403 | 5.955714
3212 | 70.3553 | 20.8462 | 31.80354 | E | 74.06185 | 66.64875 | 5.959259
3213 | 69.51549 | 19.93112 | 31.34026 | E | 73.00716 | 66.02381 | 5.964881
3214 | 68.15147 | 19.03559 | 30.42444 | E | 71.52621 | 64.77673 | 5.967028
3215 | 67.21152 | 17.93238 | 29.8791 | E | 70.44662 | 63.97641 | 5.969096
3216 | 66.26678 | 17.34241 | 29.35762 | E | 69.29627 | 63.23728 | 5.972641
3217 | 64.87101 | 15.77169 | 28.39862 | E | 67.83525 | 61.90677 | 5.971594
3218 | 63.65703 | 16.11015 | 27.88639 | E | 66.67361 | 60.64046 | 5.979143
3219 | 62.68633 | 14.75617 | 27.35243 | E | 65.55712 | 59.81554 | 5.9825
3220 | 61.94278 | 14.06421 | 26.85861 | E | 65.03477 | 58.85079 | 5.980239
3221 | 59.97892 | 13.40083 | 25.98252 | E | 62.8054 | 57.15245 | 5.991603
3222 | 58.91464 | 13.45051 | 25.4479 | E | 61.64058 | 56.18871 | 5.995178
3223 | 58.21172 | 14.00721 | 24.90589 | E | 61.02887 | 55.39457 | 5.991196
3224 | 56.49186 | 14.25989 | 23.96955 | E | 59.31586 | 53.66786 | 5.993833
3225 | 54.70667 | 12.04539 | 23.36881 | E | 57.28023 | 52.13311 | 6.008822
3226 | 53.76115 | 12.4894 | 22.85545 | E | 56.64895 | 50.87336 | 6.011757
3227 | 52.58639 | 12.47376 | 22.3335 | E | 55.41501 | 49.75776 | 6.01665
3228 | 50.96202 | 11.68587 | 21.6476 | E | 53.66756 | 48.25649 | 6.026959
3229 | 48.374 | 11.00123 | 21.27351 | E | 50.27684 | 46.47116 | 6.071679
3230 | 47.51102 | 9.978684 | 20.75594 | E | 49.20904 | 45.81301 | 6.069524
3231 | 45.58506 | 9.687552 | 19.82589 | E | 47.18888 | 43.98123 | 6.074368
3232 | 44.76104 | 9.37044 | 19.25671 | E | 46.49326 | 43.02883 | 6.067488
3233 | 43.48967 | 9.365574 | 18.76061 | E | 45.11844 | 41.8609 | 6.078074
3234 | 43.40083 | 9.210823 | 18.71052 | E | 45.02043 | 41.78122 | 6.077955
3235 | 43.2651 | 9.352406 | 18.72223 | E | 44.87194 | 41.65826 | 6.083611
3236 | 43.81773 | 9.441447 | 18.65107 | E | 45.77558 | 41.85989 | 6.0639
3237 | 43.74435 | 9.178454 | 18.67974 | E | 45.59054 | 41.89816 | 6.068674
3238 | 43.68111 | 9.300607 | 18.65994 | E | 45.55236 | 41.80986 | 6.068628
3239 | 43.6687 | 9.264519 | 18.65965 | E | 45.46067 | 41.87674 | 6.068816
3240 | 43.33413 | 9.406801 | 18.68779 | E | 44.99929 | 41.66896 | 6.078529
3241 | 43.46889 | 9.291921 | 18.6944 | E | 45.17203 | 41.76575 | 6.076426
3242 | 43.71411 | 9.234911 | 18.67597 | E | 45.57384 | 41.85438 | 6.069373
3243 | 43.67771 | 9.339082 | 18.68205 | E | 45.48542 | 41.87 | 6.070765
3244 | 43.67789 | 9.296903 | 18.67572 | E | 45.53267 | 41.8231 | 6.070347
3245 | 43.62061 | 9.036027 | 18.69229 | E | 45.39137 | 41.84985 | 6.072898
3246 | 43.48384 | 9.240021 | 18.73162 | E | 45.34486 | 41.62283 | 6.081475
3247 | 43.25341 | 9.307295 | 18.73336 | E | 44.85856 | 41.64825 | 6.086353
3248 | 43.32852 | 9.216844 | 18.72266 | E | 44.9679 | 41.68914 | 6.083012
3249 | 43.35794 | 9.312245 | 18.69308 | E | 45.02972 | 41.68615 | 6.079147
3250 | 43.73921 | 9.202243 | 18.66368 | E | 45.59574 | 41.88268 | 6.067512
3251 | 43.61411 | 9.3234 | 18.69443 | E | 45.45646 | 41.77176 | 6.07407
3252 | 44.74052 | 9.542686 | 19.23465 | E | 46.7239 | 42.75713 | 6.069579
3253 | 46.03173 | 9.822461 | 19.76019 | E | 48.23676 | 43.82671 | 6.062432
3254 | 46.79258 | 11.02299 | 20.43377 | E | 49.12052 | 44.46464 | 6.073752
3255 | 47.71949 | 10.85795 | 21.08996 | E | 49.91655 | 45.52243 | 6.077869
3256 | 52.12071 | 12.2948 | 22.06124 | E | 55.6841 | 48.55732 | 6.013279
3257 | 53.29261 | 12.94323 | 22.73217 | E | 56.88294 | 49.70229 | 6.012201
3258 | 54.43095 | 13.17344 | 23.3025 | E | 58.08524 | 50.77666 | 6.010347
3259 | 56.4813 | 13.33673 | 24.05852 | E | 60.36929 | 52.59331 | 5.991998
3260 | 57.73025 | 13.13657 | 24.76334 | E | 61.68003 | 53.78046 | 5.991639
3261 | 58.6867 | 13.59349 | 25.28569 | E | 62.80262 | 54.57079 | 5.989089
3262 | 60.12166 | 14.13352 | 25.92135 | E | 64.4173 | 55.82602 | 5.980828
3263 | 62.28909 | 14.34867 | 27.07194 | E | 66.76749 | 57.8107 | 5.975666
3264 | 63.36369 | 14.57855 | 27.7505 | E | 67.9091 | 58.81828 | 5.975609
3265 | 64.57149 | 14.92572 | 28.51652 | E | 69.0763 | 60.06668 | 5.979007
3266 | 66.55073 | 16.90375 | 29.73691 | E | 71.10558 | 61.99587 | 5.978884
3267 | 67.61524 | 17.59435 | 30.33927 | E | 72.30608 | 62.9244 | 5.976415
3268 | 68.57921 | 18.1784 | 30.99189 | E | 73.26928 | 63.88914 | 5.978899
3269 | 69.2009 | 18.64339 | 31.64002 | E | 73.79447 | 64.60732 | 5.987129
3270 | 70.71465 | 21.26102 | 32.77095 | E | 75.36783 | 66.06147 | 5.993998
3271 | 71.66351 | 21.46811 | 33.36897 | E | 76.29016 | 67.03687 | 5.995584
3272 | 72.29944 | 23.09711 | 33.98746 | E | 76.88512 | 67.71375 | 6.003787
3273 | 73.57837 | 26.04617 | 35.05691 | E | 78.1734 | 68.98333 | 6.020342
3274 | 74.02367 | 26.84692 | 35.70044 | E | 78.50549 | 69.54185 | 6.039492
3275 | 74.35329 | 28.15951 | 36.3189 | E | 78.75459 | 69.95199 | 6.061292
3276 | 74.04817 | 27.79727 | 36.42862 | E | 78.3812 | 69.71516 | 6.079036
3277 | 73.58548 | 28.13745 | 36.38054 | E | 77.79093 | 69.38004 | 6.100061
3278 | 73.31866 | 27.91151 | 36.42671 | E | 77.39299 | 69.24433 | 6.113857
3279 | 73.21992 | 28.01268 | 36.37662 | E | 77.38597 | 69.05387 | 6.119206
3280 | 72.8144 | 27.63866 | 36.401 | E | 76.78334 | 68.84546 | 6.136894
3281 | 72.70738 | 28.05374 | 36.36279 | E | 76.61256 | 68.80222 | 6.142534
3282 | 72.4388 | 27.31574 | 36.39127 | E | 76.30516 | 68.57245 | 6.1556
3283 | 72.30136 | 28.10256 | 36.36866 | E | 76.17048 | 68.43224 | 6.161416
3284 | 72.15526 | 26.74011 | 36.35815 | E | 75.97733 | 68.33318 | 6.170303
3285 | 71.83356 | 26.76319 | 36.44678 | E | 75.46394 | 68.20317 | 6.184318
3286 | 71.78893 | 27.01486 | 36.44429 | E | 75.42207 | 68.15579 | 6.189063
3287 | 71.69092 | 27.17085 | 36.46355 | E | 75.28168 | 68.10015 | 6.198327
3288 | 71.48019 | 27.24603 | 36.42919 | E | 75.04588 | 67.9145 | 6.203535
3289 | 71.33932 | 26.71779 | 36.43209 | E | 74.84946 | 67.8292 | 6.209185
3290 | 70.81438 | 25.79718 | 36.16172 | E | 74.25982 | 67.36894 | 6.216268
3291 | 69.3632 | 24.23151 | 35.1652 | E | 72.5548 | 66.1716 | 6.223048
3292 | 68.37556 | 22.77126 | 34.496 | E | 71.39403 | 65.3571 | 6.225558
3293 | 67.34506 | 21.20004 | 33.84985 | E | 70.26663 | 64.42348 | 6.230772
3294 | 65.76132 | 20.29374 | 32.69255 | E | 68.55536 | 62.96729 | 6.230825
3295 | 64.71416 | 19.31722 | 32.02899 | E | 67.40902 | 62.0193 | 6.235226
3296 | 63.6089 | 19.06891 | 31.39472 | E | 66.16158 | 61.05622 | 6.24013
3297 | 62.46419 | 17.92113 | 30.62854 | E | 64.97547 | 59.95291 | 6.242344
3298 | 60.72703 | 17.15379 | 29.53403 | E | 63.11591 | 58.33815 | 6.244619
3299 | 59.42615 | 17.08033 | 28.82598 | E | 61.72165 | 57.13065 | 6.249018
3300 | 57.93967 | 16.44938 | 28.02808 | E | 60.05177 | 55.82757 | 6.255149
3301 | 56.0936 | 15.78288 | 26.91883 | E | 58.0971 | 54.0901 | 6.257861
3302 | 54.71056 | 16.09256 | 26.26995 | E | 56.83657 | 52.58454 | 6.266404
3303 | 53.34559 | 15.34677 | 25.55901 | E | 55.39683 | 51.29435 | 6.274391
3304 | 52.22285 | 15.1044 | 24.89168 | E | 54.29019 | 50.15553 | 6.274125
3305 | 49.9276 | 14.53674 | 23.84351 | E | 51.84954 | 48.00567 | 6.287601
3306 | 45.64537 | 16.82838 | 23.43848 | E | 45.8605 | 45.43024 | 6.381875
3307 | 46.57865 | 12.15751 | 22.44196 | E | 48.14325 | 45.01405 | 6.314633
3308 | 46.19711 | 11.76885 | 22.05514 | E | 47.9194 | 44.47483 | 6.306717
3309 | 43.47847 | 17.32545 | 22.25181 | E | 43.80657 | 43.15037 | 6.388081
3310 | 42.85498 | 16.8889 | 22.32736 | E | 42.86716 | 42.8428 | 6.410036
3311 | 43.50874 | 17.00272 | 22.26198 | E | 43.78079 | 43.2367 | 6.387752
3312 | 43.00145 | 16.12566 | 22.30071 | E | 43.08305 | 42.91986 | 6.40451
3313 | 44.71158 | 19.15274 | 22.14274 | E | 45.66216 | 43.76101 | 6.349425
3314 | 45.86472 | 12.16254 | 22.06198 | E | 47.4539 | 44.27555 | 6.316278
3315 | 43.61596 | 17.03268 | 22.22802 | E | 43.96984 | 43.26208 | 6.382415
3316 | 45.89491 | 12.05269 | 22.05013 | E | 47.48233 | 44.30748 | 6.314684
3317 | 45.03625 | 11.48746 | 22.12364 | E | 46.12849 | 43.94402 | 6.340119
3318 | 43.46774 | 17.09789 | 22.23478 | E | 43.77605 | 43.15942 | 6.387296
3319 | 43.47482 | 16.4006 | 22.23363 | E | 43.82978 | 43.11987 | 6.387269
3320 | 44.92209 | 11.66965 | 22.13111 | E | 46.00405 | 43.84012 | 6.343878
3321 | 43.52839 | 17.27007 | 22.27564 | E | 43.91394 | 43.14283 | 6.390446
3322 | 44.08634 | 16.64075 | 22.63705 | E | 44.46348 | 43.7092 | 6.394061
3323 | 45.35706 | 18.26787 | 23.39758 | E | 45.86943 | 44.8447 | 6.397464
3324 | 49.8753 | 14.48496 | 23.74464 | E | 52.14243 | 47.60816 | 6.284492
3325 | 51.29568 | 15.0309 | 24.52416 | E | 53.5635 | 49.02786 | 6.278579
3326 | 53.04616 | 15.38548 | 25.41928 | E | 55.39753 | 50.69479 | 6.270319
3327 | 54.31469 | 15.49744 | 25.98569 | E | 56.80981 | 51.81958 | 6.259417
3328 | 55.85877 | 15.88518 | 26.90511 | E | 58.37241 | 53.34514 | 6.261412
3329 | 57.79002 | 16.24041 | 27.83957 | E | 60.45406 | 55.12597 | 6.248962
3330 | 59.21457 | 16.7342 | 28.68173 | E | 62.03239 | 56.39675 | 6.247589
3331 | 60.56034 | 17.12562 | 29.48887 | E | 63.44988 | 57.67081 | 6.244284
3332 | 61.722 | 17.34498 | 30.1561 | E | 64.64342 | 58.80058 | 6.239953
3333 | 63.09825 | 18.30866 | 31.0441 | E | 66.09521 | 60.10128 | 6.23807
3334 | 64.30796 | 19.33125 | 31.83797 | E | 67.42217 | 61.19375 | 6.237328
3335 | 65.61784 | 20.33661 | 32.82898 | E | 68.75845 | 62.47723 | 6.239335
3336 | 67.30122 | 21.45922 | 34.03963 | E | 70.44708 | 64.15537 | 6.240321
3337 | 68.38892 | 22.92 | 34.97246 | E | 71.53357 | 65.24427 | 6.24594
3338 | 69.33702 | 24.0681 | 35.7019 | E | 72.60169 | 66.07235 | 6.248164
3339 | 70.18011 | 25.72968 | 36.47918 | E | 73.36624 | 66.99397 | 6.25397
3340 | 71.77565 | 27.82125 | 37.83776 | E | 75.03792 | 68.51337 | 6.265543
3341 | 72.63304 | 29.25159 | 38.62425 | E | 75.99957 | 69.2665 | 6.273579
3342 | 73.23183 | 30.37019 | 39.43411 | E | 76.43692 | 70.02673 | 6.287552
3343 | 73.81698 | 31.45772 | 40.27419 | E | 76.92919 | 70.70477 | 6.311365
3344 | 73.67906 | 32.07797 | 40.26294 | E | 76.62231 | 70.73581 | 6.321137
3345 | 73.49648 | 32.11095 | 40.26549 | E | 76.4019 | 70.59106 | 6.333399
3346 | 73.17027 | 32.3437 | 40.27365 | E | 76.15635 | 70.18418 | 6.345298
3347 | 72.83271 | 31.6547 | 40.30314 | E | 75.57732 | 70.0881 | 6.36104
3348 | 72.64856 | 30.7748 | 40.30721 | E | 75.29337 | 70.00375 | 6.369371
3349 | 72.76401 | 29.91099 | 40.28931 | E | 75.51271 | 70.0153 | 6.371587
3350 | 72.37987 | 30.76074 | 40.29826 | E | 74.93726 | 69.82247 | 6.385089
3351 | 72.14573 | 30.50149 | 40.32148 | E | 74.6573 | 69.63416 | 6.393666
3352 | 71.90665 | 31.29999 | 40.31808 | E | 74.3232 | 69.49009 | 6.402078
3353 | 71.71448 | 31.00718 | 40.30904 | E | 74.05904 | 69.36992 | 6.408112
3354 | 71.67352 | 30.64117 | 40.24579 | E | 74.00529 | 69.34174 | 6.411072
3355 | 70.7047 | 29.66976 | 39.5555 | E | 72.85606 | 68.55332 | 6.417739
3356 | 69.52687 | 26.46938 | 38.62115 | E | 71.53993 | 67.51381 | 6.422001
3357 | 67.95216 | 24.94792 | 37.5276 | E | 69.77151 | 66.1328125 | 6.427975
3358 | 66.72854 | 23.06326 | 36.58997 | E | 68.46758 | 64.9895 | 6.43087
3359 | 65.66466 | 23.03019 | 35.81162 | E | 67.20747 | 64.12184 | 6.433745
3360 | 64.54176 | 21.62905 | 35.02016 | E | 66.03391 | 63.04962 | 6.436491
3361 | 62.57801 | 19.97897 | 33.64947 | E | 63.9298 | 61.22623 | 6.441138
3362 | 61.14703 | 19.40429 | 32.69482 | E | 62.35416 | 59.93991 | 6.445945
3363 | 59.89666 | 17.41278 | 31.90035 | E | 61.01649 | 58.77684 | 6.44904
3364 | 57.98378 | 17.04039 | 30.73579 | E | 58.94658 | 57.02099 | 6.457087
3365 | 56.45491 | 16.90245 | 29.85468 | E | 57.47556 | 55.43425 | 6.466153
3366 | 54.58895 | 15.65537 | 29.17609 | E | 55.59429 | 53.58362 | 6.499015
3367 | 53.45473 | 14.87568 | 28.17053 | E | 54.35143 | 52.55803 | 6.483289
3368 | 49.48891 | 14.69202 | 27.09147 | E | 49.65174 | 49.32609 | 6.542253
3369 | 48.31395 | 14.4801 | 26.31548 | E | 48.6125 | 48.0154 | 6.542455
3370 | 47.67113 | 14.20461 | 26.05266 | E | 48.0076 | 47.33467 | 6.550437
3371 | 48.09177 | 14.47571 | 25.98547 | E | 48.6192 | 47.56433 | 6.535837
3372 | 47.5312 | 14.47612 | 26.01776 | E | 47.83798 | 47.22441 | 6.551428
3373 | 47.5631 | 14.39058 | 26.05585 | E | 47.86758 | 47.25861 | 6.553982
3374 | 47.55793 | 14.55455 | 26.22754 | E | 47.86691 | 47.24895 | 6.568514
3375 | 48.08968 | 14.49117 | 26.20783 | E | 48.61992 | 47.55945 | 6.555104
3376 | 48.57066 | 15.16452 | 25.94616 | E | 49.40918 | 47.73213 | 6.522304
3377 | 47.65553 | 14.38488 | 25.87083 | E | 47.98991 | 47.32114 | 6.537123
3378 | 47.48151 | 14.30638 | 25.69507 | E | 47.7651 | 47.19791 | 6.527021
3379 | 47.59676 | 14.48854 | 25.73566 | E | 47.95538 | 47.23815 | 6.5275
3380 | 47.33274 | 14.466 | 25.59679 | E | 47.60575 | 47.05973 | 6.522847
3381 | 47.58046 | 14.7007 | 25.8608 | E | 48.00055 | 47.16036 | 6.538569
3382 | 49.68244 | 15.05593 | 26.565 | E | 50.45087 | 48.91401 | 6.510735
3383 | 51.50072 | 15.38408 | 27.50305 | E | 52.32497 | 50.67648 | 6.500023
3384 | 54.05078125 | 16.14091 | 28.4129 | E | 55.30386 | 52.79771 | 6.469311
3385 | 55.7858 | 16.71902 | 29.37924 | E | 57.06144 | 54.51017 | 6.461692
3386 | 57.77801 | 16.61747 | 30.48006 | E | 59.08216 | 56.47386 | 6.453446
3387 | 58.80982 | 17.43573 | 31.22085 | E | 60.21572 | 57.40392 | 6.451454
3388 | 60.39368 | 18.26474 | 32.11187 | E | 61.90152 | 58.88583 | 6.441288
3389 | 62.17633 | 19.87212 | 33.43174 | E | 63.73495 | 60.6177 | 6.445081
3390 | 63.4871 | 21.20167 | 34.32759 | E | 65.23123 | 61.74297 | 6.43947
3391 | 64.68645 | 22.15723 | 35.30153 | E | 66.55501 | 62.81788 | 6.442145
3392 | 66.12334 | 23.84857 | 36.25809 | E | 68.05021 | 64.19646 | 6.440003
3393 | 67.16842 | 24.99067 | 37.18153 | E | 69.13444 | 65.2024 | 6.44125
3394 | 68.33983 | 26.92975 | 38.13968 | E | 70.29326 | 66.38641 | 6.444342
3395 | 69.52249 | 28.88152 | 39.04409 | E | 71.53447 | 67.51051 | 6.443677
3396 | 70.8847 | 29.88759 | 40.08223 | E | 73.09338 | 68.67603 | 6.444474
3397 | 71.76517 | 32.55392 | 40.90017 | E | 73.98725 | 69.54308 | 6.448035
3398 | 72.59837 | 31.21091 | 41.94483 | E | 74.69821 | 70.49854 | 6.462762
3399 | 73.70689 | 31.84219 | 43.03219 | E | 75.78716 | 71.62661 | 6.473417
3400 | 74.49191 | 35.14283 | 44.06754 | E | 76.63216 | 72.35166 | 6.491003
3401 | 74.2919 | 33.59707 | 44.27841 | E | 76.31348 | 72.27032 | 6.508463
3402 | 74.14123 | 33.37448 | 44.27647 | E | 76.14429 | 72.13816 | 6.520827
3403 | 74.00138 | 32.90442 | 44.38966 | E | 75.90932 | 72.09344 | 6.536181
3404 | 73.99531 | 32.96731 | 44.39775 | E | 75.90473 | 72.08588 | 6.542338
3405 | 73.75648 | 32.37012 | 44.3929 | E | 75.60737 | 71.90561 | 6.553372
3406 | 73.5614 | 31.67599 | 44.41613 | E | 75.27016 | 71.85263 | 6.566208
3407 | 73.45993 | 31.81938 | 44.42123 | E | 75.07268 | 71.84718 | 6.577371
3408 | 73.18896 | 32.54532 | 44.44395 | E | 74.75835 | 71.61958 | 6.588379
3409 | 73.1041 | 32.57794 | 44.42029 | E | 74.65792 | 71.55027 | 6.593899
3410 | 72.53014 | 32.54166 | 44.12905 | E | 74.00341 | 71.05688 | 6.605369
3411 | 71.17649 | 30.56359 | 42.89015 | E | 72.56651 | 69.78647 | 6.608013
3412 | 69.63712 | 28.24301 | 41.63422 | E | 70.76569 | 68.50855 | 6.611465
3413 | 67.65979 | 25.56207 | 40.18979 | E | 68.58327 | 66.73631 | 6.619156
3414 | 66.18865 | 23.70426 | 38.94407 | E | 66.88966 | 65.48765 | 6.619846
3415 | 64.6513 | 22.12738 | 37.83671 | E | 65.20197 | 64.10063 | 6.62568
3416 | 63.14354 | 20.241 | 36.60534 | E | 63.68291 | 62.60417 | 6.627013
3417 | 60.61617 | 19.21996 | 34.8467 | E | 61.0089 | 60.22342 | 6.633852
3418 | 58.63442 | 17.96574 | 33.58697 | E | 58.86963 | 58.39922 | 6.640927
3419 | 56.92267 | 17.28126 | 32.3258 | E | 57.20868 | 56.63665 | 6.642748
3420 | 54.72624 | 17.04271 | 30.84168 | E | 55.01228 | 54.4402 | 6.647388
3421 | 52.38503 | 16.49585 | 29.62006 | E | 52.8439 | 51.92617 | 6.659718
3422 | 51.10227 | 15.37828 | 29.48247 | E | 51.1755 | 51.02905 | 6.687565
3423 | 51.95689 | 16.35492 | 29.42419 | E | 52.30039 | 51.61338 | 6.664218
3424 | 51.92099 | 16.50767 | 29.50262 | E | 52.2586 | 51.58338 | 6.671772
3425 | 52.03316 | 16.48357 | 29.46064 | E | 52.58519 | 51.48112 | 6.666378
3426 | 51.84868 | 16.79448 | 29.5188 | E | 52.21829 | 51.47907 | 6.674975
3427 | 52.021 | 16.22726 | 29.50729 | E | 52.48502 | 51.55697 | 6.670338
3428 | 51.8493 | 16.55645 | 29.47096 | E | 52.18674 | 51.51185 | 6.671521
3429 | 51.92795 | 16.40137 | 29.45846 | E | 52.31125 | 51.54465 | 6.668849
3430 | 51.96548 | 16.6234 | 29.54569 | E | 52.46315 | 51.4678 | 6.674513
3431 | 53.48746 | 16.71237 | 30.3057 | E | 53.81155 | 53.16339 | 6.659286
3432 | 55.73892 | 16.98929 | 31.45323 | E | 56.07222 | 55.40562 | 6.640455
3433 | 57.70507 | 17.2244 | 32.68617 | E | 58.26992 | 57.14023 | 6.631985
3434 | 59.8779 | 18.33493 | 34.10516 | E | 60.29006 | 59.46574 | 6.627446
3435 | 61.42372 | 19.46031 | 35.30595 | E | 62.07838 | 60.76906 | 6.627392
3436 | 63.11348 | 20.67614 | 36.55173 | E | 63.71828 | 62.50868 | 6.625786
3437 | 64.86455 | 21.98994 | 37.98486 | E | 65.51746 | 64.21162 | 6.625029
3438 | 67.06572 | 24.61892 | 39.61613 | E | 68.0014 | 66.13005 | 6.619459
3439 | 68.46734 | 26.37684 | 40.80552 | E | 69.44675 | 67.48793 | 6.62046
3440 | 69.89067 | 28.98237 | 42.06122 | E | 71.045 | 68.73635 | 6.622984
3441 | 71.41637 | 31.02821 | 43.44846 | E | 72.56787 | 70.26488 | 6.62669
3442 | 72.18405 | 32.31288 | 44.70938 | E | 73.20476 | 71.16334 | 6.644248
3443 | 72.96266 | 32.73545 | 46.03199 | E | 73.84194 | 72.08338 | 6.665692
3444 | 74.27361 | 32.91953 | 47.52369 | E | 74.93158 | 73.61562 | 6.681994
3445 | 75.27785 | 33.00739 | 48.56852 | E | 75.97173 | 74.58395 | 6.698797
3446 | 75.35407 | 32.0405 | 48.56565 | E | 76.1722 | 74.53594 | 6.706599
3447 | 75.31787 | 31.02949 | 48.56673 | E | 76.08719 | 74.54856 | 6.715483
3448 | 75.10477 | 30.27728 | 48.63867 | E | 75.75134 | 74.45818 | 6.728854
3449 | 75.02589 | 29.68929 | 48.68038 | E | 75.56469 | 74.48711 | 6.739245
3450 | 75.05936 | 27.64175 | 48.80943 | E | 75.53446 | 74.58424 | 6.751048
3451 | 75.20326 | 26.12297 | 48.91168 | E | 75.63851 | 74.76802 | 6.75872
3452 | 74.9381 | 25.32124 | 48.94481 | E | 75.35713 | 74.51907 | 6.773584
3453 | 75.32312 | 21.09409 | 49.14294 | E | 75.42899 | 75.21725 | 6.779759
3454 | 74.56902 | 22.85614 | 48.84438 | E | 74.95752 | 74.18053 | 6.794536
3455 | 78.66736 | 5.144701 | 47.25951 | E | 75.46589 | 81.86883 | 6.666339
3456 | 70.86258 | 21.86683 | 45.69378 | E | 71.1652 | 70.55996 | 6.813902
3457 | 75.71135 | 5.090413 | 44.35115 | E | 72.10862 | 79.31407 | 6.66425
3458 | 68.32608 | 15.89339 | 43.21739 | E | 68.04184 | 68.61031 | 6.815095
3459 | 72.57402 | 4.734334 | 41.4101 | E | 68.45121 | 76.69684 | 6.659746
3460 | 70.71111 | 4.133337 | 40.01559 | E | 66.52661 | 74.89561 | 6.665477
3461 | 62.78152 | 14.83331 | 38.96454 | E | 62.20369 | 63.35935 | 6.831599
3462 | 60.27472 | 13.22929 | 37.16417 | E | 59.55994 | 60.98951 | 6.840931
3463 | 64.82901 | 4.507721 | 35.3848 | E | 59.99023 | 69.66779 | 6.665732
3464 | 56.82347 | 12.45508 | 34.56251 | E | 55.83723 | 57.80971 | 6.84596
3465 | 55.59074 | 11.62829 | 33.86517 | E | 54.48573 | 56.69576 | 6.855617
3466 | 56.03161 | 11.62249 | 33.75117 | E | 54.96088 | 57.10235 | 6.837843
3467 | 55.57877 | 12.67221 | 33.83007 | E | 54.80888 | 56.34865 | 6.855051
3468 | 55.74632 | 12.78537 | 33.7724 | E | 54.74733 | 56.74531 | 6.847232
3469 | 55.45945 | 12.25297 | 33.78635 | E | 54.51208 | 56.40681 | 6.854244
3470 | 55.67017 | 12.0587 | 33.78221 | E | 54.73908 | 56.60125 | 6.849034
3471 | 55.86635 | 11.44806 | 33.79998 | E | 54.65554 | 57.07716 | 6.845381
3472 | 55.68475 | 11.471 | 33.82598 | E | 54.49065 | 56.87884 | 6.851563
3473 | 55.83702 | 11.16908 | 33.76479 | E | 54.73617 | 56.93787 | 6.84343
3474 | 55.73688 | 11.78283 | 33.79541 | E | 54.60536 | 56.86839 | 6.848723
3475 | 61.65987 | 4.957021 | 33.41172 | E | 56.8832 | 66.43653 | 6.682434
3476 | 56.02332 | 11.33796 | 33.76479 | E | 54.88057 | 57.16608 | 6.839421
3477 | 55.59746 | 12.0372 | 33.77444 | E | 54.62874 | 56.56618 | 6.851325
3478 | 55.68812 | 11.8717 | 33.73046 | E | 54.74607 | 56.63017 | 6.84622
3479 | 55.64066 | 11.79449 | 33.73097 | E | 54.56786 | 56.71346 | 6.848013
3480 | 55.07753 | 13.18202 | 33.69207 | E | 54.33035 | 55.82471 | 6.859896
3481 | 55.78116 | 11.80299 | 33.70724 | E | 54.72083 | 56.84149 | 6.842803
3482 | 55.51813 | 12.33368 | 33.69986 | E | 54.5778 | 56.45846 | 6.84912
3483 | 55.84662 | 11.58104 | 33.72234 | E | 54.75664 | 56.9366 | 6.842785
3484 | 55.97443 | 10.98717 | 33.67397 | E | 54.70488 | 57.24398 | 6.836138
3485 | 55.71787 | 11.76979 | 33.66259 | E | 54.62725 | 56.80849 | 6.841547
3486 | 55.47562 | 11.84596 | 33.66863 | E | 54.50669 | 56.44453 | 6.848922
3487 | 55.87169 | 10.52282 | 33.66346 | E | 54.56816 | 57.17522 | 6.837727
3488 | 55.00771 | 13.06653 | 33.6902 | E | 54.39915 | 55.61628 | 6.862399
3489 | 55.56559 | 11.90857 | 33.646 | E | 54.55036 | 56.58083 | 6.84536
3490 | 55.92056 | 11.16444 | 33.68005 | E | 54.67282 | 57.16829 | 6.838999
3491 | 55.46233 | 11.86354 | 33.64766 | E | 54.48341 | 56.44123 | 6.848233
3492 | 55.62799 | 11.60419 | 33.63793 | E | 54.58431 | 56.67166 | 6.84286
3493 | 55.71019 | 11.19342 | 33.62115 | E | 54.50569 | 56.9147 | 6.840013
3494 | 55.32045 | 12.20717 | 33.5901 | E | 54.51474 | 56.12617 | 6.847892
3495 | 55.68596 | 11.66187 | 33.63899 | E | 54.52085 | 56.85106 | 6.843029
3496 | 55.98713 | 10.73666 | 33.64635 | E | 54.58565 | 57.38862 | 6.835143
3497 | 55.81495 | 11.47266 | 33.61137 | E | 54.81179 | 56.81811 | 6.838266
3498 | 55.54282 | 11.59525 | 33.59695 | E | 54.62734 | 56.4583 | 6.843922
3499 | 55.24989 | 11.96639 | 33.66603 | E | 54.33588 | 56.1639 | 6.856233
3500 | 55.44778 | 11.96766 | 33.61343 | E | 54.54084 | 56.35474 | 6.848194
3501 | 55.8797 | 11.29965 | 33.61778 | E | 54.67133 | 57.08807 | 6.837041
3502 | 55.24288 | 12.33841 | 33.65651 | E | 54.38573 | 56.10003 | 6.85671
3503 | 56.43902 | 9.801149 | 33.67455 | E | 54.77132 | 58.10672 | 6.827699
3504 | 55.20673 | 12.29891 | 33.61866 | E | 54.34391 | 56.06955 | 6.854386
3505 | 55.25214 | 11.87668 | 33.72567 | E | 54.25155 | 56.25272 | 6.861298
3506 | 55.34076 | 12.70293 | 33.72796 | E | 54.3729 | 56.30862 | 6.859881
3507 | 55.34877 | 12.41385 | 33.71776 | E | 54.48464 | 56.2129 | 6.858511
3508 | 55.81546 | 11.29801 | 33.67605 | E | 54.67423 | 56.95668 | 6.844809
3509 | 55.65553 | 10.6646 | 33.61572 | E | 54.07024 | 57.24083 | 6.841842
3510 | 55.24458 | 12.01391 | 33.56672 | E | 54.38325 | 56.10592 | 6.851819
3511 | 55.22648 | 12.15697 | 33.54339 | E | 54.18753 | 56.26543 | 6.850752
3512 | 55.63177 | 11.10502 | 33.58331 | E | 54.47354 | 56.79002 | 6.843394
3513 | 55.37712 | 11.68617 | 33.5684 | E | 54.44952 | 56.30471 | 6.849794
3514 | 55.17081 | 12.14335 | 33.58718 | E | 54.21166 | 56.12997 | 6.856102
3515 | 55.4494 | 11.90703 | 33.57786 | E | 54.30675 | 56.59206 | 6.848519
3516 | 55.53195 | 11.82876 | 33.51878 | E | 54.44019 | 56.62372 | 6.841938
3517 | 55.31833 | 12.28511 | 33.54313 | E | 54.30308 | 56.33358 | 6.849687
3518 | 54.32733 | 11.20822 | 33.63585 | E | 53.14013 | 55.51453 | 6.879561
3519 | 55.16204 | 12.14743 | 33.53053 | E | 54.12637 | 56.19772 | 6.852242
3520 | 55.64541 | 11.37955 | 33.52086 | E | 54.46851 | 56.82232 | 6.840747
3521 | 56.11863 | 10.39332 | 33.51165 | E | 54.71067 | 57.52659 | 6.827752
3522 | 55.20427 | 9.219154 | 33.59747 | E | 53.56585 | 56.84269 | 6.854152
3523 | 55.38779 | 11.88959 | 33.51216 | E | 54.46902 | 56.30656 | 6.846602
3524 | 55.40326 | 11.43574 | 33.50225 | E | 54.43629 | 56.37023 | 6.845679
3525 | 55.20866 | 12.04994 | 33.53957 | E | 54.21378 | 56.20353 | 6.853403
3526 | 55.32208 | 11.98444 | 33.52121 | E | 54.37462 | 56.26955 | 6.849117
3527 | 55.66974 | 11.21687 | 33.51952 | E | 54.5132 | 56.82628 | 6.840223
3528 | 54.96244 | 12.70829 | 33.50372 | E | 54.16095 | 55.76394 | 6.858239
3529 | 55.44677 | 10.83075 | 33.6009 | E | 54.32146 | 56.57207 | 6.852653
3530 | 55.28058 | 12.00283 | 33.49549 | E | 54.33368 | 56.22747 | 6.84934
3531 | 54.61333 | 8.997834 | 33.67765 | E | 52.93071 | 56.29596 | 6.876132
3532 | 55.44446 | 11.80515 | 33.47558 | E | 54.49868 | 56.39024 | 6.844496
3533 | 55.30073 | 12.01108 | 33.45713 | E | 54.23747 | 56.36399 | 6.846291
3534 | 55.30065 | 11.72941 | 33.47496 | E | 54.32667 | 56.27463 | 6.848072
3535 | 55.23849 | 11.03323 | 33.47261 | E | 54.18758 | 56.2894 | 6.84867
3536 | 55.60244 | 11.21917 | 33.46202 | E | 54.46861 | 56.73628 | 6.840175
3537 | 55.06769 | 11.91147 | 33.43381 | E | 54.11507 | 56.0203 | 6.851636
3538 | 55.28988 | 11.67787 | 33.38552 | E | 54.36394 | 56.21581 | 6.842957
3539 | 54.75847 | 12.39652 | 33.47798 | E | 54.02622 | 55.49072 | 6.862737
3540 | 55.47727 | 11.65245 | 33.43509 | E | 54.28822 | 56.66632 | 6.841648
3541 | 55.47076 | 11.07549 | 33.35734 | E | 54.30166 | 56.63987 | 6.836687
3542 | 55.11576 | 12.19651 | 33.45995 | E | 54.2038 | 56.02773 | 6.853391
3543 | 55.11678 | 12.13884 | 33.36857 | E | 54.15648 | 56.07709 | 6.847272
3544 | 55.2534 | 11.86482 | 33.44551 | E | 54.15911 | 56.34768 | 6.84947
3545 | 54.862 | 12.1382 | 33.46422 | E | 54.01795 | 55.70604 | 6.860418
3546 | 55.40941 | 11.05217 | 33.42957 | E | 54.305 | 56.51382 | 6.843866
3547 | 55.18557 | 11.88981 | 33.43796 | E | 54.22641 | 56.14474 | 6.850768
3548 | 55.22819 | 12.08587 | 33.44861 | E | 54.22505 | 56.23133 | 6.851032
3549 | 55.18543 | 12.03523 | 33.4827 | E | 54.18481 | 56.18605 | 6.854307
3550 | 54.05479 | 11.03821 | 33.55176 | E | 52.80825 | 55.30134 | 6.885194
3551 | 54.59275 | 12.56672 | 33.52456 | E | 53.78629 | 55.39922 | 6.871934
3552 | 55.08147 | 11.62281 | 33.47776 | E | 54.11741 | 56.04552 | 6.856853
3553 | 54.70189 | 12.20721 | 33.47789 | E | 53.7124 | 55.69138 | 6.865755
3554 | 54.71501 | 12.41844 | 33.48272 | E | 53.94033 | 55.48969 | 6.86686
3555 | 54.84134 | 12.43057 | 33.44773 | E | 54.00026 | 55.68243 | 6.861303
3556 | 55.13442 | 11.32041 | 33.44413 | E | 53.99468 | 56.27415 | 6.85342

## HEADER
Title | CA-measurement
Device | DataPhysics OCA - Series
Customer | DataPhysics
Sample | Not Defined
Operator | pfeufe23
Remarks | DataPhysics