## DATA
Run-No | CA(M)[°] | Err[µm] | Vol[µL] | CM | CA(L)[°] | CA(R)[°] | BD[mm]
1305 | 46.1271 | 2.146511 | 6.982319 | E | 45.4491 | 46.8051 | 4.254493
1306 | 46.15414 | 2.351538 | 6.990468 | E | 45.4825 | 46.82579 | 4.257262
1307 | 46.16257 | 2.346812 | 6.993038 | E | 45.49949 | 46.82565 | 4.258252
1308 | 46.10763 | 2.16502 | 6.989492 | E | 45.46885 | 46.74641 | 4.258273
1309 | 46.09249 | 2.118563 | 6.978721 | E | 45.44686 | 46.73811 | 4.257479
1310 | 45.95293 | 2.255718 | 6.959775 | E | 45.28699 | 46.61887 | 4.260355
1311 | 45.95213 | 2.068046 | 6.974126 | E | 45.2481 | 46.65616 | 4.261137
1312 | 47.9091 | 1.651571 | 7.341094 | E | 47.17952 | 48.63868 | 4.265807
1313 | 51.89672 | 2.958391 | 8.495409 | E | 51.23793 | 52.55552 | 4.356214
1314 | 51.22445 | 2.829242 | 9.07703 | E | 50.29683 | 52.15207 | 4.449646
1315 | 50.94092 | 3.517919 | 9.784517 | E | 49.79503 | 52.0868 | 4.571784
1316 | 47.70288 | 2.87687 | 11.65878 | E | 47.30405 | 48.1017 | 4.999032
1317 | 48.8214 | 1.78672 | 12.25519 | E | 47.40184 | 50.24096 | 5.088772
1318 | 49.44976 | 1.515476 | 12.8341 | E | 47.91215 | 50.98737 | 5.146892
1319 | 46.98228 | 3.947748 | 13.3849 | E | 46.77447 | 47.1901 | 5.259616
1320 | 47.64973 | 4.215102 | 13.99398 | E | 46.70571 | 48.59375 | 5.31616
1321 | 47.92012 | 4.598581 | 14.61686 | E | 47.09026 | 48.74998 | 5.378664
1322 | 48.53598 | 3.15878 | 15.25272 | E | 47.63146 | 49.44051 | 5.44928
1323 | 49.37363 | 1.763178 | 16.08257 | E | 48.62497 | 50.1223 | 5.533651
1324 | 48.41175 | 1.844537 | 16.13821 | E | 47.47313 | 49.35037 | 5.565003
1325 | 47.50627 | 1.92972 | 15.88126 | E | 46.14218 | 48.87037 | 5.561287
1326 | 48.46631 | 1.986268 | 16.18889 | E | 46.71732 | 50.21529 | 5.567169
1327 | 49.34851 | 2.061598 | 16.60019 | E | 47.97659 | 50.72042 | 5.587592
1328 | 50.13392 | 1.907141 | 16.96918 | E | 48.86103 | 51.40681 | 5.601369
1329 | 51.42336 | 2.434468 | 17.64892 | E | 50.05101 | 52.7957 | 5.64575
1330 | 50.85312 | 1.611549 | 18.46886 | E | 49.8062 | 51.90003 | 5.764129
1331 | 50.50263 | 1.55178 | 18.82108 | E | 49.26918 | 51.73608 | 5.823264
1332 | 50.56886 | 1.832392 | 18.97962 | E | 49.81921 | 51.3185 | 5.8497
1333 | 50.56006 | 2.032318 | 19.63909 | E | 49.94122 | 51.17891 | 5.92253
1334 | 50.58971 | 2.258061 | 19.83434 | E | 50.70428 | 50.47515 | 5.947783
1335 | 49.89632 | 2.070914 | 20.26406 | E | 50.15289 | 49.63976 | 6.018495
1336 | 49.95898 | 2.378739 | 20.8074 | E | 50.56377 | 49.35418 | 6.079811
1337 | 51.05955 | 3.865944 | 21.55773 | E | 52.71136 | 49.40773 | 6.120353
1338 | 51.43387 | 3.695019 | 22.25018 | E | 52.75111 | 50.11663 | 6.162252
1339 | 51.48254 | 3.228074 | 22.50297 | E | 52.64359 | 50.32148 | 6.180216
1340 | 51.89314 | 3.057491 | 23.01491 | E | 53.04464 | 50.74165 | 6.208328
1341 | 52.79747 | 3.105474 | 23.75456 | E | 54.10648 | 51.48846 | 6.249456
1342 | 54.2067 | 3.453282 | 24.2835 | E | 57.01096 | 51.40245 | 6.278902
1343 | 53.26704 | 3.054193 | 25.19085 | E | 55.36184 | 51.17224 | 6.390945
1344 | 53.55849 | 3.804015 | 26.34851 | E | 55.31876 | 51.79822 | 6.46574
1345 | 53.71471 | 3.724564 | 27.25381 | E | 54.7255 | 52.70391 | 6.533515
1346 | 54.24717 | 4.41628 | 27.93153 | E | 55.43868 | 53.05566 | 6.564715
1347 | 54.56286 | 6.013879 | 28.55127 | E | 56.31597 | 52.80975 | 6.5992
1348 | 53.96675 | 10.25997 | 30.36278 | E | 56.36933 | 51.56417 | 6.725463
1349 | 52.26863 | 9.24039 | 30.92912 | E | 54.01693 | 50.52034 | 6.828725
1350 | 51.5911 | 9.452717 | 31.1699 | E | 53.31832 | 49.86388 | 6.884858
1351 | 50.5544 | 7.438148 | 31.71752 | E | 51.84605 | 49.26275 | 7.009926
1352 | 47.7295 | 9.458628 | 32.55547 | E | 47.81688 | 47.64211 | 7.195168
1353 | 47.53638 | 8.863592 | 32.5239 | E | 47.80727 | 47.2655 | 7.220179
1354 | 47.19933 | 8.089789 | 32.56604 | E | 47.32375 | 47.0749 | 7.242905
1355 | 47.41315 | 8.301565 | 32.51326 | E | 47.92082 | 46.90547 | 7.249338
1356 | 47.45765 | 7.410491 | 32.48515 | E | 47.99787 | 46.91742 | 7.255748
1357 | 47.20947 | 7.544827 | 32.5044 | E | 47.66669 | 46.75225 | 7.269677
1358 | 47.17113 | 6.81684 | 32.53545 | E | 47.57927 | 46.763 | 7.280582
1359 | 47.13719 | 7.25967 | 32.55226 | E | 47.63659 | 46.6378 | 7.283598
1360 | 47.29102 | 6.262212 | 32.48348 | E | 47.80278 | 46.77925 | 7.281157
1361 | 46.92102 | 8.567792 | 32.57742 | E | 47.44331 | 46.39873 | 7.290341
1362 | 47.05893 | 8.085374 | 32.42617 | E | 47.90097 | 46.21688 | 7.284683
1363 | 47.12675 | 7.967144 | 32.44109 | E | 48.074 | 46.1795 | 7.286236
1364 | 47.13648 | 7.832102 | 32.38898 | E | 48.13237 | 46.14059 | 7.28351
1365 | 47.12292 | 8.159085 | 32.42545 | E | 48.07758 | 46.16827 | 7.286534
1366 | 47.1412 | 8.06102 | 32.39939 | E | 48.13224 | 46.15017 | 7.285976
1367 | 47.22867 | 7.740247 | 32.36857 | E | 48.27803 | 46.17931 | 7.283221
1368 | 47.06394 | 8.411102 | 32.42876 | E | 48.08339 | 46.04449 | 7.29036
1369 | 46.92996 | 7.398602 | 32.11466 | E | 47.92168 | 45.93824 | 7.286584
1370 | 45.94326 | 7.985866 | 31.43872 | E | 46.97823 | 44.90828 | 7.286396
1371 | 44.91946 | 7.832563 | 30.62971 | E | 45.8481 | 43.99081 | 7.282089
1372 | 43.1932 | 6.851939 | 29.21502 | E | 44.09282 | 42.29359 | 7.275291
1373 | 42.11409 | 6.494308 | 28.40659 | E | 42.98942 | 41.23876 | 7.271717
1374 | 40.85351 | 7.610587 | 27.65964 | E | 41.69557 | 40.01145 | 7.271665
1375 | 39.7129 | 6.556988 | 26.6712 | E | 40.56303 | 38.86277 | 7.264683
1376 | 38.25753 | 6.388447 | 25.55946 | E | 39.07634 | 37.43873 | 7.257991
1377 | 37.3035 | 5.859695 | 24.80324 | E | 38.07204 | 36.53496 | 7.252985
1378 | 36.18506 | 6.158514 | 24.03564 | E | 36.90789 | 35.46222 | 7.248605
1379 | 34.51635 | 5.323271 | 22.68923 | E | 35.25829 | 33.77441 | 7.238132
1380 | 33.33215 | 6.010782 | 21.90387 | E | 34.09621 | 32.56809 | 7.230578
1381 | 32.27301 | 5.583528 | 21.1181 | E | 32.9359 | 31.61012 | 7.225825
1382 | 30.91245 | 6.36847 | 20.19886 | E | 31.47457 | 30.35033 | 7.220781
1383 | 29.41183 | 6.874642 | 19.08809 | E | 29.97175 | 28.8519 | 7.206617
1384 | 28.26055 | 7.734946 | 18.38036 | E | 28.8174 | 27.7037 | 7.20126
1385 | 27.04382 | 8.495122 | 17.63457 | E | 27.57991 | 26.50773 | 7.194189
1386 | 24.50214 | 11.91664 | 16.3795 | E | 25.1782 | 23.82607 | 7.193288
1387 | 23.39511 | 12.09138 | 15.55643 | E | 24.01501 | 22.77522 | 7.177008
1388 | 22.75656 | 6.792298 | 14.40777 | E | 23.31233 | 22.20079 | 7.137877
1389 | 22.20451 | 3.243548 | 13.49674 | E | 22.68745 | 21.72157 | 7.104087
1390 | 21.27946 | 3.700434 | 12.18963 | E | 21.81893 | 20.73998 | 7.049545
1391 | 20.32086 | 5.052685 | 11.39257 | E | 20.88665 | 19.75506 | 7.020252
1392 | 19.62507 | 4.281081 | 11.10777 | E | 20.15246 | 19.09768 | 7.017454
1393 | 19.82307 | 5.162787 | 11.07078 | E | 20.49931 | 19.14684 | 7.009322
1394 | 19.9258 | 5.288916 | 11.05178 | E | 20.65942 | 19.19217 | 7.000247
1395 | 19.93441 | 5.823723 | 11.03234 | E | 20.57431 | 19.29452 | 7.005136
1396 | 20.02752 | 5.862388 | 11.0226 | E | 20.64916 | 19.40587 | 6.998953
1397 | 20.01932 | 6.24437 | 11.03085 | E | 20.55223 | 19.48642 | 7.003874
1398 | 19.91318 | 5.658806 | 11.03338 | E | 20.57952 | 19.24684 | 7.003016
1399 | 19.82241 | 5.073363 | 11.04543 | E | 20.41754 | 19.22728 | 7.005004
1400 | 19.76834 | 4.917176 | 11.0407 | E | 20.4046 | 19.13208 | 7.004794
1401 | 19.90783 | 5.375495 | 11.02481 | E | 20.58878 | 19.22687 | 6.998732
1402 | 19.69355 | 4.611992 | 11.03288 | E | 20.29544 | 19.09166 | 7.003876
1403 | 19.96347 | 5.720517 | 11.02986 | E | 20.6582 | 19.26874 | 7.000187
1404 | 19.73409 | 4.624162 | 11.05132 | E | 20.37469 | 19.09349 | 7.007308
1405 | 19.8828 | 5.323215 | 11.02386 | E | 20.51234 | 19.25327 | 6.999104
1406 | 20.05684 | 5.746609 | 11.00875 | E | 20.66864 | 19.44504 | 6.993244
1407 | 19.7485 | 4.969227 | 11.02668 | E | 20.39136 | 19.10564 | 7.00216
1408 | 19.88779 | 5.13655 | 11.03525 | E | 20.59292 | 19.18266 | 7.000052
1409 | 19.92387 | 5.481949 | 11.0152 | E | 20.62173 | 19.226 | 6.998641
1410 | 20.17585 | 4.392395 | 11.31258 | E | 20.89057 | 19.46113 | 7.009433
1411 | 21.65304 | 3.474191 | 12.31538 | E | 22.32895 | 20.97713 | 7.040233
1412 | 22.51193 | 3.277234 | 13.42651 | E | 23.10022 | 21.92365 | 7.084353
1413 | 23.16945 | 6.512304 | 14.32767 | E | 23.73896 | 22.59994 | 7.114154
1414 | 24.48549 | 9.911825 | 15.70237 | E | 25.12455 | 23.84644 | 7.155776
1415 | 26.10184 | 8.43165 | 16.64686 | E | 26.67615 | 25.52754 | 7.166724
1416 | 27.60302 | 8.366632 | 17.62775 | E | 28.15765 | 27.04839 | 7.180197
1417 | 29.16796 | 7.752268 | 18.57374 | E | 29.7336 | 28.60233 | 7.189221
1418 | 31.4318 | 7.844016 | 20.12546 | E | 32.10225 | 30.76135 | 7.202913
1419 | 32.87695 | 7.956445 | 21.1438 | E | 33.60034 | 32.15355 | 7.213063
1420 | 34.23607 | 8.048206 | 22.14254 | E | 34.96867 | 33.50348 | 7.223308
1421 | 35.69228 | 8.966949 | 23.32786 | E | 36.47837 | 34.90618 | 7.233845
1422 | 36.85032 | 8.959736 | 24.0766 | E | 37.69627 | 36.00437 | 7.235351
1423 | 38.17791 | 8.288872 | 24.97973 | E | 39.07881 | 37.27701 | 7.240241
1424 | 39.20163 | 9.327672 | 25.93638 | E | 40.14447 | 38.25879 | 7.249439
1425 | 41.23865 | 9.953632 | 27.69681 | E | 42.17643 | 40.30087 | 7.266513
1426 | 42.74223 | 8.49946 | 28.60452 | E | 43.74528 | 41.73918 | 7.266406
1427 | 43.8157 | 9.810831 | 29.57771 | E | 44.81284 | 42.81856 | 7.27165
1428 | 45.94311 | 9.591243 | 31.24856 | E | 47.08464 | 44.80158 | 7.278124
1429 | 47.10593 | 8.153047 | 32.07077 | E | 48.21553 | 45.99632 | 7.281407
1430 | 48.2108 | 9.289268 | 33.18531 | E | 49.35429 | 47.06732 | 7.290325
1431 | 49.47364 | 8.322728 | 34.08414 | E | 50.53981 | 48.40746 | 7.29424
1432 | 51.16447 | 4.449059 | 35.90823 | E | 52.13239 | 50.19655 | 7.367857
1433 | 49.93758 | 3.438587 | 37.71614 | E | 50.02326 | 49.85189 | 7.566768
1434 | 49.93752 | 2.333938 | 39.68289 | E | 50.15748 | 49.71756 | 7.754716
1435 | 48.04292 | 3.515764 | 40.61366 | E | 47.84246 | 48.24339 | 7.899098
1436 | 45.66589 | 15.41124 | 41.32415 | E | 44.87481 | 46.45697 | 7.997589
1437 | 45.95997 | 11.24366 | 41.28386 | E | 45.481 | 46.43893 | 8.009753
1438 | 45.38184 | 16.79022 | 41.55297 | E | 44.92342 | 45.84026 | 8.029074
1439 | 45.50414 | 15.08422 | 41.47567 | E | 45.14891 | 45.85938 | 8.032384
1440 | 45.46906 | 14.81314 | 41.49734 | E | 45.11349 | 45.82462 | 8.039923
1441 | 45.23221 | 17.38757 | 41.52503 | E | 44.95249 | 45.51193 | 8.045877
1442 | 45.20112 | 16.93643 | 41.55289 | E | 44.93295 | 45.46929 | 8.053282
1443 | 45.66774 | 12.75362 | 41.41043 | E | 45.53212 | 45.80336 | 8.04705
1444 | 45.18554 | 17.18124 | 41.55606 | E | 44.93692 | 45.43416 | 8.057124
1445 | 45.42566 | 13.95801 | 41.4577 | E | 45.28988 | 45.56144 | 8.05565
1446 | 45.28912 | 15.02952 | 41.52813 | E | 45.18168 | 45.39657 | 8.062899
1447 | 44.99165 | 17.60584 | 41.61213 | E | 44.82652 | 45.15678 | 8.070876
1448 | 45.26223 | 15.24306 | 41.54071 | E | 45.21083 | 45.31362 | 8.067379
1449 | 44.18016 | 16.56573 | 40.74324 | E | 44.03974 | 44.32059 | 8.071089
1450 | 42.87037 | 16.2968 | 39.46615 | E | 42.67147 | 43.06926 | 8.069425
1451 | 41.9165 | 14.92301 | 38.37367 | E | 41.80245 | 42.03056 | 8.065131
1452 | 40.95275 | 13.96631 | 37.24095 | E | 40.80596 | 41.09954 | 8.056769
1453 | 38.9032 | 14.98292 | 35.43216 | E | 38.68053 | 39.12587 | 8.052685
1454 | 37.92715 | 14.4004 | 34.37416 | E | 37.67508 | 38.17923 | 8.046189
1455 | 36.90539 | 12.94552 | 33.25613 | E | 36.67487 | 37.13591 | 8.040824
1456 | 35.06 | 13.17389 | 31.46579 | E | 34.77651 | 35.34349 | 8.027605
1457 | 33.91738 | 10.85747 | 30.11106 | E | 33.59848 | 34.23628 | 8.018808
1458 | 32.54479 | 11.7549 | 28.88791 | E | 32.24591 | 32.84367 | 8.011619
1459 | 31.68812 | 9.896218 | 27.86582 | E | 31.36583 | 32.01042 | 8.006246
1460 | 30.32633 | 8.357766 | 26.3796 | E | 30.09067 | 30.56199 | 7.990588
1461 | 28.97965 | 10.19077 | 25.38778 | E | 28.67476 | 29.28453 | 7.988911
1462 | 27.77142 | 9.060827 | 24.06208 | E | 27.4416 | 28.10123 | 7.974893
1463 | 26.0686 | 10.38047 | 22.62213 | E | 25.69963 | 26.43757 | 7.966362
1464 | 24.67629 | 9.374464 | 21.33447 | E | 24.3208 | 25.03178 | 7.956511
1465 | 23.33653 | 10.27493 | 20.14209 | E | 22.94651 | 23.72655 | 7.943659
1466 | 21.94504 | 10.12658 | 18.87137 | E | 21.5611 | 22.32897 | 7.9258
1467 | 21.58095 | 8.324565 | 18.39192 | E | 21.25554 | 21.90636 | 7.919202
1468 | 21.56516 | 10.04787 | 18.42203 | E | 21.18271 | 21.9476 | 7.915737
1469 | 21.7748 | 7.663595 | 18.35535 | E | 21.4305 | 22.1191 | 7.913043
1470 | 21.53567 | 9.738691 | 18.4417 | E | 21.14265 | 21.92869 | 7.923227
1471 | 21.55206 | 10.72661 | 18.5129 | E | 21.1806 | 21.92352 | 7.927182
1472 | 21.82803 | 8.015462 | 18.35812 | E | 21.45539 | 22.20066 | 7.911094
1473 | 21.52619 | 9.857113 | 18.44241 | E | 21.12101 | 21.93137 | 7.924223
1474 | 21.51214 | 9.833306 | 18.43262 | E | 21.11131 | 21.91298 | 7.924605
1475 | 21.533 | 9.908128 | 18.45001 | E | 21.20041 | 21.8656 | 7.924348
1476 | 21.80285 | 7.834404 | 18.38614 | E | 21.47965 | 22.12605 | 7.918349
1477 | 21.58157 | 9.242015 | 18.46058 | E | 21.24933 | 21.91381 | 7.928376
1478 | 21.64489 | 9.029606 | 18.3984 | E | 21.32539 | 21.9644 | 7.917755
1479 | 21.43746 | 10.10819 | 18.41451 | E | 21.0749 | 21.80003 | 7.922737
1480 | 21.51279 | 9.753775 | 18.43346 | E | 21.127 | 21.89857 | 7.925517
1481 | 22.17993 | 10.44441 | 19.06818 | E | 21.80745 | 22.55242 | 7.931827
1482 | 23.5432 | 11.529 | 20.34184 | E | 23.1604 | 23.926 | 7.946236
1483 | 25.16673 | 10.55128 | 21.54709 | E | 24.84841 | 25.48504 | 7.946619
1484 | 26.85633 | 12.04927 | 23.14844 | E | 26.5206 | 27.19206 | 7.964291
1485 | 28.57393 | 10.5923 | 24.43116 | E | 28.34248 | 28.80539 | 7.970121
1486 | 29.50285 | 13.81141 | 25.65434 | E | 29.21 | 29.7957 | 7.987553
1487 | 31.24642 | 13.61956 | 27.1514 | E | 31.01208 | 31.48076 | 7.997653
1488 | 32.8112 | 11.74932 | 28.30908 | E | 32.68351 | 32.9389 | 7.999101
1489 | 33.96552 | 13.84013 | 29.65271 | E | 33.76905 | 34.16199 | 8.011862
1490 | 35.27553 | 14.20728 | 30.93476 | E | 35.17168 | 35.37938 | 8.017706
1491 | 36.73932 | 12.86318 | 32.1516 | E | 36.71172 | 36.76692 | 8.019608
1492 | 37.44987 | 17.77605 | 33.60992 | E | 37.2472 | 37.65254 | 8.039477
1493 | 38.4267 | 17.84262 | 34.60424 | E | 38.29951 | 38.55389 | 8.043053
1494 | 39.64552 | 16.91566 | 35.70383 | E | 39.52569 | 39.76534 | 8.044417
1495 | 41.46153 | 13.48095 | 37.0039 | E | 41.45153 | 41.47153 | 8.041936
1496 | 42.64175 | 12.66457 | 38.22234 | E | 42.67765 | 42.60584 | 8.048596
1497 | 43.33052 | 17.19401 | 39.59262 | E | 43.26679 | 43.39425 | 8.060074
1498 | 44.68383 | 15.92691 | 40.72956 | E | 44.68393 | 44.68372 | 8.058711
1499 | 45.75941 | 15.13414 | 41.85844 | E | 45.76566 | 45.75315 | 8.063005
1500 | 46.57023 | 16.51394 | 42.97155 | E | 46.57993 | 46.56053 | 8.067014
1501 | 48.27361 | 10.70238 | 43.97675 | E | 48.55411 | 47.99312 | 8.062977
1502 | 49.06731 | 14.2534 | 45.61466 | E | 49.45405 | 48.68058 | 8.090035
1503 | 49.64713 | 3.114267 | 47.70417 | E | 49.72595 | 49.56832 | 8.301296
1504 | 50.13951 | 5.866056 | 47.9184 | E | 50.62946 | 49.64957 | 8.330716
1505 | 49.43925 | 5.549397 | 48.44258 | E | 50.02108 | 48.85744 | 8.427567
1506 | 49.33337 | 5.806528 | 48.52553 | E | 49.89894 | 48.7678 | 8.446848
1507 | 49.35163 | 5.858407 | 48.50544 | E | 49.85405 | 48.84921 | 8.45391
1508 | 49.28905 | 5.548182 | 48.50618 | E | 49.86987 | 48.70822 | 8.459145
1509 | 49.38376 | 6.369248 | 48.48484 | E | 50.07232 | 48.6952 | 8.472057
1510 | 49.18927 | 5.388836 | 48.53179 | E | 49.69573 | 48.6828 | 8.486311
1511 | 48.6643 | 3.805524 | 48.67192 | E | 49.1035 | 48.22511 | 8.506542
1512 | 48.7035 | 3.680999 | 48.73968 | E | 49.40418 | 48.00282 | 8.520743
1513 | 48.94777 | 4.611509 | 48.63139 | E | 49.79385 | 48.10169 | 8.517078
1514 | 48.86179 | 4.633446 | 48.64845 | E | 49.74918 | 47.97439 | 8.522818
1515 | 48.45213 | 3.21711 | 48.69072 | E | 49.24737 | 47.65688 | 8.530278
1516 | 48.04277 | 6.295468 | 47.45279 | E | 49.0155 | 47.07005 | 8.519888
1517 | 46.60388 | 4.316166 | 46.23899 | E | 47.34758 | 45.86017 | 8.524231
1518 | 45.47114 | 5.959259 | 44.76052 | E | 46.28827 | 44.65401 | 8.521319
1519 | 43.77547 | 5.957165 | 42.81252 | E | 44.52008 | 43.03085 | 8.513036
1520 | 42.35299 | 5.152428 | 41.33299 | E | 42.97537 | 41.73061 | 8.500461
1521 | 40.85444 | 5.542225 | 39.69402 | E | 41.4484 | 40.26049 | 8.491517
1522 | 39.39434 | 4.647442 | 38.18037 | E | 39.79935 | 38.98933 | 8.487103
1523 | 37.60054 | 5.565991 | 36.31932 | E | 38.04583 | 37.15525 | 8.486313
1524 | 36.32981 | 6.33491 | 34.9143 | E | 36.73039 | 35.92924 | 8.487035
1525 | 34.83754 | 5.581242 | 33.40452 | E | 35.21862 | 34.45645 | 8.468182
1526 | 32.63635 | 5.825759 | 31.5352 | E | 33.14193 | 32.13078 | 8.475197
1527 | 31.23952 | 7.786948 | 29.97671 | E | 31.90638 | 30.57266 | 8.468895
1528 | 29.83595 | 7.375336 | 28.79626 | E | 30.53281 | 29.13909 | 8.472893
1529 | 28.78721 | 5.259346 | 27.46484375 | E | 29.49203 | 28.08239 | 8.45843
1530 | 27.35748 | 6.69963 | 25.35382 | E | 27.81584 | 26.89913 | 8.424573
1531 | 26.67269 | 5.33463 | 24.8902 | E | 27.06132 | 26.28406 | 8.423909
1532 | 26.9898 | 7.33506 | 24.76911 | E | 27.48665 | 26.49296 | 8.410115
1533 | 26.84916 | 6.80153 | 24.76133 | E | 27.37977 | 26.31855 | 8.412213
1534 | 26.59215 | 5.089781 | 24.83856 | E | 26.96117 | 26.22313 | 8.421421
1535 | 26.72418 | 5.711931 | 24.80033 | E | 27.12197 | 26.3264 | 8.418648
1536 | 26.98964 | 6.663359 | 24.78636 | E | 27.47258 | 26.5067 | 8.412949
1537 | 26.97656 | 6.692441 | 24.78278 | E | 27.48245 | 26.47066 | 8.412663
1538 | 26.77577 | 6.324783 | 24.79665 | E | 27.26703 | 26.28451 | 8.418087
1539 | 26.94487 | 6.520376 | 24.78806 | E | 27.42754 | 26.4622 | 8.413586
1540 | 26.80432 | 6.395603 | 24.78231 | E | 27.29207 | 26.31657 | 8.417354
1541 | 27.12456 | 7.799962 | 24.74308 | E | 27.72012 | 26.529 | 8.411126
1542 | 26.64503 | 5.67085 | 24.80976 | E | 27.07375 | 26.21631 | 8.422423
1543 | 27.18036 | 5.484952 | 25.18854 | E | 27.65413 | 26.70658 | 8.419895
1544 | 28.39319 | 4.245355 | 27.09732 | E | 28.90244 | 27.88394 | 8.45906
1545 | 29.76704 | 4.766388 | 28.67116 | E | 30.43416 | 29.09991 | 8.480424
1546 | 31.32951 | 3.468466 | 30.33274 | E | 32.0254 | 30.63362 | 8.490946
1547 | 33.03004 | 2.607348 | 31.87536 | E | 33.60345 | 32.45663 | 8.486369
1548 | 34.77913 | 2.821918 | 33.3852 | E | 35.29803 | 34.26022 | 8.47929
1549 | 36.57457 | 2.649957 | 35.07399 | E | 37.05482 | 36.09432 | 8.490018
1550 | 38.12651 | 3.004113 | 36.85831 | E | 38.59106 | 37.66197 | 8.504058
1551 | 39.78653 | 3.284996 | 38.57355 | E | 40.42655 | 39.14651 | 8.507773
1552 | 41.2791 | 2.952596 | 40.23021 | E | 41.93214 | 40.62605 | 8.522981
1553 | 42.73127 | 3.061194 | 41.82335 | E | 43.54644 | 41.9161 | 8.53289
1554 | 44.01206 | 3.362583 | 43.08711 | E | 44.86076 | 43.16336 | 8.526417
1555 | 45.11748 | 3.204483 | 44.51477 | E | 45.90139 | 44.33356 | 8.531688
1556 | 46.51422 | 3.420522 | 46.09475 | E | 47.41072 | 45.61772 | 8.543047
1557 | 48.23232 | 5.760253 | 47.73347 | E | 49.26982 | 47.19481 | 8.547099
1558 | 49.52843 | 6.294226 | 49.36538 | E | 50.52556 | 48.53131 | 8.554395
1559 | 49.33916 | 3.79468 | 51.06398 | E | 49.84375 | 48.83458 | 8.617156
1560 | 49.13878 | 3.023738 | 53.25266 | E | 49.28831 | 48.98924 | 8.735098
1561 | 49.5807 | 2.969531 | 56.74073 | E | 49.52956 | 49.63183 | 8.909219
1562 | 49.34791 | 4.38307 | 56.8194 | E | 49.34239 | 49.35343 | 8.954971
1563 | 48.79818 | 5.177587 | 57.07376 | E | 48.94854 | 48.64782 | 9.017022
1564 | 48.16288 | 3.542412 | 57.11736 | E | 48.28385 | 48.04192 | 9.047133
1565 | 48.30086 | 4.483382 | 57.06774 | E | 48.64449 | 47.95723 | 9.057049
1566 | 48.04779 | 3.858211 | 57.05066 | E | 48.43642 | 47.65916 | 9.066753
1567 | 47.87524 | 3.537874 | 56.94425 | E | 48.40291 | 47.34758 | 9.070138
1568 | 47.82888 | 3.530591 | 56.88836 | E | 48.42404 | 47.23372 | 9.071466
1569 | 47.98208 | 3.3828 | 56.92842 | E | 48.6312 | 47.33295 | 9.073137
1570 | 47.91183 | 3.406487 | 56.86497 | E | 48.57442 | 47.24925 | 9.073347
1571 | 47.74646 | 3.039364 | 56.71412 | E | 48.31435 | 47.17856 | 9.067699
1572 | 46.53521 | 3.75448 | 54.77266 | E | 47.18931 | 45.88111 | 9.060621
1573 | 45.47785 | 3.901613 | 53.36658 | E | 46.05276 | 44.90294 | 9.062519
1574 | 44.16246 | 4.576583 | 51.61819 | E | 44.66014 | 43.66479 | 9.062418
1575 | 42.38862 | 5.271029 | 49.29685 | E | 42.81046 | 41.96677 | 9.058325
1576 | 40.93309 | 5.574936 | 47.43315 | E | 41.25896 | 40.60723 | 9.054801
1577 | 39.58119 | 6.451935 | 45.59571 | E | 39.87569 | 39.28669 | 9.046622
1578 | 38.38747 | 6.990215 | 44.02796 | E | 38.6176 | 38.15735 | 9.0424
1579 | 36.36509 | 7.650689 | 41.44479 | E | 36.54621 | 36.18396 | 9.034089
1580 | 34.72698 | 7.607069 | 39.53156 | E | 34.84472 | 34.60924 | 9.026286
1581 | 33.45174 | 8.625257 | 37.91636 | E | 33.67413 | 33.22935 | 9.019689
1582 | 31.44983 | 7.843104 | 35.53701 | E | 31.58722 | 31.31245 | 9.009441
1583 | 30.20014 | 8.567294 | 33.9385 | E | 30.43319 | 29.9671 | 9.004086
1584 | 28.70093 | 8.951286 | 32.12172 | E | 28.95838 | 28.44349 | 8.995352
1585 | 28.54653 | 8.065826 | 31.93884 | E | 28.75661 | 28.33646 | 8.995496
1586 | 28.41535 | 7.87041 | 31.90011 | E | 28.64021 | 28.19049 | 8.995289
1587 | 28.54693 | 7.80862 | 31.91761 | E | 28.73618 | 28.35769 | 8.993468
1588 | 28.50686 | 7.538543 | 31.92337 | E | 28.69162 | 28.32209 | 8.994225
1589 | 28.50091 | 7.326106 | 31.91517 | E | 28.67439 | 28.32743 | 8.993824
1590 | 28.56989 | 7.445627 | 31.89441 | E | 28.76314 | 28.37663 | 8.991005
1591 | 28.61647 | 7.421337 | 31.90192 | E | 28.7734375 | 28.45951 | 8.990327
1592 | 28.51612 | 7.022772 | 31.91658 | E | 28.66027 | 28.37197 | 8.992928
1593 | 28.56187 | 7.538224 | 31.92335 | E | 28.75183 | 28.37192 | 8.994236
1594 | 28.47742 | 7.940808 | 31.88336 | E | 28.73031 | 28.22452 | 8.994548
1595 | 29.13912 | 7.258358 | 32.61842 | E | 29.3629 | 28.91535 | 8.997187
1596 | 30.98033 | 6.390605 | 34.78506 | E | 31.25456 | 30.7061 | 9.007601
1597 | 32.59599 | 5.016032 | 36.67818 | E | 32.85427 | 32.33772 | 9.016197
1598 | 34.2377 | 4.215156 | 38.4855 | E | 34.50486 | 33.97054 | 9.018689
1599 | 35.77155 | 3.399687 | 40.43682 | E | 36.10001 | 35.4431 | 9.028905
1600 | 37.76264 | 2.741799 | 42.81077 | E | 38.1412 | 37.38408 | 9.035898
1601 | 39.20319 | 2.837126 | 44.57878 | E | 39.68595 | 38.72042 | 9.038495
1602 | 40.57343 | 2.902058 | 46.35166 | E | 41.10183 | 40.04502 | 9.044776
1603 | 41.97932 | 2.847283 | 48.45638 | E | 42.52144 | 41.4372 | 9.055728
1604 | 43.40357 | 2.884567 | 50.17679 | E | 44.01094 | 42.7962 | 9.055435
1605 | 44.56834 | 2.907636 | 51.99654 | E | 45.20032 | 43.93636 | 9.064198
1606 | 45.7875 | 2.866031 | 53.64074 | E | 46.44559 | 45.12941 | 9.066605
1607 | 47.43501 | 3.012578 | 55.98491 | E | 48.179 | 46.69101 | 9.073236
1608 | 48.7573 | 3.400498 | 57.69476 | E | 49.58826 | 47.92633 | 9.074727
1609 | 50.06818 | 3.803528 | 59.40057 | E | 51.11199 | 49.02437 | 9.080573
1610 | 48.88536 | 4.160739 | 62.40339 | E | 48.92994 | 48.84077 | 9.236427
1611 | 49.26021 | 3.323028 | 64.14204 | E | 49.33052 | 49.1899 | 9.319033
1612 | 47.88195 | 4.330187 | 65.17172 | E | 47.3604 | 48.40351 | 9.449275
1613 | 47.75993 | 3.6139 | 65.23086 | E | 47.41544 | 48.10442 | 9.474424
1614 | 47.73505 | 2.426914 | 65.38446 | E | 47.57443 | 47.89568 | 9.522175
1615 | 47.44109 | 2.676306 | 65.43504 | E | 47.20541 | 47.67676 | 9.53732
1616 | 47.50021 | 2.482714 | 65.36282 | E | 47.38526 | 47.61516 | 9.539061
1617 | 47.56828 | 2.303338 | 65.39542 | E | 47.6313 | 47.50526 | 9.550805
1618 | 47.55725 | 2.361784 | 65.30728 | E | 47.64812 | 47.46637 | 9.552584
1619 | 47.38383 | 2.322969 | 65.35187 | E | 47.48905 | 47.27861 | 9.562995
1620 | 47.33604 | 2.281771 | 65.37692 | E | 47.43869 | 47.23339 | 9.569388
1621 | 46.59601 | 2.380623 | 64.65462 | E | 46.65613 | 46.53589 | 9.57551
1622 | 45.4824 | 1.867489 | 62.54738 | E | 45.50515 | 45.45964 | 9.567498
1623 | 44.22257 | 2.207133 | 60.67247 | E | 44.17202 | 44.27311 | 9.567761
1624 | 42.28657 | 3.152827 | 57.77996 | E | 42.12748 | 42.44566 | 9.565364
1625 | 40.88001 | 3.451459 | 55.66638 | E | 40.60119 | 41.15883 | 9.559218
1626 | 39.56448 | 3.771508 | 53.82262 | E | 39.18305 | 39.9459 | 9.557865
1627 | 38.34749 | 4.816639 | 51.80671 | E | 37.9672 | 38.72778 | 9.549313
1628 | 36.67208 | 5.987659 | 49.3886 | E | 36.26499 | 37.07918 | 9.544539
1629 | 35.57117 | 6.366973 | 47.55461 | E | 35.19547 | 35.94688 | 9.536508
1630 | 34.0562 | 6.967669 | 45.51373 | E | 33.74045 | 34.37196 | 9.534315
1631 | 31.98863 | 7.484657 | 42.77859 | E | 31.66632 | 32.31095 | 9.527303
1632 | 30.64985 | 7.564434 | 40.66978 | E | 30.37169 | 30.92801 | 9.517756
1633 | 30.2746 | 7.799524 | 39.6136 | E | 30.03541 | 30.51379 | 9.501483
1634 | 30.03955 | 6.888484 | 39.66505 | E | 29.74527 | 30.33384 | 9.511546
1635 | 29.99591 | 6.926484 | 39.67205 | E | 29.71017 | 30.28165 | 9.514092
1636 | 29.83596 | 6.081 | 39.66436 | E | 29.49644 | 30.17549 | 9.516367
1637 | 30.0037 | 6.406701 | 39.71683 | E | 29.66145 | 30.34594 | 9.516756
1638 | 30.20021 | 7.245964 | 39.60662 | E | 29.97047 | 30.42994 | 9.504928
1639 | 30.16242 | 6.896773 | 39.63815 | E | 29.87877 | 30.44607 | 9.506862
1640 | 30.02937 | 6.66854 | 39.64965 | E | 29.74307 | 30.31567 | 9.512106
1641 | 30.03608 | 6.340137 | 39.67746 | E | 29.69907 | 30.37308 | 9.514343
1642 | 29.92905 | 6.430714 | 39.64103 | E | 29.635 | 30.2231 | 9.515118
1643 | 29.94611 | 5.579991 | 39.68003 | E | 29.55673 | 30.33548 | 9.515759
1644 | 29.85526 | 6.479578 | 39.67239 | E | 29.54842 | 30.16209 | 9.51992
1645 | 30.03967 | 6.104036 | 39.62558 | E | 29.69328 | 30.38607 | 9.510254
1646 | 30.00937 | 6.210969 | 39.61294 | E | 29.67024 | 30.3485 | 9.510472
1647 | 30.1618 | 6.789609 | 39.56119 | E | 29.87889 | 30.4447 | 9.50397
1648 | 30.09405 | 6.864478 | 39.6015625 | E | 29.84114 | 30.34695 | 9.510204
1649 | 29.93581 | 6.946536 | 39.59383 | E | 29.68314 | 30.18847 | 9.514988
1650 | 29.93382 | 6.696251 | 39.59793 | E | 29.64201 | 30.22562 | 9.514811
1651 | 29.98759 | 6.467981 | 39.58265 | E | 29.68575 | 30.28942 | 9.512361
1652 | 30.12955 | 7.337543 | 39.55858 | E | 29.91618 | 30.34291 | 9.508031
1653 | 30.05708 | 6.378713 | 39.55682 | E | 29.73563 | 30.37852 | 9.508237
1654 | 30.20805 | 7.023479 | 39.53259 | E | 29.98761 | 30.42849 | 9.503981
1655 | 29.96381 | 6.192184 | 39.58346 | E | 29.68551 | 30.24212 | 9.512755
1656 | 30.03016 | 6.24688 | 39.56174 | E | 29.69805 | 30.36226 | 9.509906
1657 | 29.94482 | 5.681161 | 39.58265 | E | 29.55931 | 30.33032 | 9.512096
1658 | 30.11214 | 6.878652 | 39.54403 | E | 29.86402 | 30.36026 | 9.507537
1659 | 29.98454 | 6.391315 | 39.52316 | E | 29.66769 | 30.30139 | 9.509048
1660 | 29.9642 | 6.729757 | 39.53324 | E | 29.67477 | 30.25364 | 9.511291
1661 | 30.03141 | 7.015385 | 39.50351 | E | 29.77154 | 30.29128 | 9.508667
1662 | 29.9926 | 6.214229 | 39.53873 | E | 29.67056 | 30.31465 | 9.510303
1663 | 30.17823 | 7.594144 | 39.45786 | E | 30.03194 | 30.32452 | 9.502274
1664 | 29.99217 | 6.218251 | 39.5077 | E | 29.68042 | 30.30392 | 9.509998
1665 | 30.02337 | 6.947815 | 39.51277 | E | 29.77533 | 30.2714 | 9.510968
1666 | 30.05169 | 7.265744 | 39.5291 | E | 29.82392 | 30.27947 | 9.51228
1667 | 29.97479 | 6.893314 | 39.47478 | E | 29.75078 | 30.19881 | 9.51009
1668 | 29.75906 | 6.296545 | 39.48835 | E | 29.48408 | 30.03405 | 9.516135
1669 | 30.0588 | 7.422994 | 39.43664 | E | 29.87924 | 30.23837 | 9.506146
1670 | 29.92796 | 6.192209 | 39.51194 | E | 29.60373 | 30.25219 | 9.512378
1671 | 29.88106 | 6.694297 | 39.45808 | E | 29.61287 | 30.14924 | 9.511929
1672 | 29.96266 | 6.281065 | 39.44469 | E | 29.62439 | 30.30093 | 9.507797
1673 | 29.91542 | 6.434309 | 39.47193 | E | 29.59971 | 30.23113 | 9.512382
1674 | 29.97918 | 6.350334 | 39.39509 | E | 29.67908 | 30.27928 | 9.505612
1675 | 29.98822 | 6.339892 | 39.4561 | E | 29.67556 | 30.30087 | 9.50948
1676 | 29.88686 | 6.103075 | 39.47736 | E | 29.53332 | 30.24039 | 9.513713
1677 | 30.03151 | 7.285203 | 39.35764 | E | 29.82402 | 30.23899 | 9.503696
1678 | 29.8759 | 6.583657 | 39.4169 | E | 29.59904 | 30.15276 | 9.511894
1679 | 30.05569 | 7.597722 | 39.33957 | E | 29.86869 | 30.24268 | 9.50388
1680 | 29.8835 | 5.922117 | 39.39478 | E | 29.51751 | 30.24949 | 9.50976
1681 | 29.87572 | 6.87946 | 39.36779 | E | 29.6162 | 30.13523 | 9.510552
1682 | 29.83357 | 6.518644 | 39.38775 | E | 29.51471 | 30.15243 | 9.512632
1683 | 29.84745 | 6.229475 | 39.38498 | E | 29.54297 | 30.15192 | 9.512269
1684 | 29.85207 | 7.040913 | 39.31932 | E | 29.60097 | 30.10317 | 9.508043

## HEADER
Title | CA-measurement
Device | DataPhysics OCA - Series
Customer | DataPhysics
Sample | Not Defined
Operator | pfeufe23
Remarks | DataPhysics