## DATA
Run-No | CA(M)[°] | Err[µm] | Vol[µL] | CM | CA(L)[°] | CA(R)[°] | BD[mm]
2089 | 42.75904 | 10.34686 | 5.650574 | E | 43.83315 | 41.68493 | 3.995489
2090 | 42.32258 | 11.51018 | 5.707485 | E | 45.16323 | 39.48192 | 4.020957
2091 | 45.62736 | 12.284 | 5.53801 | E | 46.36319 | 44.89152 | 3.91152
2092 | 43.54081 | 11.21292 | 5.633788 | E | 45.39027 | 41.69136 | 3.975461
2093 | 42.1157 | 11.13557 | 5.70832 | E | 44.5106 | 39.7208 | 4.026295
2094 | 42.11691 | 11.12021 | 5.744629 | E | 44.94107 | 39.29274 | 4.039127
2095 | 49.66917 | 1.913997 | 5.409879 | E | 47.61478 | 51.72356 | 3.818509
2096 | 42.26817 | 9.408573 | 5.795752 | E | 45.23027 | 39.30606 | 4.045415
2097 | 46.83412 | 12.63172 | 5.966389 | E | 48.39245 | 45.27578 | 3.957592
2098 | 44.10168 | 10.85317 | 6.64546 | E | 46.53487 | 41.66848 | 4.139651
2099 | 53.30178 | 1.709132 | 7.24121 | E | 53.15582 | 53.44774 | 4.104067
2100 | 56.27482 | 1.551336 | 7.399185 | E | 55.19442 | 57.35522 | 4.085722
2101 | 56.0816 | 2.21319 | 7.699675 | E | 54.63899 | 57.52422 | 4.144172
2102 | 54.68292 | 1.693792 | 8.152315 | E | 52.27306 | 57.09279 | 4.249283
2103 | 53.48902 | 3.01764 | 8.957076 | E | 50.6198 | 56.35823 | 4.429193
2104 | 53.97783 | 3.014608 | 9.363209 | E | 50.3979 | 57.55777 | 4.494509
2105 | 53.28721 | 1.549266 | 10.17993 | E | 49.75547 | 56.81895 | 4.634133
2106 | 55.38533 | 1.805277 | 10.81818 | E | 51.56321 | 59.20746 | 4.683245
2107 | 55.13083 | 1.710009 | 11.24939 | E | 52.07586 | 58.1858 | 4.744252
2108 | 55.98827 | 1.682335 | 11.39677 | E | 52.5491 | 59.42745 | 4.742465
2109 | 58.89266 | 1.59873 | 11.53037 | E | 54.61428 | 63.17104 | 4.702009
2110 | 58.68324 | 1.729477 | 11.95503 | E | 54.538 | 62.82848 | 4.755095
2111 | 61.11158 | 1.530412 | 12.31148 | E | 56.74982 | 65.47335 | 4.745538
2112 | 60.41251 | 1.462262 | 12.78304 | E | 57.12731 | 63.6977 | 4.811392
2113 | 60.3203 | 2.818664 | 13.48154 | E | 56.86942 | 63.77118 | 4.893024
2114 | 62.00036 | 1.754847 | 13.63181 | E | 58.28243 | 65.71829 | 4.887017
2115 | 60.34364 | 1.75671 | 14.24711 | E | 57.51007 | 63.1772 | 4.986456
2116 | 61.11605 | 1.648735 | 14.74892 | E | 57.9893 | 64.2428 | 5.025993
2117 | 59.05404 | 1.725912 | 15.63295 | E | 56.86612 | 61.24196 | 5.162819
2118 | 60.74128 | 1.731817 | 15.82179 | E | 57.63913 | 63.84344 | 5.157835
2119 | 57.69157 | 1.648495 | 16.04825 | E | 55.9421 | 59.44104 | 5.259041
2120 | 55.7753 | 1.51935 | 16.77044 | E | 55.4463 | 56.1043 | 5.381717
2121 | 57.22678 | 1.415006 | 16.82018 | E | 56.04285 | 58.41072 | 5.341621
2122 | 59.3375 | 1.467719 | 17.2006 | E | 57.49706 | 61.17794 | 5.323931
2123 | 58.96127 | 1.579096 | 17.67328 | E | 57.7137 | 60.20884 | 5.376406
2124 | 52.06165 | 1.445322 | 19.08622 | E | 54.2725 | 49.85079 | 5.698644
2125 | 58.32619 | 1.484295 | 18.94053 | E | 60.23541 | 56.41698 | 5.517138
2126 | 45.88676 | 1.300523 | 23.59706 | E | 49.5095 | 42.26403 | 6.368684
2127 | 48.91924 | 1.268168 | 23.68009 | E | 50.23926 | 47.59922 | 6.280923
2128 | 51.74796 | 1.69932 | 23.71462 | E | 52.50802 | 50.98788 | 6.194325
2129 | 41.43352 | 1.175112 | 27.48782 | E | 45.09327 | 37.77377 | 6.915321
2130 | 139.5528 | 1.246263 | 12.55219 | E | 126.5231 | 152.5826 | 3.231224
2131 | 70.92659 | 1.860453 | 21.36577 | E | 64.99731 | 76.85587 | 5.585524
2132 | 44.77696 | 1.481883 | 25.07113 | E | 47.4332 | 42.12072 | 6.599766
2133 | 50.8353 | 1.292078 | 22.27143 | E | 49.9041 | 51.7665 | 6.180331
2134 | 39.632 | 1.351673 | 21.4558 | E | 41.96137 | 37.30264 | 6.568736
2135 | 41.11682 | 1.417025 | 20.64406 | E | 43.16912 | 39.06451 | 6.453257
2136 | 52.52133 | 1.482603 | 17.72079 | E | 49.99992 | 55.04275 | 5.839184
2137 | 43.46061 | 1.148939 | 18.66942 | E | 43.6249 | 43.29632 | 6.207316
2138 | 37.12458 | 1.671886 | 17.98389 | E | 39.52955 | 34.71962 | 6.433414
2139 | 54.57967 | 1.30045 | 15.24223 | E | 51.52631 | 57.63303 | 5.677693
2140 | 36.65561 | 1.551648 | 16.74524 | E | 38.84238 | 34.46883 | 6.363989
2141 | 33.36225 | 1.364606 | 16.4667 | E | 36.13852 | 30.58597 | 6.492867
2142 | 37.47735 | 1.592145 | 14.78613 | E | 37.54075 | 37.41395 | 6.140628
2143 | 31.41001 | 1.606161 | 15.34173 | E | 34.1584 | 28.66162 | 6.49277
2144 | 31.85859 | 1.419122 | 13.94917 | E | 33.34982 | 30.36736 | 6.318895
2145 | 28.56206 | 1.616826 | 13.9741 | E | 31.34507 | 25.77904 | 6.519672
2146 | 19.14202 | 8.109374 | 10.79339 | E | 22.88656 | 15.39748 | 6.919166
2147 | 25.32264 | 8.405611 | 8.880122 | E | 21.32839 | 29.31688 | 6.060614
2148 | 24.2259 | 9.683138 | 8.907669 | E | 20.98992 | 27.46188 | 6.088942
2149 | 24.75429 | 8.720525 | 8.880887 | E | 21.27974 | 28.22884 | 6.071121
2150 | 22.17652 | 10.01367 | 9.115472 | E | 20.19947 | 24.15357 | 6.197757
2151 | 22.70433 | 9.353145 | 9.090496 | E | 20.44834 | 24.96033 | 6.176932
2152 | 22.04197 | 10.56024 | 9.133905 | E | 20.30754 | 23.77639 | 6.203545
2153 | 22.77161 | 9.403341 | 9.091492 | E | 20.58066 | 24.96255 | 6.172864
2154 | 22.15746 | 9.733887 | 9.106875 | E | 20.1616 | 24.15332 | 6.197391
2155 | 22.3971 | 9.72831 | 9.100555 | E | 20.39119 | 24.40302 | 6.186084
2156 | 22.33197 | 9.804214 | 9.10646 | E | 20.33818 | 24.32577 | 6.192226
2157 | 22.49602 | 9.586137 | 9.086045 | E | 20.31673 | 24.67532 | 6.185381
2158 | 22.31223 | 9.701617 | 9.091321 | E | 20.31845 | 24.30601 | 6.189962
2159 | 22.50598 | 9.052447 | 9.079457 | E | 20.28913 | 24.72282 | 6.185246
2160 | 22.33818 | 9.435718 | 9.086649 | E | 20.10651 | 24.56985 | 6.191199
2161 | 22.13912 | 9.868133 | 9.089144 | E | 20.12218 | 24.15606 | 6.196369
2162 | 22.40543 | 9.697118 | 9.090525 | E | 20.42868 | 24.38218 | 6.186604
2163 | 22.18755 | 9.576305 | 9.099634 | E | 20.1417 | 24.23339 | 6.198186
2164 | 23.28024 | 9.877627 | 9.604812 | E | 21.22463 | 25.33584 | 6.201269
2165 | 25.97382 | 6.497819 | 10.51856 | E | 23.45636 | 28.49129 | 6.182847
2166 | 27.02861 | 4.453056 | 11.05349 | E | 24.55828 | 29.49893 | 6.18743
2167 | 28.19037 | 4.066675 | 11.60857 | E | 25.69225 | 30.68849 | 6.192252
2168 | 29.53913 | 3.66995 | 12.13973 | E | 26.76343 | 32.31483 | 6.18709
2169 | 30.93894 | 4.846132 | 13.20324 | E | 28.67497 | 33.20291 | 6.21433
2170 | 31.8512 | 5.036785 | 13.78139 | E | 29.66862 | 34.03378 | 6.222353
2171 | 33.35386 | 4.56831 | 14.30533 | E | 30.97145 | 35.73627 | 6.210198
2172 | 35.10912 | 4.166861 | 15.27577 | E | 32.73162 | 37.48661 | 6.221384
2173 | 35.89474 | 4.96685 | 15.81882 | E | 33.68986 | 38.09961 | 6.228513
2174 | 36.52707 | 6.392135 | 16.36383 | E | 34.36892 | 38.68521 | 6.236732
2175 | 38.51535 | 4.47997 | 17.02249 | E | 36.07404 | 40.95666 | 6.223326
2176 | 39.57774 | 5.665291 | 17.88257 | E | 37.20915 | 41.94632 | 6.237319
2177 | 40.70934 | 7.296392 | 18.58272 | E | 38.41023 | 43.00844 | 6.239029
2178 | 41.90308 | 7.044108 | 19.14094 | E | 39.58501 | 44.22114 | 6.236925
2179 | 43.43622 | 7.675401 | 19.98131 | E | 41.24175 | 45.63069 | 6.238683
2180 | 44.06456 | 8.651294 | 20.64569 | E | 41.87679 | 46.25232 | 6.249993
2181 | 45.5043 | 8.253763 | 21.18844 | E | 43.45186 | 47.55673 | 6.24075
2182 | 47.05322 | 8.160011 | 21.82491 | E | 44.73487 | 49.37158 | 6.230721
2183 | 49.10852 | 6.073331 | 22.44486 | E | 46.1605 | 52.05653 | 6.214581
2184 | 50.50263 | 5.385116 | 22.97402 | E | 47.38164 | 53.62363 | 6.20795
2185 | 51.57497 | 5.193219 | 23.5122 | E | 48.38884 | 54.76109 | 6.20539
2186 | 53.77401 | 5.026333 | 24.41473 | E | 50.27458 | 57.27344 | 6.194482
2187 | 54.96827 | 4.791568 | 24.91574 | E | 51.57838 | 58.35815 | 6.187435
2188 | 56.09566 | 4.141926 | 25.43428 | E | 52.46189 | 59.72942 | 6.189319
2189 | 55.72951 | 5.603926 | 26.36998 | E | 53.09441 | 58.36461 | 6.242934
2190 | 57.059 | 5.452343 | 27.3004 | E | 54.7155 | 59.40249 | 6.271511
2191 | 56.03628 | 5.799347 | 27.31541 | E | 54.03945 | 58.03312 | 6.322146
2192 | 55.08321 | 5.881717 | 27.46791 | E | 53.04961 | 57.11683 | 6.366007
2193 | 53.16916 | 5.720726 | 27.71354 | E | 50.41144 | 55.92688 | 6.454823
2194 | 52.93062 | 6.193733 | 27.78599 | E | 50.50635 | 55.35489 | 6.47229
2195 | 52.70673 | 6.361889 | 27.83118 | E | 50.39863 | 55.01483 | 6.490547
2196 | 52.49512 | 6.324686 | 27.77773 | E | 50.26728 | 54.72297 | 6.497737
2197 | 52.39075 | 6.375695 | 27.75679 | E | 50.17743 | 54.60407 | 6.504324
2198 | 52.63127 | 5.532314 | 27.77541 | E | 50.37442 | 54.88812 | 6.505782
2199 | 52.59255 | 6.18031 | 27.79598 | E | 50.48382 | 54.70129 | 6.506987
2200 | 52.74162 | 5.838511 | 27.80375 | E | 50.64445 | 54.83879 | 6.509112
2201 | 52.50283 | 6.262818 | 27.86068 | E | 50.4544 | 54.55127 | 6.520771
2202 | 52.56573 | 5.81771 | 27.87591 | E | 50.7331 | 54.39837 | 6.526535
2203 | 52.27752 | 5.698953 | 27.86487 | E | 50.33625 | 54.2188 | 6.533233
2204 | 52.1047 | 6.389009 | 27.89102 | E | 50.28559 | 53.92381 | 6.541083
2205 | 52.55201 | 5.270111 | 27.89835 | E | 50.70452 | 54.3995 | 6.536064
2206 | 52.40245 | 6.026995 | 27.90454 | E | 50.65759 | 54.1473 | 6.539231
2207 | 52.41104 | 5.16679 | 27.89339 | E | 50.6394 | 54.18268 | 6.543653
2208 | 51.46029 | 6.261486 | 27.39785 | E | 49.78881 | 53.13176 | 6.544888
2209 | 50.43728 | 5.797992 | 26.69035 | E | 48.83797 | 52.03659 | 6.545081
2210 | 48.54124 | 8.90264 | 26.12148 | E | 47.39465 | 49.68782 | 6.567997
2211 | 46.56987 | 9.109406 | 25.0629 | E | 45.56254 | 47.57719 | 6.574506
2212 | 45.30433 | 9.275064 | 24.37939 | E | 44.14495 | 46.46371 | 6.579209
2213 | 44.05801 | 8.60718 | 23.68901 | E | 43.1353 | 44.98071 | 6.58365
2214 | 42.13008 | 6.986831 | 22.38834 | E | 41.30807 | 42.95209 | 6.578122
2215 | 40.90824 | 8.464597 | 21.6782 | E | 39.85936 | 41.95712 | 6.578945
2216 | 39.94166 | 7.07024 | 20.98261 | E | 38.82945 | 41.05386 | 6.576903
2217 | 38.7222 | 8.121622 | 20.37106 | E | 37.75634 | 39.68805 | 6.582355
2218 | 36.8632 | 6.079672 | 19.25409 | E | 35.75516 | 37.97123 | 6.582231
2219 | 35.62527 | 6.443706 | 18.52452 | E | 34.69275 | 36.5578 | 6.579855
2220 | 34.17971 | 6.816512 | 17.68335 | E | 33.25404 | 35.10537 | 6.576913
2221 | 32.20657 | 5.702458 | 16.63083 | E | 31.19371 | 33.21942 | 6.590151
2222 | 31.4272 | 5.306956 | 15.9409 | E | 30.19183 | 32.66256 | 6.575159
2223 | 29.98581 | 5.570019 | 15.16337 | E | 28.93102 | 31.04061 | 6.57714
2224 | 29.36636 | 3.481754 | 14.45341 | E | 27.90845 | 30.82427 | 6.563817
2225 | 26.71838 | 4.90102 | 13.3617 | E | 25.51524 | 27.92152 | 6.583634
2226 | 25.88269 | 5.296232 | 13.04468 | E | 24.77853 | 26.98685 | 6.59613
2227 | 25.44698 | 6.204717 | 13.03728 | E | 24.61747 | 26.27649 | 6.611134
2228 | 25.96658 | 4.408619 | 12.99659 | E | 24.69898 | 27.23419 | 6.594025
2229 | 25.56751 | 5.568298 | 13.02095 | E | 24.52683 | 26.6082 | 6.607795
2230 | 25.66397 | 5.38287 | 13.02679 | E | 24.81993 | 26.50801 | 6.605319
2231 | 25.68018 | 5.653316 | 12.99636 | E | 24.54415 | 26.81621 | 6.600733
2232 | 25.73393 | 4.780092 | 12.97095 | E | 24.43075 | 27.03712 | 6.598414
2233 | 25.43094 | 6.017166 | 13.01156 | E | 24.47941 | 26.38246 | 6.610493
2234 | 25.92194 | 4.932883 | 12.98458 | E | 24.7259 | 27.11797 | 6.593887
2235 | 25.95381 | 5.131172 | 12.98638 | E | 24.89366 | 27.01396 | 6.590043
2236 | 26.02994 | 4.576565 | 12.96472 | E | 24.67961 | 27.38026 | 6.58925
2237 | 25.8503 | 5.006265 | 12.97988 | E | 24.71375 | 26.98684 | 6.595499
2238 | 25.65989 | 5.637996 | 12.98291 | E | 24.61232 | 26.70745 | 6.600625
2239 | 25.97859 | 4.680177 | 12.9624 | E | 24.78735 | 27.16983 | 6.588089
2240 | 25.62155 | 5.539826 | 12.98468 | E | 24.56984 | 26.67327 | 6.602202
2241 | 26.62236 | 5.25017 | 13.41878 | E | 25.49548 | 27.74924 | 6.593479
2242 | 29.32164 | 3.99485 | 14.49721 | E | 27.9108 | 30.73248 | 6.568493
2243 | 29.873 | 5.853933 | 15.22765 | E | 28.76235 | 30.98365 | 6.588372
2244 | 31.94602 | 5.014747 | 15.97262 | E | 30.69534 | 33.1967 | 6.564161
2245 | 32.50714 | 6.298848 | 16.7463 | E | 31.60061 | 33.41368 | 6.588624
2246 | 34.16824 | 6.880616 | 17.72054 | E | 33.28361 | 35.05288 | 6.584013
2247 | 35.81623 | 6.078717 | 18.5402 | E | 34.73797 | 36.89449 | 6.580063
2248 | 36.86529 | 5.672004 | 19.25553 | E | 35.76096 | 37.96961 | 6.586822
2249 | 38.58785 | 8.83484 | 20.35987 | E | 37.70554 | 39.47016 | 6.587115
2250 | 39.85838 | 8.190535 | 21.15741 | E | 38.8757 | 40.84106 | 6.588692
2251 | 41.39676 | 7.961642 | 21.81646 | E | 40.20524 | 42.58827 | 6.577134
2252 | 42.29692 | 9.131588 | 22.69315 | E | 41.21755 | 43.37629 | 6.587464
2253 | 44.2346 | 8.377632 | 23.65621 | E | 43.12839 | 45.34081 | 6.580038
2254 | 45.49715 | 8.733758 | 24.4784 | E | 44.35336 | 46.64095 | 6.578836
2255 | 46.66584 | 8.982972 | 25.12944 | E | 45.57554 | 47.75614 | 6.575567
2256 | 49.27778 | 5.459823 | 25.94822 | E | 47.62404 | 50.93153 | 6.549782
2257 | 50.33253 | 6.023551 | 26.75286 | E | 48.69022 | 51.97485 | 6.551449
2258 | 51.94231 | 5.825271 | 27.56706 | E | 50.38113 | 53.50348 | 6.54416
2259 | 53.38961 | 5.405602 | 28.38657 | E | 51.63808 | 55.14114 | 6.540022
2260 | 54.60651 | 5.431797 | 29.23077 | E | 53.05328 | 56.15974 | 6.542222
2261 | 56.96373 | 4.642601 | 30.11432 | E | 55.18658 | 58.74089 | 6.535286
2262 | 56.38588 | 5.279077 | 31.52509 | E | 55.47674 | 57.29502 | 6.650764
2263 | 56.22165 | 3.686198 | 32.88663 | E | 54.8141 | 57.6292 | 6.784504
2264 | 55.87131 | 3.586483 | 33.1739 | E | 54.3668 | 57.37582 | 6.841984
2265 | 54.97521 | 3.729677 | 33.31505 | E | 53.75438 | 56.19604 | 6.880739
2266 | 54.56682 | 3.96411 | 33.44364 | E | 53.50264 | 55.631 | 6.906374
2267 | 54.14374 | 3.813806 | 33.52244 | E | 52.85235 | 55.43513 | 6.932476
2268 | 53.77538 | 3.7234 | 33.57918 | E | 52.41624 | 55.13452 | 6.950688
2269 | 53.78698 | 3.70213 | 33.61416 | E | 52.36289 | 55.21107 | 6.957495
2270 | 53.27998 | 3.770576 | 33.70208 | E | 51.91542 | 54.64455 | 6.981555
2271 | 52.73501 | 4.1513 | 33.86159 | E | 51.58912 | 53.8809 | 7.011896
2272 | 52.2925 | 4.690172 | 33.94814 | E | 51.23595 | 53.34906 | 7.033456
2273 | 52.07504 | 4.586666 | 33.96566 | E | 50.85181 | 53.29826 | 7.046809
2274 | 52.37342 | 4.514239 | 34.02511 | E | 51.46311 | 53.28374 | 7.045177
2275 | 52.10192 | 4.808154 | 34.04486 | E | 51.0506 | 53.15324 | 7.058477
2276 | 52.05183 | 4.314214 | 34.09427 | E | 51.06233 | 53.04134 | 7.06778
2277 | 52.09829 | 4.427454 | 34.12623 | E | 51.29344 | 52.90314 | 7.070796
2278 | 51.10162 | 4.696811 | 33.60219 | E | 50.18634 | 52.01689 | 7.079286
2279 | 49.60457 | 4.308314 | 32.82417 | E | 48.94831 | 50.26083 | 7.093127
2280 | 48.08158 | 4.845671 | 31.95394 | E | 47.4924 | 48.67076 | 7.101724
2281 | 46.27757 | 4.130813 | 30.40208 | E | 45.66489 | 46.89025 | 7.097922
2282 | 44.84209 | 4.598481 | 29.50505 | E | 44.28143 | 45.40276 | 7.103747
2283 | 43.31416 | 4.918616 | 28.48128 | E | 42.80246 | 43.82586 | 7.107654
2284 | 41.71468 | 4.483237 | 27.19703 | E | 41.25741 | 42.17194 | 7.108129
2285 | 40.33439 | 4.630803 | 26.33204 | E | 39.83847 | 40.83031 | 7.116012
2286 | 39.3848 | 4.195794 | 25.38114 | E | 38.80248 | 39.96711 | 7.106803
2287 | 38.03343 | 3.969922 | 24.46339 | E | 37.4189 | 38.64796 | 7.109325
2288 | 36.50222 | 4.981967 | 23.45485 | E | 36.11792 | 36.88652 | 7.112126
2289 | 35.54619 | 4.134583 | 22.57304 | E | 34.99268 | 36.09969 | 7.104089
2290 | 34.32185 | 4.118315 | 21.7156 | E | 33.72169 | 34.922 | 7.105262
2291 | 32.31187 | 3.246968 | 20.23173 | E | 31.53943 | 33.08431 | 7.103276
2292 | 31.08104 | 3.174239 | 19.34762 | E | 30.34192 | 31.82016 | 7.103233
2293 | 29.63774 | 3.054075 | 18.48228 | E | 28.97801 | 30.29747 | 7.111728
2294 | 29.11267 | 2.683108 | 18.10417 | E | 28.37509 | 29.85025 | 7.11329
2295 | 28.9905 | 3.024122 | 18.07425 | E | 28.33206 | 29.64894 | 7.111581
2296 | 28.6322 | 4.115532 | 18.11515 | E | 28.20754 | 29.05686 | 7.125389
2297 | 28.97019 | 3.404928 | 18.0912 | E | 28.35259 | 29.58779 | 7.114124
2298 | 29.41271 | 2.467522 | 18.0544 | E | 28.73087 | 30.09455 | 7.096831
2299 | 28.78066 | 3.653718 | 18.09263 | E | 28.20422 | 29.3571 | 7.12114
2300 | 29.3807 | 2.381942 | 18.02372 | E | 28.61042 | 30.15099 | 7.096353
2301 | 29.03558 | 3.218276 | 18.05217 | E | 28.3531 | 29.71806 | 7.108357
2302 | 29.16814 | 2.842827 | 18.02402 | E | 28.41967 | 29.91661 | 7.102377
2303 | 29.28757 | 2.563151 | 18.01225 | E | 28.44797 | 30.12718 | 7.098792
2304 | 29.09859 | 2.733822 | 18.05429 | E | 28.41662 | 29.78057 | 7.110518
2305 | 30.16397 | 2.847299 | 18.67866 | E | 29.35331 | 30.97462 | 7.103252
2306 | 31.74408 | 3.093985 | 19.75423 | E | 30.99993 | 32.48823 | 7.101493
2307 | 32.67106 | 4.059196 | 20.67704 | E | 31.97112 | 33.37101 | 7.113687
2308 | 34.67898 | 3.39724 | 21.66094 | E | 33.83065 | 35.52731 | 7.092748
2309 | 36.32085 | 4.077423 | 23.00029 | E | 35.68903 | 36.95267 | 7.100841
2310 | 37.33271 | 4.459835 | 24.06226 | E | 36.59582 | 38.06961 | 7.113843
2311 | 38.63069 | 5.308527 | 25.00855 | E | 38.02426 | 39.23713 | 7.11264
2312 | 40.4201 | 4.79521 | 26.34771 | E | 39.84597 | 40.99422 | 7.114169
2313 | 42.12942 | 4.268097 | 27.32498 | E | 41.402 | 42.85684 | 7.104597
2314 | 43.3931 | 4.641618 | 28.28223 | E | 42.60931 | 44.17688 | 7.09949
2315 | 44.52655 | 4.818314 | 29.21786 | E | 43.90709 | 45.14601 | 7.103972
2316 | 46.55962 | 4.073951 | 30.53654 | E | 45.81358 | 47.30565 | 7.098009
2317 | 47.82092 | 5.289063 | 31.54832 | E | 47.20914 | 48.4327 | 7.093881
2318 | 49.24221 | 4.648881 | 32.5358 | E | 48.612 | 49.87241 | 7.091299
2319 | 51.32265 | 4.1489 | 33.5743 | E | 50.28136 | 52.36395 | 7.075509
2320 | 52.9783 | 3.901244 | 34.61777 | E | 52.06976 | 53.88684 | 7.067793
2321 | 54.03245 | 4.185412 | 35.48518 | E | 53.11847 | 54.94643 | 7.067448
2322 | 55.5638 | 3.897614 | 36.48175 | E | 54.38362 | 56.744 | 7.072176
2323 | 54.36873 | 4.224936 | 38.60328 | E | 52.33619 | 56.40126 | 7.256855
2324 | 54.57494 | 4.951563 | 39.24401 | E | 52.17495 | 56.97493 | 7.31758
2325 | 52.48376 | 4.114947 | 39.76656 | E | 50.56202 | 54.40551 | 7.423146
2326 | 50.35144 | 3.880204 | 39.45656 | E | 48.92746 | 51.77542 | 7.483043
2327 | 50.09968 | 4.173766 | 39.38193 | E | 48.67635 | 51.52301 | 7.493257
2328 | 48.82619 | 6.243928 | 39.45964 | E | 47.97281 | 49.67957 | 7.52848
2329 | 48.90438 | 5.017107 | 39.3781 | E | 47.83328 | 49.97548 | 7.531703
2330 | 49.21462 | 4.444081 | 39.27842 | E | 47.7494 | 50.67984 | 7.524463
2331 | 48.90194 | 5.443661 | 39.37675 | E | 47.74719 | 50.05668 | 7.537879
2332 | 49.3453 | 4.488317 | 39.28291 | E | 47.99191 | 50.69868 | 7.526508
2333 | 49.23269 | 4.266131 | 39.2842 | E | 47.85413 | 50.61126 | 7.534484
2334 | 48.86768 | 4.408988 | 39.26873 | E | 47.63226 | 50.10309 | 7.540716
2335 | 48.88172 | 4.482055 | 39.24721 | E | 47.63586 | 50.12759 | 7.542212
2336 | 48.009 | 4.249103 | 38.32839 | E | 46.74383 | 49.27416 | 7.539049
2337 | 46.05743 | 4.167115 | 36.66143 | E | 44.78765 | 47.3272 | 7.544737
2338 | 44.84298 | 5.131817 | 35.59427 | E | 43.65216 | 46.0338 | 7.545622
2339 | 43.76445 | 4.009765625 | 34.52311 | E | 42.53171 | 44.99718 | 7.545166
2340 | 41.77404 | 4.160476 | 32.90432 | E | 40.61449 | 42.93359 | 7.550887
2341 | 40.74341 | 3.597455 | 31.81882 | E | 39.50854 | 41.97828 | 7.54663
2342 | 39.07325 | 4.328075 | 30.57857 | E | 38.03095 | 40.11555 | 7.553477
2343 | 37.96039 | 3.615193 | 29.46258 | E | 36.90244 | 39.01834 | 7.548005
2344 | 36.04896 | 3.003598 | 27.71011 | E | 34.76586 | 37.33205 | 7.552553
2345 | 34.4623 | 4.100331 | 26.58124 | E | 33.56301 | 35.36158 | 7.558429
2346 | 33.39362 | 2.723455 | 25.30797 | E | 32.20835 | 34.57888 | 7.54707
2347 | 31.69424 | 2.85938 | 23.94596 | E | 30.49039 | 32.89809 | 7.550258
2348 | 30.41744 | 2.90996 | 22.89352 | E | 29.35888 | 31.47601 | 7.552286
2349 | 30.15871 | 3.011467 | 22.79526 | E | 29.16043 | 31.15699 | 7.557734
2350 | 30.09577 | 2.950673 | 22.77053 | E | 29.00428 | 31.18725 | 7.556129
2351 | 30.12857 | 3.216202 | 22.7616 | E | 29.12144 | 31.13569 | 7.553875
2352 | 30.01752 | 3.514077 | 22.79574 | E | 29.04964 | 30.9854 | 7.560883
2353 | 29.90887 | 4.047071 | 22.79461 | E | 28.99536 | 30.82238 | 7.563614
2354 | 30.09278 | 3.22215 | 22.76082 | E | 29.12058 | 31.06498 | 7.556337
2355 | 30.02988 | 3.309955 | 22.74764 | E | 29.0194 | 31.04036 | 7.555052
2356 | 30.07981 | 3.510546 | 22.77041 | E | 29.10076 | 31.05887 | 7.55712
2357 | 30.0922 | 3.545911 | 22.76711 | E | 29.16558 | 31.01882 | 7.555056
2358 | 29.9313 | 3.81971 | 22.76687 | E | 28.9952 | 30.86739 | 7.5597
2359 | 31.07893 | 3.250942 | 23.50793 | E | 29.97382 | 32.18404 | 7.551542
2360 | 32.53585 | 3.054657 | 24.72028 | E | 31.33228 | 33.73941 | 7.551072
2361 | 34.1914 | 4.148637 | 26.32048 | E | 33.10532 | 35.27749 | 7.556251
2362 | 35.77481 | 3.660599 | 27.49531 | E | 34.63345 | 36.91618 | 7.54845
2363 | 36.76089 | 3.786639 | 28.558 | E | 35.6548 | 37.86699 | 7.557608
2364 | 38.27828 | 3.966648 | 29.79379 | E | 37.09777 | 39.45879 | 7.55439
2365 | 40.25683 | 3.723348 | 31.5255 | E | 39.0598 | 41.45386 | 7.555013
2366 | 41.39935 | 4.688418 | 32.7332 | E | 40.24045 | 42.55824 | 7.557845
2367 | 42.70824 | 4.9124 | 33.90885 | E | 41.53001 | 43.88646 | 7.558186
2368 | 44.33945 | 5.064451 | 35.27561 | E | 43.22568 | 45.45323 | 7.55303
2369 | 45.76973 | 3.903087 | 36.44936 | E | 44.46122 | 47.07823 | 7.549911
2370 | 47.0063 | 4.128483 | 37.66267 | E | 45.73706 | 48.27553 | 7.551883
2371 | 48.33933 | 4.189059 | 38.81871 | E | 47.03877 | 49.63989 | 7.549544
2372 | 50.52744 | 4.40558 | 40.34542 | E | 48.90229 | 52.15258 | 7.533845
2373 | 51.78812 | 4.327877 | 41.3512 | E | 50.10307 | 53.47317 | 7.52821
2374 | 52.90943 | 3.97571 | 42.23676 | E | 50.92909 | 54.88977 | 7.531912
2375 | 52.33286 | 3.965219 | 42.31196 | E | 50.53952 | 54.12619 | 7.567506
2376 | 51.78663 | 4.459282 | 41.86308 | E | 49.59996 | 53.9733 | 7.579091
2377 | 51.40705 | 4.275123 | 41.56308 | E | 49.2578 | 53.5563 | 7.583277
2378 | 51.28268 | 4.572051 | 41.45016 | E | 49.00596 | 53.5594 | 7.587012
2379 | 50.99666 | 4.607276 | 41.38805 | E | 48.91375 | 53.07956 | 7.597216
2380 | 50.95553 | 4.612298 | 41.29983 | E | 48.90243 | 53.00863 | 7.598309
2381 | 50.61623 | 4.574194 | 41.2958 | E | 48.52177 | 52.71069 | 7.608989
2382 | 50.46048 | 5.222473 | 41.22183 | E | 48.37737 | 52.54359 | 7.609858
2383 | 50.79647 | 6.542968 | 41.2201 | E | 48.70299 | 52.88996 | 7.609089
2384 | 50.35173 | 5.78179 | 41.2459 | E | 48.29876 | 52.40469 | 7.622667
2385 | 50.3666 | 5.853003 | 41.1085 | E | 48.11074 | 52.62246 | 7.622994
2386 | 47.55676 | 6.239516 | 39.94415 | E | 46.07501 | 49.0385 | 7.677364
2387 | 46.54985 | 5.414787 | 38.78464 | E | 44.97201 | 48.12769 | 7.678442
2388 | 44.97387 | 6.10353 | 37.6866 | E | 43.65704 | 46.2907 | 7.691046
2389 | 43.84312 | 5.630059 | 36.54108 | E | 42.46666 | 45.21958 | 7.68998
2390 | 42.59282 | 4.990442 | 35.29928 | E | 41.23046875 | 43.95518 | 7.684072
2391 | 40.81992 | 4.735437 | 33.95262 | E | 39.64907 | 41.99075 | 7.690548
2392 | 39.85591 | 4.780311 | 32.77357 | E | 38.58732 | 41.12449 | 7.683188
2393 | 38.1846 | 4.550749 | 31.32847 | E | 36.78926 | 39.57994 | 7.687262
2394 | 36.62052 | 4.662941 | 30.26109 | E | 35.56665 | 37.6744 | 7.700149
2395 | 35.52417 | 4.803961 | 29.09172 | E | 34.4692 | 36.57914 | 7.694225
2396 | 34.18647 | 4.680848 | 27.83861 | E | 32.99688 | 35.37605 | 7.707644
2397 | 32.90235 | 4.838837 | 26.67813 | E | 31.69299 | 34.11171 | 7.706457
2398 | 32.3231 | 4.533135 | 25.85069 | E | 31.09269 | 33.55351 | 7.696449
2399 | 32.12208 | 4.988273 | 25.83875 | E | 30.9369 | 33.30727 | 7.700537
2400 | 32.20473 | 5.350851 | 25.83722 | E | 30.96743 | 33.44203 | 7.697321
2401 | 32.07487 | 5.101726 | 25.83515 | E | 30.91318 | 33.23658 | 7.701871
2402 | 31.85537 | 5.508165 | 25.87317 | E | 30.64981 | 33.06093 | 7.712308
2403 | 31.98771 | 5.008426 | 25.84969 | E | 30.86995 | 33.10546 | 7.707319
2404 | 31.8724 | 5.599552 | 25.77094 | E | 30.77189 | 32.97292 | 7.703621
2405 | 31.93415 | 5.72891 | 25.97445 | E | 30.84411 | 33.02419 | 7.719959
2406 | 31.98231 | 4.833008 | 25.97294 | E | 30.77566 | 33.18895 | 7.72203
2407 | 31.97276 | 5.68312 | 25.98247 | E | 30.87332 | 33.0722 | 7.718951
2408 | 31.99817 | 5.013589 | 25.9569 | E | 30.74112 | 33.25522 | 7.719427
2409 | 32.20316 | 5.016821 | 25.96072 | E | 31.01957 | 33.38675 | 7.71195
2410 | 31.80108 | 5.717325 | 25.95941 | E | 30.64955 | 32.95261 | 7.724923
2411 | 31.7914 | 5.473466 | 25.98876 | E | 30.70012 | 32.88268 | 7.726467
2412 | 32.08791 | 4.76854 | 25.95542 | E | 30.85785 | 33.31798 | 7.717535
2413 | 31.90174 | 5.04715 | 25.99658 | E | 30.6829 | 33.12058 | 7.727377
2414 | 31.76778 | 6.128607 | 26.06824 | E | 30.78984 | 32.74572 | 7.73417
2415 | 31.97141 | 5.425105 | 26.02213 | E | 30.85807 | 33.08474 | 7.726316
2416 | 31.91461 | 5.529268 | 26.00509 | E | 30.85462 | 32.97459 | 7.724499
2417 | 32.00881 | 5.410235 | 25.98446 | E | 30.89125 | 33.12637 | 7.72078
2418 | 32.06338 | 5.233829 | 25.97685 | E | 30.88021 | 33.24655 | 7.720092
2419 | 31.84537 | 5.52042 | 25.98689 | E | 30.76683 | 32.92391 | 7.727619
2420 | 31.99172 | 5.420197 | 25.97933 | E | 30.87046 | 33.11297 | 7.722139
2421 | 31.99213 | 4.994699 | 25.94634 | E | 30.76309 | 33.22117 | 7.72154
2422 | 31.74477 | 6.046152 | 25.9592 | E | 30.65147 | 32.83808 | 7.726579
2423 | 31.87953 | 5.173299 | 25.94334 | E | 30.64395 | 33.1151 | 7.724124
2424 | 32 | 4.94459 | 25.93384 | E | 30.78431 | 33.21569 | 7.719929
2425 | 32.03435 | 4.595436 | 25.91817 | E | 30.79124 | 33.27746 | 7.719461
2426 | 31.88056 | 5.361932 | 25.934 | E | 30.69602 | 33.06509 | 7.723739
2427 | 31.76922 | 5.769639 | 25.97012 | E | 30.76444 | 32.77401 | 7.729052
2428 | 32.05673 | 4.673246 | 25.89898 | E | 30.78691 | 33.32655 | 7.718183
2429 | 31.85713 | 5.087453 | 25.90993 | E | 30.6427 | 33.07156 | 7.724555
2430 | 32.13785 | 4.589644 | 25.89007 | E | 30.86807 | 33.40763 | 7.713494
2431 | 31.97325 | 5.269182 | 25.91742 | E | 30.82836 | 33.11813 | 7.718822
2432 | 31.8456 | 5.22213 | 25.91085 | E | 30.61303 | 33.07817 | 7.725025
2433 | 31.71214 | 5.81926 | 25.91072 | E | 30.68729 | 32.73699 | 7.72705
2434 | 31.71949 | 5.575627 | 25.9252 | E | 30.58456 | 32.85442 | 7.730503
2435 | 31.97043 | 4.960546 | 25.88203 | E | 30.82475 | 33.1161 | 7.7184

## HEADER
Title | CA-measurement
Device | DataPhysics OCA - Series
Customer | DataPhysics
Sample | Not Defined
Operator | pfeufe23
Remarks | DataPhysics