## Q2_C17_test2
Run-No | CA(M)[ｰ] | Err[ｵm] | Vol[ｵL] | CM | CA(L)[ｰ] | CA(R)[ｰ] | BD[mm] | IFT[mN/m] | Age[ms]
3267 | 81.62 | 6.95 | 1.35 | E | 81.85 | 81.39 | 1.98 | 0 | 5111562
3268 | 77.06 | 7.4 | 1.99 | E | 73.82 | 80.3 | 2.31 | 0 | 5111834
3269 | 74.94 | 7.3 | 2.46 | E | 72.6 | 77.29 | 2.51 | 0 | 5112028
3270 | 73.97 | 4.03 | 2.95 | E | 72.81 | 75.12 | 2.67 | 0 | 5112225
3271 | 72.83 | 3.29 | 3.43 | E | 72.22 | 73.43 | 2.82 | 0 | 5112562
3272 | 71.81 | 6.4 | 4.21 | E | 71.54 | 72.09 | 3.06 | 0 | 5112755
3273 | 70.47 | 8.13 | 4.73 | E | 69.39 | 71.55 | 3.21 | 0 | 5112955
3274 | 70.55 | 6.74 | 5.22 | E | 69.6 | 71.5 | 3.33 | 0 | 5113161
3275 | 86.23 | 8.27 | 5.32 | E | 99.1 | 73.36 | 3.12 | 0 | 5113613
3276 | 91.67 | 8.57 | 5.44 | E | 108.48 | 74.87 | 3.07 | 0 | 5113825
3277 | 91.1 | 7.71 | 5.85 | E | 108 | 74.21 | 3.16 | 0 | 5114048
3278 | 97.63 | 10.31 | 5.75 | E | 119.26 | 76.01 | 3.02 | 0 | 5114338
3279 | 94.2 | 6.79 | 6.45 | E | 115.15 | 73.25 | 3.19 | 0 | 5114565
3280 | 94.24 | 6.16 | 6.75 | E | 115.58 | 72.89 | 3.23 | 0 | 5114761
3281 | 88.05 | 3.57 | 7.64 | E | 105.56 | 70.54 | 3.49 | 0 | 5114967
3282 | 82.86 | 3.14 | 8.67 | E | 97.56 | 68.15 | 3.73 | 0 | 5115370
3283 | 85.56 | 3.65 | 8.67 | E | 103.05 | 68.07 | 3.67 | 0 | 5115559
3284 | 62.24 | 5.53 | 11.04 | E | 62.83 | 61.64 | 4.4 | 0 | 5115776
3285 | 80.29 | 3.37 | 9.8 | E | 94.64 | 65.95 | 3.93 | 0 | 5116107
3286 | 61.43 | 5.48 | 12.34 | E | 61.84 | 61.03 | 4.6 | 0 | 5116309
3287 | 61.47 | 5.47 | 12.8 | E | 61.89 | 61.04 | 4.65 | 0 | 5116524
3288 | 61.12 | 5.18 | 13.32 | E | 61.36 | 60.88 | 4.73 | 0 | 5116767
3289 | 60.83 | 4.98 | 14.24 | E | 61.12 | 60.54 | 4.84 | 0 | 5117132
3290 | 60.92 | 4.91 | 14.67 | E | 61.34 | 60.5 | 4.89 | 0 | 5117371
3291 | 61.13 | 4.99 | 15.21 | E | 61.7 | 60.56 | 4.94 | 0 | 5117608
3292 | 61.21 | 4.84 | 15.61 | E | 61.8 | 60.62 | 4.99 | 0 | 5117874
3293 | 61.29 | 4.55 | 16.15 | E | 61.99 | 60.6 | 5.04 | 0 | 5118122
3294 | 61.6 | 4.52 | 16.69 | E | 62.54 | 60.66 | 5.11 | 0 | 5118362
3295 | 60.42 | 4.21 | 16.9 | E | 60.98 | 59.86 | 5.17 | 0 | 5118579
3296 | 59.17 | 4.46 | 17.01 | E | 59.37 | 58.98 | 5.23 | 0 | 5118890
3297 | 58.49 | 4.48 | 17.05 | E | 58.45 | 58.52 | 5.26 | 0 | 5119097
3298 | 57.94 | 4.74 | 17.05 | E | 57.71 | 58.17 | 5.28 | 0 | 5119320
3299 | 49.22 | 5.04 | 18.27 | E | 43.78 | 54.66 | 5.64 | 0 | 5119628
3300 | 56.85 | 5.46 | 17.01 | E | 56.3 | 57.4 | 5.32 | 0 | 5119842
3301 | 56.73 | 5.64 | 16.99 | E | 56.19 | 57.26 | 5.33 | 0 | 5121415
3302 | 54.42 | 8.37 | 17.08 | E | 53.21 | 55.63 | 5.42 | 0 | 5121669
3303 | 55.52 | 6.47 | 17.55 | E | 54.64 | 56.4 | 5.44 | 0 | 5122165
3304 | 56.63 | 5.94 | 18.12 | E | 56.31 | 56.96 | 5.46 | 0 | 5122393
3305 | 57.15 | 5.79 | 18.57 | E | 57.12 | 57.18 | 5.49 | 0 | 5122634
3306 | 57.9 | 5.33 | 19.06 | E | 58.31 | 57.49 | 5.51 | 0 | 5122879
3307 | 58.38 | 4.96 | 19.7 | E | 59.07 | 57.69 | 5.55 | 0 | 5123109
3308 | 58.74 | 5.35 | 20.17 | E | 59.75 | 57.72 | 5.58 | 0 | 5123328
3309 | 59.34 | 6 | 20.79 | E | 60.89 | 57.79 | 5.62 | 0 | 5123578
3310 | 58.82 | 5.48 | 21.47 | E | 60.06 | 57.58 | 5.69 | 0 | 5123936
3311 | 53.52 | 5.15 | 23.26 | E | 50.95 | 56.09 | 5.99 | 0 | 5124174
3312 | 57.6 | 6.75 | 22.93 | E | 58.58 | 56.63 | 5.85 | 0 | 5124396
3313 | 57.01 | 6.88 | 23.54 | E | 57.63 | 56.4 | 5.92 | 0 | 5124933
3314 | 54.94 | 7.5 | 25.3 | E | 54.6 | 55.28 | 6.13 | 0 | 5125174
3315 | 54.52 | 12.31 | 25.99 | E | 53.87 | 55.17 | 6.2 | 0 | 5125411
3316 | 55.17 | 6.96 | 26.68 | E | 54.95 | 55.39 | 6.25 | 0 | 5125655
3317 | 55.57 | 7.11 | 27.39 | E | 55.72 | 55.43 | 6.3 | 0 | 5125975
3318 | 55.72 | 6.76 | 28.15 | E | 55.91 | 55.52 | 6.36 | 0 | 5126219
3319 | 55.52 | 6.1 | 28.69 | E | 55.42 | 55.62 | 6.41 | 0 | 5126481
3320 | 55.46 | 6.76 | 29.45 | E | 55.59 | 55.33 | 6.47 | 0 | 5126997
3321 | 54.97 | 7.11 | 31.14 | E | 54.86 | 55.08 | 6.62 | 0 | 5127270
3322 | 55.13 | 6.6 | 31.68 | E | 54.99 | 55.26 | 6.65 | 0 | 5127536
3323 | 55.51 | 6.04 | 32.41 | E | 55.53 | 55.5 | 6.7 | 0 | 5127774
3324 | 55.73 | 6.6 | 33.03 | E | 56.08 | 55.38 | 6.73 | 0 | 5128044
3325 | 56.11 | 7.14 | 33.63 | E | 56.69 | 55.53 | 6.76 | 0 | 5128301
3326 | 48.73 | 4.25 | 37.46 | E | 43.61 | 53.86 | 7.3 | 0 | 5128552
3327 | 48.75 | 4.26 | 38.28 | E | 43.64 | 53.85 | 7.35 | 0 | 5129052
3328 | 58.87 | 6.99 | 35.55 | E | 60.94 | 56.8 | 6.82 | 0 | 5129342
3329 | 59.05 | 8.01 | 35.84 | E | 61.22 | 56.87 | 6.83 | 0 | 5129605
3330 | 59.85 | 7.38 | 36.26 | E | 62.56 | 57.14 | 6.83 | 0 | 5129870
3331 | 61.04 | 7.3 | 37.02 | E | 64.54 | 57.54 | 6.83 | 0 | 5130394
3332 | 52.08 | 4.11 | 40.83 | E | 49.39 | 54.78 | 7.35 | 0 | 5130651
3333 | 62.04 | 6.76 | 37.67 | E | 66.06 | 58.02 | 6.83 | 0 | 5130927
3334 | 62.58 | 6.1 | 38.01 | E | 66.88 | 58.27 | 6.83 | 0 | 5131413
3335 | 63.26 | 5.74 | 38.59 | E | 67.98 | 58.54 | 6.84 | 0 | 5131690
3336 | 63.29 | 5.75 | 38.57 | E | 68.02 | 58.56 | 6.84 | 0 | 5131952
3337 | 63.16 | 5.88 | 38.43 | E | 67.79 | 58.54 | 6.84 | 0 | 5132219
3338 | 63.07 | 6.28 | 38.08 | E | 67.51 | 58.64 | 6.83 | 0 | 5132754
3339 | 63.01 | 6.67 | 37.94 | E | 67.38 | 58.64 | 6.83 | 0 | 5133050
3340 | 62.77 | 6.84 | 37.83 | E | 67.02 | 58.53 | 6.84 | 0 | 5133343
3341 | 62.79 | 6.87 | 37.7 | E | 67.01 | 58.57 | 6.83 | 0 | 5133757
3342 | 62.52 | 6.93 | 37.51 | E | 66.6 | 58.43 | 6.84 | 0 | 5134071
3343 | 62.48 | 7.23 | 37.4 | E | 66.53 | 58.42 | 6.84 | 0 | 5134345
3344 | 62.42 | 7.31 | 37.3 | E | 66.43 | 58.4 | 6.84 | 0 | 5134633
3345 | 62.21 | 7.35 | 37.14 | E | 66.12 | 58.3 | 6.84 | 0 | 5135098
3346 | 62.28 | 7.09 | 37.04 | E | 66.2 | 58.36 | 6.83 | 0 | 5135387
3347 | 62.24 | 7.22 | 36.95 | E | 66.12 | 58.36 | 6.83 | 0 | 5135670
3348 | 62.17 | 7.28 | 36.89 | E | 66.01 | 58.34 | 6.83 | 0 | 5136102
3349 | 62.07 | 7.31 | 36.79 | E | 65.84 | 58.3 | 6.83 | 0 | 5136400
3350 | 62.04 | 7.38 | 36.71 | E | 65.78 | 58.3 | 6.83 | 0 | 5136704
3351 | 61.98 | 7.39 | 36.66 | E | 65.7 | 58.27 | 6.83 | 0 | 5137015
3352 | 61.85 | 7.56 | 36.56 | E | 65.48 | 58.22 | 6.83 | 0 | 5137482
3353 | 61.77 | 7.84 | 36.47 | E | 65.3 | 58.23 | 6.83 | 0 | 5137787
3354 | 61.25 | 8.35 | 35.94 | E | 64.35 | 58.14 | 6.83 | 0 | 5138081
3355 | 60.73 | 8.72 | 35.4 | E | 63.35 | 58.11 | 6.83 | 0 | 5138465
3356 | 59.86 | 9.58 | 34.54 | E | 61.67 | 58.04 | 6.82 | 0 | 5138781
3357 | 59.26 | 10.24 | 34 | E | 60.51 | 58.01 | 6.82 | 0 | 5139068
3358 | 58.67 | 10.87 | 33.41 | E | 59.36 | 57.98 | 6.82 | 0 | 5139371
3359 | 57.6 | 12.31 | 32.48 | E | 57.22 | 57.97 | 6.82 | 0 | 5139819
3360 | 57 | 13.03 | 31.95 | E | 56.05 | 57.96 | 6.81 | 0 | 5140111
3361 | 56.32 | 13.87 | 31.43 | E | 54.76 | 57.87 | 6.82 | 0 | 5140430
3362 | 55.46 | 15.09 | 30.73 | E | 53.03 | 57.88 | 6.81 | 0 | 5140807
3363 | 54.15 | 16.17 | 29.89 | E | 50.78 | 57.52 | 6.82 | 0 | 5141153
3364 | 53.28 | 16.84 | 29.32 | E | 49.35 | 57.21 | 6.82 | 0 | 5141487
3365 | 52.54 | 18.41 | 28.63 | E | 47.49 | 57.59 | 6.81 | 0 | 5141801
3366 | 51.49 | 19.22 | 27.93 | E | 45.73 | 57.25 | 6.82 | 0 | 5142151
3367 | 50.81 | 20.3 | 27.25 | E | 44.13 | 57.49 | 6.81 | 0 | 5142467
3368 | 49.99 | 20.95 | 26.72 | E | 42.79 | 57.2 | 6.81 | 0 | 5142792
3369 | 48.91 | 21.43 | 26.02 | E | 41.1 | 56.72 | 6.82 | 0 | 5143166
3370 | 47.54 | 22.09 | 25.15 | E | 39.03 | 56.05 | 6.82 | 0 | 5143513
3371 | 46.31 | 22.37 | 24.43 | E | 37.31 | 55.31 | 6.83 | 0 | 5143820
3372 | 45.41 | 22.51 | 23.83 | E | 36.05 | 54.77 | 6.83 | 0 | 5144135
3373 | 44.76 | 22.9 | 23.1 | E | 34.68 | 54.84 | 6.82 | 0 | 5144523
3374 | 43.39 | 22.9 | 22.4 | E | 32.99 | 53.79 | 6.83 | 0 | 5144857
3375 | 42.2 | 22.99 | 21.69 | E | 31.54 | 52.86 | 6.83 | 0 | 5145181
3376 | 41.02 | 22.98 | 21.2 | E | 30.24 | 51.81 | 6.85 | 0 | 5145513
3377 | 41.04 | 22.85 | 21.08 | E | 30.26 | 51.82 | 6.84 | 0 | 5145841
3378 | 40.98 | 22.68 | 21.05 | E | 30.26 | 51.71 | 6.84 | 0 | 5146188
3379 | 40.86 | 22.58 | 21.04 | E | 30.21 | 51.5 | 6.84 | 0 | 5146516
3380 | 40.97 | 22.49 | 21.03 | E | 30.38 | 51.56 | 6.84 | 0 | 5146878
3381 | 40.84 | 22.41 | 21.03 | E | 30.3 | 51.38 | 6.84 | 0 | 5147216
3382 | 40.99 | 22.35 | 21.03 | E | 30.48 | 51.51 | 6.84 | 0 | 5147551
3383 | 41.02 | 22.3 | 21.02 | E | 30.52 | 51.51 | 6.84 | 0 | 5148160
3384 | 41.03 | 22.1 | 21.02 | E | 30.59 | 51.48 | 6.84 | 0 | 5148519
3385 | 41.05 | 22.05 | 21.01 | E | 30.64 | 51.46 | 6.84 | 0 | 5148872
3386 | 40.87 | 21.96 | 21.02 | E | 30.51 | 51.22 | 6.84 | 0 | 5149205
3387 | 41.1 | 21.82 | 21.02 | E | 30.75 | 51.45 | 6.84 | 0 | 5149808
3388 | 41.13 | 21.79 | 21.01 | E | 30.78 | 51.48 | 6.83 | 0 | 5150144
3389 | 41.14 | 21.79 | 21 | E | 30.81 | 51.47 | 6.83 | 0 | 5150470
3390 | 40.98 | 21.74 | 21.02 | E | 30.7 | 51.26 | 6.84 | 0 | 5151098
3391 | 41.12 | 21.67 | 21.02 | E | 30.86 | 51.38 | 6.84 | 0 | 5151449
3392 | 41.97 | 21.25 | 21.43 | E | 31.98 | 51.95 | 6.83 | 0 | 5151804
3393 | 43.26 | 20.55 | 22.06 | E | 33.78 | 52.75 | 6.82 | 0 | 5152170
3394 | 45.57 | 19.16 | 23.16 | E | 37.16 | 53.98 | 6.81 | 0 | 5152766
3395 | 46.46 | 17.72 | 23.88 | E | 39.16 | 53.76 | 6.81 | 0 | 5153111
3396 | 47.71 | 16.72 | 24.6 | E | 41.27 | 54.15 | 6.8 | 0 | 5153479
3397 | 49.16 | 15.29 | 25.42 | E | 43.85 | 54.48 | 6.8 | 0 | 5154034
3398 | 50.75 | 13.66 | 26.49 | E | 46.89 | 54.62 | 6.8 | 0 | 5154405
3399 | 51.66 | 12.61 | 27.17 | E | 48.72 | 54.6 | 6.8 | 0 | 5154764
3400 | 52.54 | 11.47 | 27.85 | E | 50.52 | 54.56 | 6.8 | 0 | 5155118
3401 | 53.59 | 9.65 | 28.97 | E | 53.12 | 54.07 | 6.81 | 0 | 5155691
3402 | 54.52 | 8.08 | 29.77 | E | 55.17 | 53.88 | 6.81 | 0 | 5156058
3403 | 55.14 | 7.18 | 30.45 | E | 56.56 | 53.72 | 6.82 | 0 | 5156438
3404 | 55.97 | 6.45 | 31.23 | E | 58.16 | 53.77 | 6.82 | 0 | 5156970
3405 | 56.92 | 5.59 | 32.3 | E | 60.01 | 53.84 | 6.83 | 0 | 5157361
3406 | 57.55 | 5.41 | 32.99 | E | 61.1 | 54 | 6.83 | 0 | 5157758
3407 | 58.32 | 5.28 | 33.82 | E | 62.41 | 54.23 | 6.83 | 0 | 5158159
3408 | 59.2 | 5.39 | 34.79 | E | 63.74 | 54.65 | 6.84 | 0 | 5158607
3409 | 59.82 | 5.47 | 35.45 | E | 64.67 | 54.97 | 6.84 | 0 | 5159001
3410 | 60.48 | 5.68 | 36.17 | E | 65.57 | 55.39 | 6.84 | 0 | 5159365
3411 | 61.03 | 5.87 | 36.75 | E | 66.3 | 55.76 | 6.85 | 0 | 5159901
3412 | 61.93 | 6.04 | 37.68 | E | 67.5 | 56.36 | 6.85 | 0 | 5160302
3413 | 62.52 | 5.88 | 38.25 | E | 68.24 | 56.79 | 6.86 | 0 | 5160672
3414 | 63.51 | 5.88 | 39.05 | E | 69.41 | 57.61 | 6.87 | 0 | 5161037
3415 | 62.37 | 5.52 | 39.96 | E | 67.25 | 57.49 | 6.96 | 0 | 5161579
3416 | 61.34 | 5.72 | 40.54 | E | 65.37 | 57.3 | 7.05 | 0 | 5161969
3417 | 60.97 | 6.02 | 40.7 | E | 64.65 | 57.29 | 7.09 | 0 | 5162374
3418 | 60.75 | 6.08 | 40.73 | E | 64.24 | 57.26 | 7.1 | 0 | 5162832
3419 | 60.57 | 6.26 | 40.74 | E | 63.92 | 57.22 | 7.12 | 0 | 5163242
3420 | 60.51 | 6.27 | 40.67 | E | 63.78 | 57.24 | 7.12 | 0 | 5163637
3421 | 60.49 | 6.43 | 40.62 | E | 63.72 | 57.26 | 7.13 | 0 | 5164018
3422 | 60.36 | 6.48 | 40.58 | E | 63.47 | 57.25 | 7.13 | 0 | 5164493
3423 | 60.22 | 6.55 | 40.54 | E | 63.24 | 57.21 | 7.14 | 0 | 5164902
3424 | 60.17 | 6.65 | 40.49 | E | 63.13 | 57.21 | 7.14 | 0 | 5165294
3425 | 60.1 | 6.71 | 40.44 | E | 62.99 | 57.2 | 7.14 | 0 | 5165764
3426 | 59.99 | 6.74 | 40.39 | E | 62.84 | 57.14 | 7.15 | 0 | 5166160
3427 | 59.9 | 6.71 | 40.32 | E | 62.67 | 57.12 | 7.15 | 0 | 5166568
3428 | 59.84 | 6.78 | 40.25 | E | 62.56 | 57.12 | 7.15 | 0 | 5167043
3429 | 59.35 | 7.28 | 39.63 | E | 61.63 | 57.07 | 7.15 | 0 | 5167728
3430 | 58.73 | 7.86 | 38.85 | E | 60.43 | 57.04 | 7.14 | 0 | 5168122
3431 | 58.03 | 8.69 | 38.02 | E | 59.03 | 57.04 | 7.14 | 0 | 5168531
3432 | 57.39 | 9.42 | 37.23 | E | 57.71 | 57.07 | 7.14 | 0 | 5168987
3433 | 56.75 | 10.47 | 36.44 | E | 56.33 | 57.17 | 7.13 | 0 | 5169387
3434 | 56.04 | 11.41 | 35.66 | E | 54.87 | 57.22 | 7.13 | 0 | 5169800
3435 | 55.34 | 12.64 | 34.83 | E | 53.28 | 57.4 | 7.13 | 0 | 5170210
3436 | 54.38 | 13.77 | 33.99 | E | 51.47 | 57.3 | 7.13 | 0 | 5170683
3437 | 53.51 | 15.31 | 33.03 | E | 49.49 | 57.53 | 7.12 | 0 | 5171102
3438 | 52.64 | 16.32 | 32.24 | E | 47.63 | 57.66 | 7.12 | 0 | 5171491
3439 | 51.87 | 17.29 | 31.58 | E | 46.15 | 57.59 | 7.12 | 0 | 5171921
3440 | 51.21 | 18.93 | 30.62 | E | 44.29 | 58.13 | 7.11 | 0 | 5172355
3441 | 50.05 | 19.78 | 29.77 | E | 42.35 | 57.75 | 7.12 | 0 | 5172769
3442 | 49.01 | 20.57 | 28.92 | E | 40.55 | 57.46 | 7.12 | 0 | 5173203
3443 | 47.16 | 21.47 | 27.52 | E | 37.62 | 56.7 | 7.13 | 0 | 5173921
3444 | 46.21 | 21.89 | 26.68 | E | 36.12 | 56.3 | 7.13 | 0 | 5174338
3445 | 45.58 | 22.67 | 25.82 | E | 34.65 | 56.51 | 7.12 | 0 | 5174763
3446 | 44.67 | 22.86 | 25.07 | E | 33.33 | 56.01 | 7.12 | 0 | 5175454
3447 | 44.68 | 22.64 | 24.91 | E | 33.43 | 55.92 | 7.11 | 0 | 5175927
3448 | 44.58 | 22.52 | 24.89 | E | 33.44 | 55.72 | 7.11 | 0 | 5176345
3449 | 44.63 | 22.37 | 24.86 | E | 33.55 | 55.7 | 7.1 | 0 | 5176786
3450 | 44.69 | 22.25 | 24.83 | E | 33.66 | 55.72 | 7.1 | 0 | 5177428
3451 | 44.53 | 22.13 | 24.82 | E | 33.58 | 55.47 | 7.1 | 0 | 5177854
3452 | 44.57 | 22.05 | 24.81 | E | 33.64 | 55.5 | 7.1 | 0 | 5178273
3453 | 44.61 | 22.04 | 24.8 | E | 33.7 | 55.52 | 7.09 | 0 | 5178984
3454 | 44.64 | 21.9 | 24.78 | E | 33.78 | 55.5 | 7.09 | 0 | 5179423
3455 | 44.63 | 21.79 | 24.77 | E | 33.81 | 55.46 | 7.09 | 0 | 5179854
3456 | 44.64 | 21.75 | 24.75 | E | 33.84 | 55.45 | 7.09 | 0 | 5180286
3457 | 44.6 | 21.57 | 24.76 | E | 33.89 | 55.31 | 7.09 | 0 | 5180964
3458 | 45.51 | 20.74 | 25.33 | E | 35.34 | 55.68 | 7.08 | 0 | 5181403
3459 | 46.41 | 19.06 | 26.24 | E | 37.48 | 55.34 | 7.08 | 0 | 5181859
3460 | 47.76 | 17.87 | 27.03 | E | 39.71 | 55.81 | 7.07 | 0 | 5182504
3461 | 49.38 | 15.93 | 28.26 | E | 42.79 | 55.98 | 7.07 | 0 | 5182943
3462 | 50.65 | 14.35 | 29.22 | E | 45.25 | 56.04 | 7.07 | 0 | 5183371
3463 | 51.5 | 12.98 | 30.04 | E | 47.13 | 55.87 | 7.07 | 0 | 5183803
3464 | 52.41 | 11.02 | 31.23 | E | 49.61 | 55.2 | 7.08 | 0 | 5184494
3465 | 53.3 | 9.5 | 32.14 | E | 51.57 | 55.03 | 7.08 | 0 | 5184939
3466 | 53.97 | 8.06 | 33.08 | E | 53.48 | 54.45 | 7.09 | 0 | 5185395
3467 | 54.71 | 7.03 | 33.89 | E | 55.01 | 54.41 | 7.09 | 0 | 5186034
3468 | 55.79 | 5.58 | 35.22 | E | 57.29 | 54.3 | 7.1 | 0 | 5186507
3469 | 56.47 | 5.06 | 35.99 | E | 58.56 | 54.38 | 7.1 | 0 | 5186946
3470 | 57.16 | 4.45 | 36.93 | E | 59.86 | 54.47 | 7.11 | 0 | 5187395
3471 | 58.03 | 4.34 | 38.02 | E | 61.29 | 54.78 | 7.11 | 0 | 5187998
3472 | 58.78 | 4.31 | 38.96 | E | 62.48 | 55.08 | 7.12 | 0 | 5188459
3473 | 59.48 | 4.58 | 39.87 | E | 63.47 | 55.5 | 7.12 | 0 | 5188931
3474 | 60.19 | 4.77 | 40.67 | E | 64.47 | 55.92 | 7.12 | 0 | 5189545
3475 | 60.96 | 5.01 | 41.59 | E | 65.48 | 56.44 | 7.13 | 0 | 5190019
3476 | 61.7 | 5.22 | 42.41 | E | 66.49 | 56.91 | 7.14 | 0 | 5190463
3477 | 62.12 | 5.67 | 42.72 | E | 66.99 | 57.24 | 7.14 | 0 | 5190940
3478 | 61.29 | 5.5 | 42.93 | E | 65.54 | 57.05 | 7.2 | 0 | 5191517
3479 | 60.83 | 5.54 | 43.05 | E | 64.71 | 56.95 | 7.23 | 0 | 5191997
3480 | 60.65 | 5.74 | 43.06 | E | 64.37 | 56.94 | 7.25 | 0 | 5192497
3481 | 60.43 | 5.79 | 43.05 | E | 63.99 | 56.88 | 7.26 | 0 | 5193073
3482 | 60.24 | 5.93 | 43.02 | E | 63.65 | 56.84 | 7.27 | 0 | 5193547
3483 | 60.18 | 6.02 | 42.97 | E | 63.5 | 56.86 | 7.28 | 0 | 5194024
3484 | 60.07 | 6.03 | 42.96 | E | 63.32 | 56.83 | 7.28 | 0 | 5194500
3485 | 59.97 | 6.06 | 42.94 | E | 63.13 | 56.81 | 7.29 | 0 | 5195041
3486 | 59.91 | 6.08 | 42.91 | E | 63.01 | 56.8 | 7.29 | 0 | 5195530
3487 | 59.85 | 6.12 | 42.87 | E | 62.91 | 56.79 | 7.29 | 0 | 5196026
3488 | 59.79 | 6.16 | 42.82 | E | 62.79 | 56.78 | 7.3 | 0 | 5196592
3489 | 59.45 | 6.48 | 42.4 | E | 62.16 | 56.74 | 7.3 | 0 | 5197120
3490 | 58.8 | 6.93 | 41.5 | E | 60.94 | 56.65 | 7.29 | 0 | 5197616
3491 | 58.12 | 7.56 | 40.61 | E | 59.63 | 56.62 | 7.29 | 0 | 5198103
3492 | 57.09 | 8.84 | 39.18 | E | 57.51 | 56.68 | 7.28 | 0 | 5198865
3493 | 56.37 | 9.78 | 38.25 | E | 56.01 | 56.73 | 7.28 | 0 | 5199341
3494 | 55.64 | 10.89 | 37.31 | E | 54.38 | 56.9 | 7.27 | 0 | 5199821
3495 | 54.9 | 12.04 | 36.39 | E | 52.8 | 57 | 7.27 | 0 | 5200406
3496 | 53.81 | 13.36 | 35.38 | E | 50.77 | 56.86 | 7.27 | 0 | 5200902
3497 | 53.29 | 14.75 | 34.48 | E | 49.04 | 57.55 | 7.26 | 0 | 5201379
3498 | 52.27 | 16.11 | 33.39 | E | 46.93 | 57.61 | 7.26 | 0 | 5201899
3499 | 51.18 | 18.55 | 31.9 | E | 44.1 | 58.26 | 7.25 | 0 | 5202675
3500 | 50.08 | 19.44 | 30.99 | E | 42.17 | 57.99 | 7.26 | 0 | 5203162
3501 | 49.13 | 20.44 | 30.08 | E | 40.38 | 57.88 | 7.26 | 0 | 5203660
3502 | 48.14 | 21.05 | 29.08 | E | 38.64 | 57.65 | 7.26 | 0 | 5204217
3503 | 47.1 | 21.46 | 28.16 | E | 37.03 | 57.18 | 7.26 | 0 | 5204724
3504 | 47.11 | 21.17 | 28.06 | E | 37.08 | 57.13 | 7.25 | 0 | 5205222
3505 | 47.17 | 21.02 | 28.04 | E | 37.17 | 57.17 | 7.25 | 0 | 5205708
3506 | 47.23 | 20.88 | 28.02 | E | 37.31 | 57.14 | 7.25 | 0 | 5206502
3507 | 47.28 | 20.85 | 28 | E | 37.38 | 57.17 | 7.25 | 0 | 5206988
3508 | 47.17 | 20.82 | 28 | E | 37.31 | 57.03 | 7.25 | 0 | 5207497
3509 | 47.19 | 20.72 | 27.98 | E | 37.36 | 57.02 | 7.24 | 0 | 5208020
3510 | 47.21 | 20.68 | 27.98 | E | 37.4 | 57.01 | 7.24 | 0 | 5208523
3511 | 47.26 | 20.62 | 27.96 | E | 37.47 | 57.05 | 7.24 | 0 | 5209045
3512 | 47.25 | 20.6 | 27.95 | E | 37.49 | 57.02 | 7.24 | 0 | 5209552
3513 | 47.3 | 20.53 | 27.94 | E | 37.57 | 57.02 | 7.24 | 0 | 5210338
3514 | 48.06 | 19.64 | 28.53 | E | 38.94 | 57.17 | 7.23 | 0 | 5210839
3515 | 49.15 | 18.24 | 29.44 | E | 41.05 | 57.25 | 7.23 | 0 | 5211345
3516 | 50.32 | 16.74 | 30.33 | E | 43.28 | 57.37 | 7.23 | 0 | 5212137
3517 | 51.91 | 14.13 | 31.9 | E | 46.7 | 57.12 | 7.23 | 0 | 5212673
3518 | 52.57 | 12.2 | 32.98 | E | 48.78 | 56.35 | 7.24 | 0 | 5213227
3519 | 53.46 | 10.61 | 34.01 | E | 50.84 | 56.08 | 7.24 | 0 | 5213750
3520 | 54.13 | 9.05 | 35.15 | E | 52.93 | 55.33 | 7.25 | 0 | 5214416
3521 | 55.1 | 7.85 | 36.17 | E | 54.81 | 55.39 | 7.25 | 0 | 5214933
3522 | 55.78 | 6.83 | 37.09 | E | 56.28 | 55.28 | 7.26 | 0 | 5215470
3523 | 56.48 | 5.83 | 38.17 | E | 57.84 | 55.13 | 7.26 | 0 | 5216251
3524 | 57.49 | 4.94 | 39.6 | E | 59.8 | 55.18 | 7.27 | 0 | 5216813
3525 | 58.24 | 4.6 | 40.61 | E | 61.1 | 55.38 | 7.28 | 0 | 5217332
3526 | 59.03 | 4.67 | 41.66 | E | 62.32 | 55.74 | 7.28 | 0 | 5217878
3527 | 59.85 | 4.78 | 42.77 | E | 63.57 | 56.14 | 7.28 | 0 | 5218522
3528 | 60.62 | 5.01 | 43.84 | E | 64.67 | 56.58 | 7.29 | 0 | 5219092
3529 | 61.24 | 5.22 | 44.69 | E | 65.54 | 56.95 | 7.29 | 0 | 5219656
3530 | 61.89 | 5.58 | 45.42 | E | 66.43 | 57.36 | 7.3 | 0 | 5220355
3531 | 61.08 | 5.47 | 45.81 | E | 65.01 | 57.15 | 7.37 | 0 | 5220963
3532 | 60.83 | 5.63 | 45.85 | E | 64.54 | 57.12 | 7.39 | 0 | 5221531
3533 | 60.57 | 5.58 | 45.85 | E | 64.12 | 57.03 | 7.41 | 0 | 5222077
3534 | 60.42 | 5.64 | 45.79 | E | 63.85 | 56.99 | 7.42 | 0 | 5222649
3535 | 60.27 | 5.6 | 45.73 | E | 63.6 | 56.94 | 7.42 | 0 | 5223204
3536 | 60.15 | 5.61 | 45.66 | E | 63.39 | 56.91 | 7.43 | 0 | 5223770
3537 | 60.05 | 5.67 | 45.56 | E | 63.22 | 56.89 | 7.43 | 0 | 5224452
3538 | 59.98 | 5.68 | 45.5 | E | 63.09 | 56.87 | 7.43 | 0 | 5225051
3539 | 59.88 | 5.67 | 45.45 | E | 62.91 | 56.86 | 7.43 | 0 | 5225799
3540 | 59.76 | 5.7 | 45.38 | E | 62.7 | 56.82 | 7.44 | 0 | 5226777
3541 | 58.24 | 6.67 | 43.18 | E | 59.93 | 56.55 | 7.43 | 0 | 5227635
3542 | 57.44 | 7.39 | 41.97 | E | 58.39 | 56.49 | 7.42 | 0 | 5228293
3543 | 56.57 | 8.51 | 40.67 | E | 56.57 | 56.56 | 7.42 | 0 | 5228942
3544 | 55.85 | 9.69 | 39.54 | E | 54.93 | 56.77 | 7.41 | 0 | 5229742
3545 | 54.68 | 11.37 | 38.01 | E | 52.46 | 56.89 | 7.41 | 0 | 5230400
3546 | 53.86 | 12.72 | 36.83 | E | 50.47 | 57.26 | 7.4 | 0 | 5231051
3547 | 52.9 | 14.59 | 35.55 | E | 48.09 | 57.7 | 7.39 | 0 | 5231734
3548 | 51.93 | 17.29 | 33.9 | E | 45.24 | 58.61 | 7.38 | 0 | 5232652
3549 | 50.67 | 18.86 | 32.56 | E | 42.73 | 58.6 | 7.38 | 0 | 5233311
3550 | 49.54 | 20.11 | 31.39 | E | 40.56 | 58.53 | 7.38 | 0 | 5233964
3551 | 49.26 | 20.03 | 31.09 | E | 40.18 | 58.34 | 7.38 | 0 | 5234739
3552 | 49.34 | 19.86 | 31.05 | E | 40.32 | 58.36 | 7.38 | 0 | 5235392
3553 | 49.37 | 19.76 | 31.04 | E | 40.39 | 58.35 | 7.38 | 0 | 5236042
3554 | 49.38 | 19.65 | 31.03 | E | 40.44 | 58.33 | 7.38 | 0 | 5236697
3555 | 49.4 | 19.6 | 31.02 | E | 40.5 | 58.3 | 7.37 | 0 | 5237603
3556 | 49.42 | 19.55 | 31.01 | E | 40.53 | 58.31 | 7.37 | 0 | 5238251
3557 | 49.43 | 19.48 | 30.99 | E | 40.55 | 58.31 | 7.37 | 0 | 5238910
3558 | 49.45 | 19.42 | 30.98 | E | 40.6 | 58.29 | 7.37 | 0 | 5239717
3559 | 50.11 | 18.31 | 31.65 | E | 42.01 | 58.21 | 7.37 | 0 | 5240386
3560 | 51.2 | 16.52 | 32.77 | E | 44.35 | 58.04 | 7.37 | 0 | 5241054
3561 | 52.37 | 14.44 | 34.03 | E | 46.97 | 57.78 | 7.37 | 0 | 5241723
3562 | 53.23 | 11.67 | 35.71 | E | 49.74 | 56.72 | 7.38 | 0 | 5242628
3563 | 53.88 | 10.01 | 37 | E | 51.9 | 55.87 | 7.4 | 0 | 5243293
3564 | 54.97 | 8.48 | 38.27 | E | 54.08 | 55.85 | 7.4 | 0 | 5243987
3565 | 55.78 | 7.51 | 39.38 | E | 55.77 | 55.78 | 7.4 | 0 | 5244711
3566 | 56.77 | 6.2 | 40.92 | E | 57.89 | 55.66 | 7.41 | 0 | 5245429
3567 | 57.56 | 5.48 | 42.1 | E | 59.43 | 55.7 | 7.42 | 0 | 5246141
3568 | 58.46 | 4.97 | 43.36 | E | 60.99 | 55.94 | 7.42 | 0 | 5246815
3569 | 59.49 | 4.76 | 44.81 | E | 62.67 | 56.31 | 7.43 | 0 | 5247594
3570 | 60.33 | 4.97 | 46.06 | E | 63.9 | 56.75 | 7.43 | 0 | 5248284
3571 | 61.16 | 5.27 | 47.18 | E | 65.09 | 57.22 | 7.44 | 0 | 5248980
3572 | 62.06 | 5.78 | 48.09 | E | 66.33 | 57.79 | 7.44 | 0 | 5249690
3573 | 61.15 | 5.41 | 48.47 | E | 64.85 | 57.46 | 7.5 | 0 | 5250380
3574 | 60.83 | 5.39 | 48.49 | E | 64.3 | 57.35 | 7.53 | 0 | 5251064
3575 | 60.66 | 5.44 | 48.47 | E | 63.98 | 57.33 | 7.54 | 0 | 5251764
3576 | 60.44 | 5.48 | 48.43 | E | 63.62 | 57.26 | 7.56 | 0 | 5252590
3577 | 60.36 | 5.55 | 48.38 | E | 63.43 | 57.29 | 7.56 | 0 | 5253288
3578 | 60.3 | 5.57 | 48.34 | E | 63.31 | 57.29 | 7.57 | 0 | 5253988
3579 | 60.21 | 5.57 | 48.28 | E | 63.16 | 57.26 | 7.57 | 0 | 5254682
3580 | 60.11 | 5.57 | 48.23 | E | 63 | 57.23 | 7.57 | 0 | 5255513
3581 | 59.73 | 5.72 | 47.66 | E | 62.3 | 57.16 | 7.57 | 0 | 5256227
3582 | 58.87 | 5.98 | 46.36 | E | 60.86 | 56.88 | 7.57 | 0 | 5256919
3583 | 57.68 | 6.79 | 44.5 | E | 58.71 | 56.65 | 7.56 | 0 | 5257881
3584 | 56.94 | 7.55 | 43.29 | E | 57.21 | 56.67 | 7.56 | 0 | 5258586
3585 | 56.12 | 8.48 | 42.01 | E | 55.55 | 56.69 | 7.55 | 0 | 5259297
3586 | 55.39 | 9.8 | 40.71 | E | 53.8 | 56.98 | 7.54 | 0 | 5260248
3587 | 53.9 | 11.56 | 38.85 | E | 50.78 | 57.02 | 7.54 | 0 | 5260975
3588 | 53.4 | 13.36 | 37.6 | E | 48.9 | 57.9 | 7.53 | 0 | 5261693
3589 | 52.95 | 15.51 | 36.31 | E | 46.99 | 58.92 | 7.51 | 0 | 5262421
3590 | 51.85 | 17.61 | 34.9 | E | 44.49 | 59.21 | 7.51 | 0 | 5263137
3591 | 51.35 | 18.2 | 34.2 | E | 43.41 | 59.29 | 7.51 | 0 | 5263857
3592 | 51.34 | 18.14 | 34.15 | E | 43.4 | 59.27 | 7.51 | 0 | 5264603
3593 | 51.3 | 18.06 | 34.14 | E | 43.39 | 59.22 | 7.51 | 0 | 5265537
3594 | 51.31 | 17.98 | 34.12 | E | 43.43 | 59.2 | 7.51 | 0 | 5266566
3595 | 51.32 | 17.93 | 34.12 | E | 43.45 | 59.18 | 7.51 | 0 | 5267176
3596 | 51.35 | 17.91 | 34.12 | E | 43.49 | 59.22 | 7.5 | 0 | 5267784
3597 | 51.34 | 17.94 | 34.09 | E | 43.48 | 59.2 | 7.5 | 0 | 5269035
3598 | 51.28 | 17.87 | 34.08 | E | 43.45 | 59.11 | 7.5 | 0 | 5269775
3599 | 51.33 | 17.77 | 34.09 | E | 43.52 | 59.14 | 7.5 | 0 | 5270767
3600 | 51.27 | 17.76 | 34.08 | E | 43.49 | 59.05 | 7.5 | 0 | 5271687

## HEADER
Measurement : CA-measurement
Device : DataPhysics OCA - Series
Customer : DataPhysics
Sample : Not Defined
Operator : pfeufe23
Remarks : DataPhysics