## Q3_C17_test4
Run-No | CA(M)[ｰ] | Err[ｵm] | Vol[ｵL] | CM | CA(L)[ｰ] | CA(R)[ｰ] | BD[mm] | IFT[mN/m] | Age[ms]
1167 | 79.86 | 10.5 | 15.55 | E | 81.37 | 78.35 | 4.34 | 0 | 16669276
1168 | 78.89 | 13.55 | 15.72 | E | 80.36 | 77.41 | 4.39 | 0 | 16669488
1169 | 78.1 | 14.04 | 15.85 | E | 79.56 | 76.64 | 4.43 | 0 | 16670001
1170 | 75.7 | 10.47 | 16.11 | E | 77.33 | 74.08 | 4.53 | 0 | 16670239
1171 | 75.06 | 9.18 | 16.13 | E | 76.69 | 73.43 | 4.55 | 0 | 16670439
1172 | 73.96 | 7.35 | 16.13 | E | 75.49 | 72.44 | 4.58 | 0 | 16670630
1173 | 73.53 | 6.81 | 16.12 | E | 75.38 | 71.69 | 4.6 | 0 | 16671053
1174 | 73.04 | 7.13 | 16.06 | E | 75.02 | 71.07 | 4.61 | 0 | 16671283
1175 | 72.45 | 7.54 | 16.05 | E | 74.41 | 70.5 | 4.62 | 0 | 16671552
1176 | 71.9 | 7.26 | 16.05 | E | 73.88 | 69.92 | 4.64 | 0 | 16671773
1177 | 71.66 | 8.15 | 16 | E | 73.69 | 69.63 | 4.65 | 0 | 16671989
1178 | 71.8 | 8.68 | 15.99 | E | 74.01 | 69.59 | 4.65 | 0 | 16672217
1179 | 70.83 | 8.2 | 15.99 | E | 72.83 | 68.84 | 4.67 | 0 | 16672427
1180 | 70.39 | 8.66 | 15.98 | E | 72.44 | 68.34 | 4.68 | 0 | 16672822
1181 | 70.09 | 7.81 | 15.95 | E | 72.13 | 68.05 | 4.69 | 0 | 16673029
1182 | 69.87 | 7.9 | 15.95 | E | 71.93 | 67.8 | 4.7 | 0 | 16673245
1183 | 69.63 | 7.79 | 15.93 | E | 71.69 | 67.58 | 4.7 | 0 | 16673533
1184 | 69.38 | 7.91 | 15.91 | E | 71.46 | 67.3 | 4.71 | 0 | 16673770
1185 | 69.19 | 7.84 | 15.9 | E | 71.27 | 67.12 | 4.72 | 0 | 16673985
1186 | 69.06 | 7.87 | 15.91 | E | 71.13 | 66.98 | 4.72 | 0 | 16674198
1187 | 68.74 | 8.66 | 15.91 | E | 70.8 | 66.68 | 4.73 | 0 | 16674588
1188 | 68.59 | 8.61 | 15.89 | E | 70.65 | 66.53 | 4.73 | 0 | 16674803
1189 | 68.43 | 7.78 | 15.87 | E | 70.5 | 66.35 | 4.74 | 0 | 16675019
1190 | 68.32 | 7.83 | 15.85 | E | 70.39 | 66.24 | 4.74 | 0 | 16678274
1191 | 67.02 | 7.94 | 15.79 | E | 69.04 | 65 | 4.78 | 0 | 16678544
1192 | 67.5 | 7.64 | 16.03 | E | 69.22 | 65.78 | 4.78 | 0 | 16678770
1193 | 68.29 | 7.38 | 16.32 | E | 69.75 | 66.84 | 4.79 | 0 | 16679026
1194 | 69.31 | 6.86 | 16.71 | E | 70.31 | 68.31 | 4.79 | 0 | 16679331
1195 | 70.32 | 6.32 | 17.17 | E | 70.83 | 69.81 | 4.8 | 0 | 16679567
1196 | 71.3 | 5.92 | 17.66 | E | 71.37 | 71.23 | 4.81 | 0 | 16679801
1197 | 71.92 | 6.16 | 17.99 | E | 71.71 | 72.13 | 4.82 | 0 | 16680038
1198 | 72.58 | 6.1 | 18.37 | E | 72.09 | 73.06 | 4.84 | 0 | 16680253
1199 | 73.37 | 5.91 | 18.86 | E | 72.56 | 74.18 | 4.86 | 0 | 16680485
1200 | 73.49 | 6.95 | 19.18 | E | 72.44 | 74.54 | 4.88 | 0 | 16680703
1201 | 73.91 | 8.64 | 19.82 | E | 72.8 | 75.02 | 4.92 | 0 | 16681087
1202 | 75.69 | 5.75 | 20.27 | E | 75.03 | 76.34 | 4.93 | 0 | 16681316
1203 | 75.42 | 10.77 | 20.67 | E | 74.89 | 75.95 | 4.96 | 0 | 16681530
1204 | 75.19 | 7.18 | 21.24 | E | 74.4 | 75.98 | 5.02 | 0 | 16681801
1205 | 75.55 | 5.36 | 21.68 | E | 75.17 | 75.92 | 5.06 | 0 | 16682033
1206 | 73.48 | 6.29 | 22.13 | E | 72.5 | 74.46 | 5.14 | 0 | 16682276
1207 | 75.11 | 4.97 | 22.56 | E | 75.15 | 75.07 | 5.15 | 0 | 16682552
1208 | 73.23 | 4.07 | 23.17 | E | 72.98 | 73.48 | 5.25 | 0 | 16682865
1209 | 72.87 | 3.55 | 23.75 | E | 72.92 | 72.81 | 5.31 | 0 | 16683128
1210 | 71.87 | 3.96 | 24.38 | E | 71.92 | 71.83 | 5.38 | 0 | 16683387
1211 | 71.65 | 2.94 | 24.98 | E | 72.14 | 71.16 | 5.44 | 0 | 16683862
1212 | 70.8 | 2.24 | 26.12 | E | 71.74 | 69.86 | 5.56 | 0 | 16684107
1213 | 70.35 | 2 | 26.61 | E | 71.48 | 69.21 | 5.61 | 0 | 16684347
1214 | 69.68 | 1.82 | 27.3 | E | 71.06 | 68.29 | 5.69 | 0 | 16684575
1215 | 69.05 | 1.87 | 28.01 | E | 70.64 | 67.46 | 5.76 | 0 | 16684916
1216 | 68.48 | 1.83 | 28.68 | E | 70.22 | 66.74 | 5.82 | 0 | 16685161
1217 | 68.34 | 1.77 | 29.27 | E | 70.13 | 66.54 | 5.87 | 0 | 16685404
1218 | 67.85 | 1.79 | 30.03 | E | 69.82 | 65.89 | 5.94 | 0 | 16685922
1219 | 66.89 | 2.44 | 31.87 | E | 69.12 | 64.66 | 6.1 | 0 | 16686219
1220 | 66.06 | 2.72 | 32.91 | E | 68.49 | 63.62 | 6.2 | 0 | 16686466
1221 | 65.75 | 2.37 | 33.51 | E | 68.24 | 63.26 | 6.25 | 0 | 16686713
1222 | 66.38 | 2.02 | 35.66 | E | 68.51 | 64.24 | 6.39 | 0 | 16687286
1223 | 67.3 | 3.07 | 36.36 | E | 69.02 | 65.59 | 6.41 | 0 | 16687561
1224 | 68.08 | 3.5 | 37.05 | E | 69.37 | 66.78 | 6.43 | 0 | 16687826
1225 | 68.74 | 4.02 | 37.87 | E | 69.65 | 67.83 | 6.46 | 0 | 16688278
1226 | 69.02 | 4.12 | 39.1 | E | 69.52 | 68.51 | 6.53 | 0 | 16688590
1227 | 68.61 | 3.54 | 39.46 | E | 69.08 | 68.13 | 6.56 | 0 | 16688862
1228 | 68.24 | 3.53 | 39.86 | E | 68.73 | 67.76 | 6.61 | 0 | 16689128
1229 | 67.06 | 2.92 | 40.36 | E | 67.72 | 66.41 | 6.68 | 0 | 16689646
1230 | 66.64 | 2.82 | 40.53 | E | 67.29 | 65.98 | 6.71 | 0 | 16689918
1231 | 66.03 | 2.8 | 40.73 | E | 66.74 | 65.33 | 6.75 | 0 | 16690181
1232 | 65.82 | 3.1 | 40.73 | E | 66.5 | 65.15 | 6.77 | 0 | 16690624
1233 | 65.16 | 2.74 | 40.72 | E | 65.84 | 64.47 | 6.8 | 0 | 16690923
1234 | 64.94 | 3.13 | 40.92 | E | 65.63 | 64.25 | 6.82 | 0 | 16691200
1235 | 64.61 | 3.15 | 41.09 | E | 65.3 | 63.92 | 6.85 | 0 | 16691487
1236 | 64.13 | 2.78 | 41.37 | E | 64.84 | 63.42 | 6.89 | 0 | 16691969
1237 | 63.93 | 2.95 | 41.49 | E | 64.65 | 63.21 | 6.9 | 0 | 16692255
1238 | 63.82 | 2.8 | 41.41 | E | 64.6 | 63.05 | 6.91 | 0 | 16692544
1239 | 63.71 | 2.85 | 41.48 | E | 64.46 | 62.96 | 6.92 | 0 | 16692968
1240 | 63.38 | 2.81 | 41.54 | E | 64.17 | 62.6 | 6.94 | 0 | 16693295
1241 | 63.23 | 2.82 | 41.56 | E | 63.98 | 62.48 | 6.95 | 0 | 16693573
1242 | 63.09 | 3.09 | 41.56 | E | 63.8 | 62.37 | 6.96 | 0 | 16694002
1243 | 62.88 | 3.03 | 41.7 | E | 63.61 | 62.15 | 6.98 | 0 | 16694353
1244 | 62.49 | 3.07 | 41.49 | E | 63.23 | 61.75 | 6.98 | 0 | 16694648
1245 | 61.84 | 3.22 | 40.89 | E | 62.7 | 60.99 | 6.98 | 0 | 16694951
1246 | 61.19 | 3.3 | 40.43 | E | 62.17 | 60.21 | 6.99 | 0 | 16695321
1247 | 60.17 | 3.65 | 39.52 | E | 61.29 | 59.06 | 6.99 | 0 | 16695633
1248 | 59.38 | 3.45 | 38.86 | E | 60.61 | 58.14 | 6.99 | 0 | 16695927
1249 | 58.61 | 3.65 | 38.15 | E | 59.97 | 57.26 | 6.99 | 0 | 16696221
1250 | 57.19 | 4.02 | 36.95 | E | 58.78 | 55.6 | 6.98 | 0 | 16696683
1251 | 56.32 | 4.32 | 36.31 | E | 58.05 | 54.59 | 6.99 | 0 | 16696990
1252 | 55.42 | 4.5 | 35.41 | E | 57.27 | 53.58 | 6.97 | 0 | 16697306
1253 | 54.31 | 4.79 | 34.43 | E | 56.33 | 52.29 | 6.97 | 0 | 16697671
1254 | 53.21 | 5.05 | 33.77 | E | 55.47 | 50.94 | 6.98 | 0 | 16697978
1255 | 52.15 | 5.18 | 33 | E | 54.47 | 49.83 | 6.98 | 0 | 16698284
1256 | 51.26 | 5.23 | 32.32 | E | 53.72 | 48.8 | 6.98 | 0 | 16698586
1257 | 49.93 | 5.4 | 31.29 | E | 52.56 | 47.3 | 6.98 | 0 | 16699070
1258 | 48.84 | 5.45 | 30.15 | E | 51.69 | 45.99 | 6.97 | 0 | 16699355
1259 | 48.01 | 5.07 | 29.46 | E | 50.96 | 45.07 | 6.96 | 0 | 16699668
1260 | 47.31 | 5 | 28.74 | E | 50.42 | 44.2 | 6.96 | 0 | 16700034
1261 | 46.13 | 5 | 27.75 | E | 49.42 | 42.83 | 6.95 | 0 | 16700349
1262 | 45.44 | 5.04 | 27.06 | E | 48.86 | 42.02 | 6.94 | 0 | 16700662
1263 | 44.51 | 4.84 | 26.22 | E | 48.09 | 40.92 | 6.94 | 0 | 16700953
1264 | 43.1 | 4.83 | 25.21 | E | 46.79 | 39.42 | 6.93 | 0 | 16701411
1265 | 41.93 | 4.73 | 24.35 | E | 45.72 | 38.13 | 6.93 | 0 | 16701717
1266 | 41.22 | 4.67 | 23.68 | E | 45.08 | 37.36 | 6.92 | 0 | 16702033
1267 | 40.79 | 4.41 | 23.31 | E | 44.75 | 36.82 | 6.92 | 0 | 16702381
1268 | 40.27 | 4.24 | 23 | E | 44.17 | 36.37 | 6.92 | 0 | 16702698
1269 | 40.12 | 4.21 | 22.87 | E | 43.95 | 36.29 | 6.92 | 0 | 16703009
1270 | 39.99 | 4.17 | 22.84 | E | 43.76 | 36.21 | 6.93 | 0 | 16703339
1271 | 39.94 | 4.05 | 22.77 | E | 43.65 | 36.22 | 6.92 | 0 | 16703747
1272 | 39.98 | 4.04 | 22.7 | E | 43.68 | 36.28 | 6.92 | 0 | 16704073
1273 | 39.94 | 4.01 | 22.72 | E | 43.59 | 36.29 | 6.92 | 0 | 16704406
1274 | 39.84 | 3.86 | 22.65 | E | 43.44 | 36.23 | 6.92 | 0 | 16705034
1275 | 40.01 | 3.73 | 22.7 | E | 43.6 | 36.42 | 6.92 | 0 | 16705365
1276 | 40.09 | 3.53 | 22.68 | E | 43.63 | 36.54 | 6.91 | 0 | 16705707
1277 | 40.1 | 3.59 | 22.7 | E | 43.66 | 36.53 | 6.91 | 0 | 16706034
1278 | 40.07 | 3.78 | 22.69 | E | 43.56 | 36.59 | 6.91 | 0 | 16706399
1279 | 40.08 | 3.52 | 22.7 | E | 43.57 | 36.59 | 6.91 | 0 | 16706730
1280 | 40.35 | 3.42 | 22.66 | E | 43.92 | 36.77 | 6.9 | 0 | 16707098
1281 | 40.32 | 3.23 | 22.67 | E | 43.86 | 36.79 | 6.9 | 0 | 16707685
1282 | 40.04 | 3.4 | 22.72 | E | 43.38 | 36.71 | 6.92 | 0 | 16708043
1283 | 40.48 | 3.29 | 22.93 | E | 43.8 | 37.16 | 6.91 | 0 | 16708389
1284 | 40.98 | 3.39 | 23.33 | E | 44.13 | 37.82 | 6.92 | 0 | 16708745
1285 | 42.93 | 3.08 | 24.64 | E | 45.82 | 40.03 | 6.92 | 0 | 16709366
1286 | 44.23 | 2.93 | 25.57 | E | 46.92 | 41.55 | 6.92 | 0 | 16709750
1287 | 45.03 | 3.12 | 26.41 | E | 47.4 | 42.66 | 6.94 | 0 | 16710109
1288 | 46.13 | 2.8 | 27.26 | E | 48.28 | 43.98 | 6.94 | 0 | 16710631
1289 | 47.74 | 2.69 | 28.62 | E | 49.49 | 45.98 | 6.95 | 0 | 16710994
1290 | 48.81 | 2.47 | 29.54 | E | 50.34 | 47.28 | 6.95 | 0 | 16711321
1291 | 49.89 | 2.43 | 30.46 | E | 51.18 | 48.6 | 6.96 | 0 | 16711706
1292 | 51.6 | 2.23 | 31.94 | E | 52.45 | 50.74 | 6.97 | 0 | 16712285
1293 | 52.7 | 2.24 | 32.74 | E | 53.43 | 51.97 | 6.96 | 0 | 16712655
1294 | 53.74 | 2.24 | 33.67 | E | 54.38 | 53.09 | 6.97 | 0 | 16713018
1295 | 54.82 | 2.19 | 34.58 | E | 55.37 | 54.28 | 6.98 | 0 | 16713576
1296 | 56.76 | 2 | 36.22 | E | 57.13 | 56.38 | 6.98 | 0 | 16713968
1297 | 57.85 | 1.93 | 36.97 | E | 58.18 | 57.52 | 6.97 | 0 | 16714329
1298 | 58.84 | 1.91 | 37.92 | E | 59.09 | 58.58 | 6.98 | 0 | 16714701
1299 | 60.37 | 2.02 | 39.22 | E | 60.55 | 60.18 | 6.98 | 0 | 16715243
1300 | 61.5 | 2.13 | 40.19 | E | 61.55 | 61.44 | 6.98 | 0 | 16715624
1301 | 62.37 | 2.16 | 41.13 | E | 62.35 | 62.4 | 6.99 | 0 | 16715988
1302 | 63.42 | 2.08 | 41.92 | E | 63.33 | 63.52 | 6.99 | 0 | 16716514
1303 | 64.93 | 2.25 | 43.31 | E | 64.74 | 65.11 | 6.99 | 0 | 16716885
1304 | 65.82 | 2.66 | 44.25 | E | 65.54 | 66.09 | 7.01 | 0 | 16717261
1305 | 65.81 | 2.23 | 45.66 | E | 65.9 | 65.73 | 7.08 | 0 | 16717648
1306 | 66.08 | 3.32 | 47.13 | E | 66.25 | 65.9 | 7.15 | 0 | 16718206
1307 | 66.06 | 2.86 | 47.37 | E | 66.16 | 65.96 | 7.17 | 0 | 16718583
1308 | 66.04 | 3.13 | 47.63 | E | 66.08 | 66 | 7.19 | 0 | 16718952
1309 | 66.04 | 3 | 47.76 | E | 66.01 | 66.07 | 7.2 | 0 | 16719457
1310 | 66.03 | 3.35 | 47.99 | E | 65.88 | 66.17 | 7.23 | 0 | 16719850
1311 | 65.94 | 3.32 | 48.02 | E | 65.73 | 66.15 | 7.24 | 0 | 16720233
1312 | 65.72 | 3.21 | 48.01 | E | 65.51 | 65.93 | 7.25 | 0 | 16720596
1313 | 65.4 | 3.27 | 48.16 | E | 65.21 | 65.59 | 7.27 | 0 | 16721128
1314 | 65.22 | 3.32 | 48.23 | E | 65 | 65.44 | 7.28 | 0 | 16721530
1315 | 64.97 | 3.35 | 48.19 | E | 64.77 | 65.18 | 7.29 | 0 | 16721922
1316 | 64.94 | 3.37 | 48.19 | E | 64.72 | 65.16 | 7.3 | 0 | 16722393
1317 | 64.81 | 3.75 | 48.26 | E | 64.56 | 65.07 | 7.31 | 0 | 16722825
1318 | 64.64 | 3.77 | 48.26 | E | 64.4 | 64.89 | 7.32 | 0 | 16723287
1319 | 63.88 | 3 | 48.65 | E | 63.87 | 63.9 | 7.37 | 0 | 16723649
1320 | 63.3 | 2.86 | 48.46 | E | 63.41 | 63.19 | 7.38 | 0 | 16724049
1321 | 62.49 | 2.89 | 47.98 | E | 62.71 | 62.26 | 7.4 | 0 | 16724457
1322 | 61.61 | 3.11 | 47.07 | E | 62.02 | 61.21 | 7.4 | 0 | 16724849
1323 | 60.61 | 3.13 | 46.08 | E | 61.13 | 60.09 | 7.4 | 0 | 16725328
1324 | 59.36 | 3.51 | 44.84 | E | 60.11 | 58.61 | 7.4 | 0 | 16725756
1325 | 58.21 | 3.69 | 43.68 | E | 59.13 | 57.29 | 7.4 | 0 | 16726166
1326 | 57.02 | 3.84 | 42.64 | E | 58.18 | 55.87 | 7.4 | 0 | 16726590
1327 | 55.91 | 4.09 | 41.56 | E | 57.22 | 54.6 | 7.4 | 0 | 16726972
1328 | 54.97 | 4.36 | 40.6 | E | 56.46 | 53.47 | 7.39 | 0 | 16727373
1329 | 53.74 | 4.43 | 39.53 | E | 55.44 | 52.03 | 7.39 | 0 | 16727777
1330 | 52.46 | 4.89 | 38.46 | E | 54.35 | 50.56 | 7.39 | 0 | 16728268
1331 | 51.17 | 4.97 | 37.09 | E | 53.27 | 49.07 | 7.38 | 0 | 16728708
1332 | 50.17 | 5.17 | 36.04 | E | 52.5 | 47.84 | 7.38 | 0 | 16729109
1333 | 49.04 | 5 | 34.93 | E | 51.58 | 46.5 | 7.38 | 0 | 16729506
1334 | 48.16 | 4.89 | 33.92 | E | 50.91 | 45.41 | 7.37 | 0 | 16729955
1335 | 47.08 | 4.84 | 32.84 | E | 50.02 | 44.15 | 7.36 | 0 | 16730370
1336 | 45.94 | 4.94 | 31.75 | E | 49.09 | 42.79 | 7.36 | 0 | 16730789
1337 | 44.99 | 4.55 | 30.66 | E | 48.39 | 41.58 | 7.35 | 0 | 16731202
1338 | 43.84 | 4.46 | 29.62 | E | 47.37 | 40.32 | 7.34 | 0 | 16731628
1339 | 43.17 | 4.38 | 29.04 | E | 46.7 | 39.63 | 7.34 | 0 | 16732040
1340 | 42.99 | 4.26 | 28.89 | E | 46.52 | 39.47 | 7.34 | 0 | 16732455
1341 | 42.82 | 4.46 | 28.77 | E | 46.21 | 39.43 | 7.34 | 0 | 16732862
1342 | 42.87 | 4.29 | 28.75 | E | 46.3 | 39.45 | 7.34 | 0 | 16733288
1343 | 43.03 | 4.25 | 28.68 | E | 46.53 | 39.53 | 7.33 | 0 | 16733711
1344 | 43.02 | 4.22 | 28.68 | E | 46.46 | 39.59 | 7.33 | 0 | 16734433
1345 | 42.99 | 4.12 | 28.66 | E | 46.4 | 39.58 | 7.33 | 0 | 16734871
1346 | 42.92 | 3.97 | 28.64 | E | 46.28 | 39.55 | 7.33 | 0 | 16735292
1347 | 43.06 | 3.9 | 28.67 | E | 46.47 | 39.65 | 7.33 | 0 | 16735732
1348 | 43.04 | 3.93 | 28.63 | E | 46.43 | 39.64 | 7.33 | 0 | 16736408
1349 | 43.08 | 3.84 | 28.64 | E | 46.48 | 39.69 | 7.33 | 0 | 16736817
1350 | 42.93 | 3.96 | 28.63 | E | 46.21 | 39.64 | 7.33 | 0 | 16737240
1351 | 43.13 | 3.79 | 28.64 | E | 46.53 | 39.74 | 7.33 | 0 | 16737959
1352 | 44.49 | 3.52 | 29.75 | E | 47.64 | 41.35 | 7.33 | 0 | 16738431
1353 | 45.32 | 3.44 | 30.65 | E | 48.12 | 42.52 | 7.33 | 0 | 16738867
1354 | 46.39 | 3.52 | 31.69 | E | 48.9 | 43.89 | 7.34 | 0 | 16739293
1355 | 47.93 | 3.42 | 33.25 | E | 50.05 | 45.81 | 7.35 | 0 | 16739961
1356 | 49.01 | 3.1 | 34.47 | E | 50.74 | 47.28 | 7.36 | 0 | 16740416
1357 | 50.18 | 2.98 | 35.76 | E | 51.57 | 48.8 | 7.37 | 0 | 16740845
1358 | 51.29 | 3 | 36.89 | E | 52.35 | 50.23 | 7.38 | 0 | 16741476
1359 | 52.95 | 2.78 | 38.54 | E | 53.67 | 52.23 | 7.39 | 0 | 16741923
1360 | 54.42 | 2.49 | 39.72 | E | 54.97 | 53.87 | 7.38 | 0 | 16742412
1361 | 55.61 | 2.33 | 40.83 | E | 56.03 | 55.19 | 7.38 | 0 | 16742878
1362 | 57.27 | 2.3 | 42.48 | E | 57.53 | 57.01 | 7.39 | 0 | 16743461
1363 | 58.58 | 2.27 | 43.83 | E | 58.68 | 58.49 | 7.39 | 0 | 16743916
1364 | 59.69 | 2.44 | 44.91 | E | 59.73 | 59.65 | 7.39 | 0 | 16744363
1365 | 60.88 | 2.43 | 46.11 | E | 60.82 | 60.94 | 7.39 | 0 | 16745008
1366 | 62.34 | 2.21 | 47.61 | E | 62.16 | 62.52 | 7.39 | 0 | 16745477
1367 | 63.54 | 2.26 | 48.93 | E | 63.29 | 63.79 | 7.4 | 0 | 16745927
1368 | 64.15 | 2.26 | 50.43 | E | 63.99 | 64.32 | 7.44 | 0 | 16746410
1369 | 64.75 | 2.18 | 52.21 | E | 64.77 | 64.74 | 7.5 | 0 | 16747004
1370 | 65.07 | 2.24 | 53.68 | E | 65.14 | 65.01 | 7.55 | 0 | 16747467
1371 | 64.89 | 2.24 | 54.5 | E | 65.01 | 64.76 | 7.6 | 0 | 16747947
1372 | 64.5 | 2.22 | 54.95 | E | 64.75 | 64.24 | 7.65 | 0 | 16748535
1373 | 64.07 | 2.08 | 55.26 | E | 64.35 | 63.78 | 7.69 | 0 | 16749018
1374 | 63.78 | 2.31 | 55.34 | E | 64.09 | 63.48 | 7.71 | 0 | 16749481
1375 | 63.56 | 2.33 | 55.59 | E | 63.94 | 63.19 | 7.74 | 0 | 16749943
1376 | 63.21 | 2.35 | 55.65 | E | 63.63 | 62.78 | 7.76 | 0 | 16750520
1377 | 63.04 | 2.55 | 55.71 | E | 63.5 | 62.58 | 7.77 | 0 | 16750978
1378 | 62.92 | 2.46 | 55.74 | E | 63.36 | 62.47 | 7.78 | 0 | 16751448
1379 | 62.8 | 2.57 | 55.8 | E | 63.24 | 62.36 | 7.8 | 0 | 16752059
1380 | 62.52 | 2.75 | 55.99 | E | 62.98 | 62.06 | 7.82 | 0 | 16752566
1381 | 62.39 | 2.56 | 55.98 | E | 62.92 | 61.87 | 7.83 | 0 | 16753027
1382 | 62.31 | 2.58 | 56.08 | E | 62.82 | 61.8 | 7.84 | 0 | 16753488
1383 | 61.82 | 2.68 | 55.45 | E | 62.38 | 61.25 | 7.84 | 0 | 16754056
1384 | 60.88 | 2.96 | 54.46 | E | 61.56 | 60.2 | 7.84 | 0 | 16754548
1385 | 59.91 | 3.24 | 53.2 | E | 60.76 | 59.07 | 7.84 | 0 | 16755021
1386 | 58.78 | 3.42 | 51.89 | E | 59.79 | 57.77 | 7.84 | 0 | 16755573
1387 | 57.58 | 3.66 | 50.45 | E | 58.88 | 56.28 | 7.84 | 0 | 16756038
1388 | 56.56 | 3.83 | 49.33 | E | 58.05 | 55.07 | 7.84 | 0 | 16756496
1389 | 55.37 | 3.96 | 48.01 | E | 57.08 | 53.67 | 7.84 | 0 | 16756965
1390 | 53.96 | 4.37 | 46.44 | E | 55.89 | 52.04 | 7.83 | 0 | 16757568
1391 | 52.47 | 4.5 | 44.84 | E | 54.69 | 50.25 | 7.83 | 0 | 16758060
1392 | 51.41 | 4.83 | 43.49 | E | 53.88 | 48.95 | 7.82 | 0 | 16758524
1393 | 50.36 | 5.21 | 42.48 | E | 52.96 | 47.76 | 7.82 | 0 | 16759107
1394 | 49.07 | 5.03 | 40.73 | E | 51.95 | 46.18 | 7.81 | 0 | 16759638
1395 | 48.03 | 5.11 | 39.45 | E | 51.16 | 44.9 | 7.81 | 0 | 16760124
1396 | 46.79 | 4.97 | 37.83 | E | 50.14 | 43.45 | 7.79 | 0 | 16760605
1397 | 45.31 | 4.93 | 36.02 | E | 49.01 | 41.62 | 7.78 | 0 | 16761389
1398 | 44.93 | 4.77 | 35.56 | E | 48.65 | 41.22 | 7.78 | 0 | 16761880
1399 | 45 | 4.76 | 35.4 | E | 48.81 | 41.19 | 7.78 | 0 | 16762359
1400 | 44.71 | 4.45 | 35.33 | E | 48.46 | 40.97 | 7.78 | 0 | 16762915
1401 | 44.81 | 4.28 | 35.29 | E | 48.61 | 41.01 | 7.78 | 0 | 16763432
1402 | 44.82 | 4.39 | 35.3 | E | 48.59 | 41.05 | 7.78 | 0 | 16763932
1403 | 44.88 | 4.52 | 35.26 | E | 48.66 | 41.1 | 7.78 | 0 | 16764444
1404 | 44.76 | 4.41 | 35.25 | E | 48.5 | 41.02 | 7.78 | 0 | 16765221
1405 | 44.97 | 4.18 | 35.27 | E | 48.79 | 41.15 | 7.78 | 0 | 16765722
1406 | 45.05 | 4.3 | 35.29 | E | 48.93 | 41.17 | 7.77 | 0 | 16766222
1407 | 44.72 | 4.42 | 35.21 | E | 48.4 | 41.03 | 7.78 | 0 | 16766734
1408 | 44.99 | 4.34 | 35.36 | E | 48.76 | 41.23 | 7.78 | 0 | 16767249
1409 | 45.58 | 4.12 | 36.18 | E | 49.09 | 42.06 | 7.79 | 0 | 16767749
1410 | 46.32 | 3.99 | 37.27 | E | 49.45 | 43.18 | 7.8 | 0 | 16768264
1411 | 47.89 | 3.93 | 39.19 | E | 50.52 | 45.25 | 7.8 | 0 | 16769004
1412 | 48.85 | 3.81 | 40.45 | E | 51.13 | 46.58 | 7.81 | 0 | 16769522
1413 | 49.92 | 3.59 | 41.76 | E | 51.9 | 47.94 | 7.82 | 0 | 16770050
1414 | 51.17 | 3.25 | 43.3 | E | 52.82 | 49.52 | 7.83 | 0 | 16770855
1415 | 53.39 | 2.99 | 45.57 | E | 54.65 | 52.14 | 7.83 | 0 | 16771386
1416 | 54.51 | 2.74 | 46.92 | E | 55.54 | 53.49 | 7.83 | 0 | 16771875
1417 | 55.73 | 2.69 | 48.28 | E | 56.61 | 54.85 | 7.84 | 0 | 16772420
1418 | 57.57 | 2.55 | 50.27 | E | 58.18 | 56.95 | 7.84 | 0 | 16773164
1419 | 58.88 | 2.59 | 51.82 | E | 59.35 | 58.41 | 7.84 | 0 | 16773691
1420 | 60.01 | 2.56 | 53.33 | E | 60.32 | 59.71 | 7.84 | 0 | 16774239
1421 | 61.23 | 2.27 | 54.88 | E | 61.44 | 61.03 | 7.85 | 0 | 16774971
1422 | 62.63 | 2.2 | 56.88 | E | 62.79 | 62.47 | 7.86 | 0 | 16775525
1423 | 63.25 | 1.99 | 58.46 | E | 63.47 | 63.03 | 7.9 | 0 | 16776058
1424 | 63.84 | 2.14 | 60.26 | E | 64.04 | 63.64 | 7.95 | 0 | 16776572
1425 | 64.2 | 2.3 | 61.87 | E | 64.32 | 64.08 | 8.01 | 0 | 16777266
1426 | 64 | 2.34 | 62.28 | E | 64.2 | 63.8 | 8.05 | 0 | 16777806
1427 | 63.63 | 2.28 | 62.67 | E | 63.8 | 63.47 | 8.09 | 0 | 16778368
1428 | 63.33 | 2.41 | 62.75 | E | 63.56 | 63.11 | 8.11 | 0 | 16779080
1429 | 63.09 | 2.5 | 62.94 | E | 63.33 | 62.85 | 8.14 | 0 | 16779632
1430 | 62.88 | 2.45 | 63 | E | 63.11 | 62.65 | 8.15 | 0 | 16780178
1431 | 62.8 | 2.49 | 63.15 | E | 63.1 | 62.5 | 8.17 | 0 | 16780720
1432 | 62.56 | 2.54 | 63.19 | E | 62.86 | 62.25 | 8.19 | 0 | 16781384
1433 | 62.44 | 2.61 | 63.24 | E | 62.73 | 62.16 | 8.2 | 0 | 16781928
1434 | 62.36 | 2.72 | 63.3 | E | 62.64 | 62.07 | 8.21 | 0 | 16782500
1435 | 62.17 | 2.63 | 63.41 | E | 62.46 | 61.88 | 8.22 | 0 | 16783186
1436 | 61.16 | 2.98 | 62.08 | E | 61.6 | 60.72 | 8.23 | 0 | 16783796
1437 | 60.15 | 3.27 | 60.62 | E | 60.76 | 59.54 | 8.23 | 0 | 16784332
1438 | 59.14 | 3.39 | 59.14 | E | 59.96 | 58.31 | 8.22 | 0 | 16784890
1439 | 58.01 | 3.65 | 57.62 | E | 59.03 | 56.99 | 8.22 | 0 | 16785480
1440 | 56.78 | 4.07 | 56.08 | E | 58.06 | 55.49 | 8.22 | 0 | 16786028
1441 | 55.57 | 4.21 | 54.48 | E | 57.09 | 54.06 | 8.22 | 0 | 16786596
1442 | 54.43 | 4.43 | 52.89 | E | 56.21 | 52.64 | 8.21 | 0 | 16787300
1443 | 52.81 | 4.75 | 50.88 | E | 54.91 | 50.71 | 8.2 | 0 | 16787868
1444 | 51.5 | 4.95 | 49.16 | E | 53.86 | 49.14 | 8.2 | 0 | 16788428
1445 | 50.34 | 5.38 | 47.43 | E | 52.97 | 47.71 | 8.19 | 0 | 16788984
1446 | 49.18 | 5.29 | 45.89 | E | 52.06 | 46.3 | 8.18 | 0 | 16789588
1447 | 48.14 | 4.97 | 44.43 | E | 51.29 | 44.99 | 8.18 | 0 | 16790124
1448 | 47.29 | 5.06 | 42.99 | E | 50.73 | 43.86 | 8.17 | 0 | 16790684
1449 | 46.73 | 5.13 | 42.21 | E | 50.2 | 43.26 | 8.16 | 0 | 16791404
1450 | 46.68 | 4.76 | 41.91 | E | 50.28 | 43.09 | 8.16 | 0 | 16791976
1451 | 46.47 | 4.7 | 41.88 | E | 50.01 | 42.93 | 8.16 | 0 | 16792528
1452 | 46.51 | 4.62 | 41.88 | E | 50.07 | 42.95 | 8.16 | 0 | 16793108
1453 | 46.58 | 4.76 | 41.85 | E | 50.13 | 43.03 | 8.16 | 0 | 16793696
1454 | 46.45 | 4.76 | 41.76 | E | 49.91 | 42.99 | 8.16 | 0 | 16794278
1455 | 46.5 | 4.87 | 41.77 | E | 50 | 43 | 8.16 | 0 | 16794860
1456 | 46.51 | 4.5 | 41.75 | E | 50.01 | 43.01 | 8.16 | 0 | 16795510
1457 | 46.46 | 4.63 | 41.77 | E | 49.92 | 42.99 | 8.16 | 0 | 16796110
1458 | 46.52 | 4.53 | 41.98 | E | 50 | 43.03 | 8.17 | 0 | 16796696
1459 | 47.2 | 4.57 | 42.84 | E | 50.45 | 43.95 | 8.17 | 0 | 16797282
1460 | 48.23 | 4.8 | 44.78 | E | 50.83 | 45.63 | 8.19 | 0 | 16798126
1461 | 49.47 | 4.23 | 46.47 | E | 51.72 | 47.22 | 8.19 | 0 | 16798724
1462 | 50.55 | 3.75 | 48.08 | E | 52.49 | 48.62 | 8.2 | 0 | 16799326
1463 | 51.88 | 3.61 | 49.8 | E | 53.47 | 50.28 | 8.21 | 0 | 16800200
1464 | 53.92 | 3.18 | 52.29 | E | 55.15 | 52.7 | 8.21 | 0 | 16800848
1465 | 55.23 | 3.16 | 54.14 | E | 56.15 | 54.31 | 8.22 | 0 | 16801420
1466 | 56.47 | 3.01 | 55.4 | E | 57.18 | 55.76 | 8.21 | 0 | 16802000
1467 | 58.27 | 2.8 | 57.94 | E | 58.69 | 57.86 | 8.22 | 0 | 16802788
1468 | 59.64 | 2.69 | 59.72 | E | 59.9 | 59.37 | 8.22 | 0 | 16803418
1469 | 60.63 | 2.73 | 61.25 | E | 60.79 | 60.47 | 8.23 | 0 | 16804008
1470 | 61.75 | 2.47 | 62.86 | E | 61.81 | 61.69 | 8.23 | 0 | 16804600
1471 | 62.62 | 2.44 | 64.49 | E | 62.62 | 62.62 | 8.25 | 0 | 16805200
1472 | 63.36 | 2.43 | 66.51 | E | 63.36 | 63.36 | 8.29 | 0 | 16805808
1473 | 63.88 | 2.3 | 68.51 | E | 63.85 | 63.9 | 8.35 | 0 | 16806430
1474 | 63.91 | 2.27 | 69.33 | E | 63.89 | 63.94 | 8.39 | 0 | 16807200
1475 | 63.61 | 2.37 | 69.62 | E | 63.63 | 63.59 | 8.43 | 0 | 16807808
1476 | 63.47 | 2.43 | 69.87 | E | 63.48 | 63.45 | 8.45 | 0 | 16808420
1477 | 63.23 | 2.48 | 69.91 | E | 63.32 | 63.13 | 8.47 | 0 | 16809292
1478 | 63 | 2.56 | 70.08 | E | 63.03 | 62.97 | 8.5 | 0 | 16809924
1479 | 62.83 | 2.65 | 70.15 | E | 62.87 | 62.79 | 8.52 | 0 | 16810530
1480 | 62.68 | 2.62 | 70.17 | E | 62.76 | 62.59 | 8.53 | 0 | 16811144
1481 | 62.48 | 2.7 | 70.46 | E | 62.61 | 62.36 | 8.56 | 0 | 16811920
1482 | 62.3 | 2.7 | 70.42 | E | 62.41 | 62.2 | 8.57 | 0 | 16812544
1483 | 61.59 | 2.91 | 69.31 | E | 61.86 | 61.33 | 8.57 | 0 | 16813160
1484 | 60.6 | 3.09 | 67.76 | E | 61.08 | 60.13 | 8.57 | 0 | 16813988
1485 | 59.13 | 3.46 | 65.48 | E | 59.88 | 58.38 | 8.57 | 0 | 16814632
1486 | 58.07 | 3.77 | 63.7 | E | 59.1 | 57.04 | 8.56 | 0 | 16815260
1487 | 56.74 | 3.99 | 61.91 | E | 58.04 | 55.45 | 8.56 | 0 | 16815872
1488 | 55.24 | 4.35 | 59.24 | E | 56.89 | 53.59 | 8.53 | 0 | 16816620
1489 | 54.04 | 4.68 | 57.34 | E | 55.95 | 52.13 | 8.52 | 0 | 16817248
1490 | 52.87 | 4.87 | 55.62 | E | 55.12 | 50.63 | 8.52 | 0 | 16817896
1491 | 51.32 | 5.26 | 53.91 | E | 53.87 | 48.77 | 8.54 | 0 | 16818694
1492 | 49.83 | 5.22 | 51.64 | E | 52.7 | 46.95 | 8.53 | 0 | 16819404
1493 | 48.91 | 5.06 | 49.96 | E | 52.05 | 45.77 | 8.52 | 0 | 16820032
1494 | 48.39 | 5.12 | 48.91 | E | 51.73 | 45.06 | 8.51 | 0 | 16820660
1495 | 48.15 | 5.21 | 48.59 | E | 51.5 | 44.8 | 8.51 | 0 | 16821324
1496 | 48.05 | 5.17 | 48.53 | E | 51.33 | 44.77 | 8.52 | 0 | 16821966
1497 | 48 | 5.02 | 48.54 | E | 51.25 | 44.75 | 8.52 | 0 | 16822588
1498 | 48.01 | 4.87 | 48.5 | E | 51.24 | 44.78 | 8.52 | 0 | 16823396
1499 | 48 | 4.79 | 48.45 | E | 51.22 | 44.79 | 8.51 | 0 | 16824062
1500 | 48.01 | 4.72 | 48.45 | E | 51.22 | 44.8 | 8.51 | 0 | 16824692
1501 | 48.03 | 4.73 | 48.46 | E | 51.27 | 44.79 | 8.52 | 0 | 16825358
1502 | 48.07 | 4.87 | 48.43 | E | 51.3 | 44.84 | 8.51 | 0 | 16826288
1503 | 47.99 | 4.92 | 48.45 | E | 51.22 | 44.76 | 8.52 | 0 | 16826940
1504 | 47.93 | 4.78 | 48.44 | E | 51.16 | 44.7 | 8.52 | 0 | 16827572
1505 | 48.04 | 4.73 | 48.36 | E | 51.29 | 44.78 | 8.51 | 0 | 16828392
1506 | 48.04 | 4.68 | 48.34 | E | 51.3 | 44.78 | 8.51 | 0 | 16829028
1507 | 47.92 | 4.95 | 48.39 | E | 51.14 | 44.71 | 8.52 | 0 | 16829668
1508 | 48.08 | 4.8 | 48.41 | E | 51.33 | 44.83 | 8.51 | 0 | 16830312
1509 | 48 | 5 | 48.38 | E | 51.21 | 44.79 | 8.51 | 0 | 16831004
1510 | 48.01 | 4.94 | 48.34 | E | 51.24 | 44.78 | 8.51 | 0 | 16831652
1511 | 47.97 | 4.72 | 48.33 | E | 51.21 | 44.74 | 8.51 | 0 | 16832304
1512 | 48.12 | 4.74 | 48.35 | E | 51.41 | 44.84 | 8.51 | 0 | 16833090
1513 | 47.99 | 4.7 | 48.35 | E | 51.25 | 44.74 | 8.51 | 0 | 16833792
1514 | 47.93 | 4.66 | 48.24 | E | 51.14 | 44.72 | 8.51 | 0 | 16834456
1515 | 47.97 | 4.98 | 48.29 | E | 51.18 | 44.76 | 8.51 | 0 | 16835112
1516 | 48 | 4.69 | 48.26 | E | 51.25 | 44.76 | 8.51 | 0 | 16836008
1517 | 48 | 4.74 | 48.22 | E | 51.2 | 44.8 | 8.51 | 0 | 16836680
1518 | 48.05 | 4.69 | 48.3 | E | 51.32 | 44.78 | 8.51 | 0 | 16837346
1519 | 47.86 | 4.66 | 48.28 | E | 51.08 | 44.64 | 8.51 | 0 | 16838080
1520 | 47.99 | 4.76 | 48.32 | E | 51.28 | 44.71 | 8.51 | 0 | 16838768
1521 | 47.96 | 4.77 | 48.22 | E | 51.21 | 44.71 | 8.51 | 0 | 16839440
1522 | 47.87 | 4.97 | 48.18 | E | 51.09 | 44.65 | 8.51 | 0 | 16840108
1523 | 47.99 | 4.67 | 48.27 | E | 51.25 | 44.72 | 8.51 | 0 | 16841000
1524 | 47.88 | 5.03 | 48.32 | E | 51.11 | 44.65 | 8.52 | 0 | 16841676

## HEADER
Measurement : CA-measurement
Device : DataPhysics OCA - Series
Customer : DataPhysics
Sample : Not Defined
Operator : pfeufe23
Remarks : DataPhysics