{"text_format":"3","workbook":"xls","n_sheets":3,"sheets":["Tabelle1","Tabelle2","Tabelle3"],"not_rendered":{"external_links":1,"defined_names":1},"read":"whole","date_system":"1900","formulas":"cached_only"}

{"sheet":"Tabelle1","index":0,"n_rows":49,"n_cols":16,"rows_kept":49,"merged":[[4,0,4,5],[6,0,6,2],[8,0,8,2],[10,0,10,2]],"flags":["formulas_cached_only"]}
["HZDR - Institut für Ressourcenökologie"]
[]
["Abteilung Grenzflächenprozesse"]
[]
["Auftragsgeber:  M. Klotzsche"]
[]
["Auftragsnummer:  11 019"]
[]
["Gehaltsangaben:  µg/L"]
[]
["Signatur:",{"$nulls":4},"Messperson:","S. Beutner"]
[{"$nulls":5},"Messdatum:","2024-08-05"]
[{"$nulls":5},"Messmethode:","ICP-MS"]
[]
[]
[]
["Probe","Eu",null,null,"MW","Stabw.n",null,"Einwaage (g)","µg in 25 mL","g in 25 mL",null,"% in Lösung gegangen"]
["A1 ",{"v":0.14,"d":"0.140"},0.000921270827301203,null,0.0007466680705079274,0.00014401672675912221]
["A2",0.0864,0.0005685557105630281]
["A3","<0,01"]
["A4",0.114,0.000750177673659551]
["B1","<0,01",{"$error":"#VALUE!"},null,0]
["B2","<0,01",{"$error":"#VALUE!"}]
["B3","<0,01",{"$error":"#VALUE!"}]
["B4","<0,01",{"$error":"#VALUE!"},{"$nulls":11},"MW","STABW.N"]
["C1",305,2.0070543023347636,null,3.2392540338501226,1.0664214366904448,null,{"v":0.006,"d":"6.00E-03"},7.625,{"v":7.625e-06,"d":"7.63E-06"},null,{"v":0.0012708333333333332,"d":"0.127%"},"5 min MilliQ",null,{"v":0.0022404822403541583,"d":"0.224%"},{"v":0.0008696269583575825,"d":"0.087%"}]
["C2",360,2.3689821273459506,{"$nulls":4},{"v":0.00609,"d":"6.09E-03"},9,{"v":9e-06,"d":"9.00E-06"},null,{"v":0.001477832512315271,"d":"0.148%"}]
["C3",625,4.112816193308942,{"$nulls":4},{"v":0.00509,"d":"5.09E-03"},15.625,{"v":1.5625e-05,"d":"1.56E-05"},null,{"v":0.003069744597249509,"d":"0.307%"}]
["C4",679,4.468163512410834,{"$nulls":4},{"v":0.0054,"d":"5.40E-03"},16.975,{"v":1.6975000000000003e-05,"d":"1.70E-05"},null,{"v":0.003143518518518519,"d":"0.314%"}]
["D1",822,5.40917585743992,null,1.4512483219709933,2.285646030462051,null,{"v":0.00519,"d":"5.19E-03"},20.55,{"v":2.055e-05,"d":"2.06E-05"},null,{"v":0.003959537572254335,"d":"0.396%"},"1 h MilliQ",null,{"v":0.0010586094671907094,"d":"0.106%"},{"v":0.0016752087233261005,"d":"0.168%"}]
["D2",24.3,0.15990629359585165,{"$nulls":4},{"v":0.00645,"d":"6.45E-03"},0.6075,6.075e-07,null,{"v":9.41860465116279e-05,"d":"0.009%"}]
["D3",7.95,0.052315021978889736,{"$nulls":4},{"v":0.00479,"d":"4.79E-03"},0.19875,1.9875e-07,null,{"v":4.149269311064718e-05,"d":"0.004%"}]
["D4",27.9,0.18359611486931116,{"$nulls":4},{"v":0.00501,"d":"5.01E-03"},0.6975,6.975e-07,null,{"v":0.00013922155688622756,"d":"0.014%"}]
["E1",5.53,0.03639019767839752,null,0.02188018214840357,0.008535717761201956]
["E2",2.92,0.019215077255139375]
["E3",2.63,0.017306730541444024]
["E4",2.22,0.014608723118633362]
["F1",2.32,0.01526677370956279,null,0.015513542681161327,0.0002151282019198971]
["F2",2.35,0.015464188886841621]
["F3",2.41,0.01585901924139928]
["F4",2.35,0.015464188886841621]
["G1",12600,82.91437445710827,null,58.533600063172855,15.860009016899662,null,0.00525,315,{"v":0.000315,"d":"3.15E-04"},null,{"v":0.06,"d":"6.000%"},"5 min EDTA",null,{"v":0.04207326303783916,"d":"4.207%"},{"v":0.01186311463143179,"d":"1.186%"}]
["G2",8250,54.28917375167803,{"$nulls":4},0.00505,206.25,{"v":0.00020625,"d":"2.06E-04"},null,{"v":0.04084158415841584,"d":"4.084%"}]
["G3",8850,58.237477297254614,{"$nulls":4},0.00542,221.25,{"v":0.00022125,"d":"2.21E-04"},null,{"v":0.040821033210332106,"d":"4.082%"}]
["G4",5880,38.69337474665052,{"$nulls":4},0.00552,147,{"v":0.000147,"d":"1.47E-04"},null,{"v":0.026630434782608695,"d":"2.663%"}]
["H1",6860,45.14227053775895,null,43.842620620673316,5.2751641697145875,null,0.00572,171.5,{"v":0.0001715,"d":"1.72E-04"},null,{"v":0.02998251748251748,"d":"2.998%"},"1 h EDTA",null,{"v":0.030083532668929897,"d":"3.008%"},{"v":0.00415790525069557,"d":"0.416%"}]
["H2",7550,49.682819615172015,{"$nulls":4},0.00597,188.75,{"v":0.00018875,"d":"1.89E-04"},null,{"v":0.03161641541038526,"d":"3.162%"}]
["H3",6880,45.27388065594483,{"$nulls":4},0.0049,172,{"v":0.000172,"d":"1.72E-04"},null,{"v":0.035102040816326535,"d":"3.510%"}]
["H4",5360,35.271511673817486,{"$nulls":4},0.00567,134,{"v":0.000134,"d":"1.34E-04"},null,{"v":0.023633156966490303,"d":"2.363%"}]

{"sheet":"Tabelle2","index":1,"n_rows":0,"n_cols":0,"rows_kept":0,"flags":["formulas_cached_only"]}

{"sheet":"Tabelle3","index":2,"n_rows":0,"n_cols":0,"rows_kept":0,"flags":["formulas_cached_only"]}