## AuNSs_784 nm
Time | OD2 | OD1 | OD0.5 | OD0.25 | OD0.125
0 | 22.3 | 22.3 | 22.3 | 22.3 | 22.3
5 | 40.7 | 39.2 | 35 | 31.6 | 29
10 | 49.8 | 45.6 | 40.8 | 36.6 | 31.8
15 | 51.5 | 48 | 43.4 | 38.6 | 33.3
20 | 52.6 | 49.4 | 44.7 | 39 | 33.7
25 | 52.3 | 51 | 45.2 | 39.8 | 34

## AuNPs_520 nm
time | OD2 | OD1 | OD0.5 | OD0.25 | OD0.125
0 | 22.3 | 22.3 | 22.3 | 22.3 | 22.3
5 | 25 | 24.8 | 24 | 22.6 | 22.8
10 | 26 | 25.6 | 24.3 | 23 | 22.8
15 | 26.9 | 26 | 24.9 | 24 | 23.3
20 | 27.7 | 26.3 | 25.3 | 24.4 | 23.8
25 | 28 | 27.3 | 25.3 | 24 | 23.7