## Sheet1
Sample | v1 | v2 | v3 | avg | std
HT1080 | 95.12 | 94.89 | 94.04 | 94.68333 | 0.5688878
AuNPs | 92.46 | 91.27 | 91.6 | 91.77667 | 0.614356
ScFv/AuNPs | 94.73 | 94.55 | 92.16 | 93.81333 | 1.434654
PDA/ScFv/AuNPs | 95.2 | 94.55 | 94.27 | 94.67333 | 0.4771094
IgG/AuNPs | 91.23 | 91.42 | 90.18 | 90.94333 | 0.6678573
PDA/IgG/AuNPs | 92.66 | 93.62 | 92.76 | 93.01333 | 0.5277626
AuNSs | 91.9 | 92.59 | 92.31 | 92.26667 | 0.3470351
ScFv/AuNSs | 93.66 | 92.83 | 93.19 | 93.22667 | 0.4162131
PDA/scFv/AuNSs | 91.98 | 89.32 | 89.18 | 90.16 | 1.57772
IgG/AuNSs | 91.73 | 91.6 | 89.12 | 90.81667 | 1.470793
PDA/igG/AuNSs | 92.36 | 92.35 | 89.27 | 91.32667 | 1.781133
Sample |  |  |  | viability | std
PDA/ScFv/AuNPs | 95.2 | 94.55 | 94.27 | 94.67333 | 0.4771094
PDA/IgG/AuNPs | 92.66 | 93.62 | 92.76 | 93.01333 | 0.5277626
PDA/scFv/AuNSs | 91.98 | 89.32 | 89.18 | 90.16 | 1.57772
PDA/igG/AuNSs | 92.36 | 92.35 | 89.27 | 91.32667 | 1.781133