{"text_format":"3","workbook":"xlsx","n_sheets":5,"sheets":["Rice straw","Rice husk","AD","TGA-Rice husk#","TGA-Rice straw#"],"read":"whole","date_system":"1900"}

{"sheet":"Rice straw","index":0,"n_rows":80,"n_cols":23,"rows_kept":80}
["Experimental Runs","Temperature (℃)","Heating Rate  (℃/min)","Residence time (min)",null,"Solid Yield (%) ","Condensate Yield (%)","Gas Yield (%)","Energy Density","Energy Yield (%)","HHV (MJ/Kg)","Hemicellulose (%)","Cellulose (%)","Lignin (%)","Moisture (wt%)","Ash (wt%)","Carbon (wt%)","Hydrogen (wt%)","Nitrogen (wt%)","Sulfur (wt%)","Oxygen (wt%)","H/C","O/C"]
[1,215,5,30,null,95,5,{"$f":"100-F2-G2","v":0},{"$f":"K2/13.7","v":1.0692761678832117},{"$f":"I2*F2","v":101.5812359489051},14.6490835,22.1,38.6,23.090000000000003,3.5,16.21,36.78,5.135,0.71,0.23,{"$f":"100-P2-Q2-R2-S2-T2","v":40.934999999999995},{"$f":"R2/Q2","v":0.13961392060902664},{"$f":"U2/Q2","v":1.112969004893964}]
[2,230,5,30,null,90,7,{"$f":"100-F3-G3","v":3},{"$f":"K3/13.7","v":1.1012452262773722},{"$f":"I3*F3","v":99.1120703649635},15.087059599999998,20.5,39.5,23.67,3.1,16.33,38.16,4.974,0.79,0.232,{"$f":"100-P3-Q3-R3-S3-T3","v":39.514},{"$f":"R3/Q3","v":0.13034591194968556},{"$f":"U3/Q3","v":1.0354821802935013}]
[3,245,5,30,null,85,12,3,1.1423695912408762,97.10141525547448,15.650463400000003,16.9,42.6,23.71999999999999,2.5,16.78,39.78,4.788,0.88,0.302,37.47,0.12036199095022625,0.9419306184012066]
[4,260,5,30,null,79.5,15.5,5,1.1687499343065697,92.91561977737229,16.011874100000004,11.2,43.8,27.79,2.1,17.21,41.26,4.514,0.92,0.277,35.81899999999999,0.10940378090159962,0.868128938439166]
[5,275,5,30,null,74,20,6,1.2141759489051094,89.8490202189781,16.6342105,8.4,29,45.019999999999996,1.8,17.58,42.73,4.437,1.08,0.294,33.87900000000001,0.10383805289024106,0.792862157734613]
[6,290,5,30,null,67,22,11,1.2459854014598541,83.48102189781022,17.07,5.3,26.8,49.62,1.6,18.17,44.77,4.348,1.12,0.306,31.285999999999994,0.09711860620951529,0.6988161715434441]
[7,215,10,30,null,94,6,0,1.0795704671532849,101.47962391240878,14.790115400000001,21.9,38.5,23.379999999999995,3.4,16.22,36.84,5.224,0.71,0.224,40.782,0.14180238870792616,1.10700325732899]
[8,230,10,30,null,91,9,0,1.1248314379562043,102.35966085401459,15.410190699999998,20.8,39.6,23.290000000000003,3.2,16.31,38.99,4.933,0.81,0.234,38.72299999999999,0.12651962041549114,0.9931520902795586]
[9,245,10,30,null,84,13,3,1.1664246423357663,97.97966995620436,15.980017599999996,17.3,42.8,23.460000000000004,2.65,16.44,40.57,4.799,0.86,0.277,37.054,0.11828937638649249,0.9133349765836826]
[10,260,10,30,null,78.5,17,4.5,1.1920705401459855,93.57753740145986,16.3313664,11.4,43.7,27.64999999999999,2.1,17.25,41.68,4.615,0.91,0.261,35.284,0.11072456813819578,0.8465451055662188]
[11,275,10,30,null,73,22,5,1.2159477007299273,88.7641821532847,16.658483500000003,8.3,28.8,45.27000000000001,1.85,17.63,42.77,4.439,1.03,0.308,33.823,0.10378770166004207,0.7908113163432312]
[12,290,10,30,null,66.5,25,8.5,1.2591240875912408,83.73175182481752,17.25,5.4,26.7,49.74999999999999,1.67,18.15,44.93,4.337,1.14,0.24,31.203,0.0965279323391943,0.6944803026930781]
[13,215,5,60,null,91,7,2,1.0917495693430654,99.34921081021895,14.956969099999997,21.6,38.8,23.26000000000001,3.44,16.34,37.41,5.136,0.73,0.261,40.123,0.13728949478749,1.0725207163859931]
[14,230,5,60,null,86,13,1,1.1262420437956207,96.85681576642338,15.429516000000001,20.2,39.9,23.45,2.74,16.45,39.14,4.879,0.79,0.273,38.467999999999996,0.12465508431272354,0.9828308635666836]
[15,245,5,60,null,80.5,15.5,4,1.196668270072993,96.33179574087593,16.3943553,16.7,42.7,23.499999999999993,2.36,17.1,41.82,4.623,0.88,0.298,35.279,0.110545193687231,0.8435915829746533]
[16,260,5,60,null,74.5,20,5.5,1.2192006058394163,90.83044513503651,16.703048300000003,11.1,43.9,27.570000000000007,1.91,17.43,42.75,4.502,0.95,0.311,34.05699999999999,0.10530994152046783,0.7966549707602336]
[17,275,5,60,null,69.5,23,7.5,1.2508099270072992,86.9312899270073,17.136096,7.9,29,45.529999999999994,1.63,17.57,43.82,4.447,1.01,0.309,32.84400000000001,0.10148334094020996,0.7495207667731631]
[18,290,5,60,null,64,26,10,1.2897810218978105,82.54598540145987,17.67,5.1,26.1,50.540000000000006,1.6,18.26,46.11,4.326,1.15,0.246,29.907999999999998,0.09381912817176317,0.6486228583821296]
[19,215,10,60,null,89,5,6,1.1115097080291971,98.92436401459854,15.227683,21.4,38.9,23.319999999999997,3.4,16.38,38.02,5.129,0.72,0.263,39.48800000000001,0.13490268279852707,1.0386112572330353]
[20,230,10,60,null,84.5,8.5,7,1.1532253284671536,97.44754025547448,15.799187000000003,19.5,40.5,23.36,2.84,16.64,39.95,4.863,0.84,0.271,37.43599999999999,0.12172715894868585,0.9370713391739672]
[21,245,10,60,null,78.5,14,7.5,1.1985904817518245,94.08935281751822,16.420689599999996,16.4,42.5,23.989999999999995,2.2,17.11,41.79,4.651,0.93,0.291,35.228,0.11129456807848767,0.842976788705432]
[22,260,10,60,null,74,18,8,1.226120299270073,90.7329021459854,16.7978481,11.3,44,27.140000000000004,1.8,17.56,43.16,4.422,0.95,0.303,33.605000000000004,0.10245597775718258,0.7786144578313254]
[23,275,10,60,null,68,24.5,7.5,1.269709605839416,86.34025319708029,17.395021599999996,7.7,28,46.41,1.71,17.89,44.33,4.437,1.09,0.313,31.94,0.10009023234829688,0.7205053011504625]
[24,290,10,60,null,63,26,11,1.328650510948905,83.70498218978102,18.202512,5.1,25.5,51.31,1.6,18.21,46.78,4.328,1.19,0.256,29.23599999999999,0.09251817015818727,0.6249679350149634]
[25,215,5,90,null,86.5,8,5.5,1.1234233576642336,97.17612043795621,15.390899999999998,20.8,38.7,24.13,3.36,16.37,38.56,5.062,0.76,0.274,38.974,0.1312759336099585,1.0107365145228215]
[26,230,5,90,null,80,11.5,8.5,1.1575863649635034,92.60690919708027,15.858933199999997,19.1,40.4,23.660000000000007,2.78,16.84,40.15,4.819,0.85,0.291,37.05,0.12002490660024907,0.9227895392278953]
[27,245,5,90,null,74,16,10,1.2344773357664234,91.35132284671533,16.912339499999998,16.2,42.7,23.809999999999995,2.1,17.29,43.01,4.584,0.98,0.303,33.83300000000002,0.10657986514764008,0.7866310160427813]
[28,260,5,90,null,68.5,21,10.5,1.2860362627737225,88.09348399999999,17.6186968,10.5,44.3,27.320000000000004,1.88,17.88,44.89,4.417,1.06,0.311,31.442000000000004,0.09839607930496769,0.700423256850078]
[29,275,5,90,null,62,26.5,11.5,1.295486094890511,80.32013788321167,17.7481595,7,27.6,46.870000000000005,1.71,18.53,45.17,4.362,1.11,0.319,30.508999999999997,0.09656851892849236,0.6754261678104936]
[30,290,5,90,null,58.5,27,14.5,1.3218581167883214,77.3286998321168,18.109456200000004,4.9,25.4,50.93999999999998,1.56,18.76,46.28,4.229,1.17,0.321,29.23999999999999,0.09137856525496975,0.6318063958513395]
[31,215,10,90,null,85,9.5,5.5,1.1287018394160584,95.93965635036497,15.4632152,20.6,39.2,23.76,3.38,16.44,38.67,5.075,0.77,0.263,38.782,0.13123868632014482,1.0028963020429271]
[32,230,10,90,null,78,14,8,1.146762284671533,89.44745820437959,15.710643300000003,18.9,40.8,23.569999999999997,2.73,16.73,39.84,4.823,0.86,0.278,37.468999999999994,0.12105923694779117,0.9404869477911645]
[33,245,10,90,null,71.5,19,9.5,1.2622075182481751,90.24783755474452,17.292243,16,43.1,23.529999999999998,2.11,17.37,43.57,4.671,1.07,0.297,33.022,0.10720679366536608,0.7579068166169383]
[34,260,10,90,null,65.5,24,10.5,1.287034386861314,84.30075233941608,17.632371100000004,10.4,45.3,26.449999999999996,1.82,17.85,44.75,4.481,1.05,0.306,31.563000000000002,0.1001340782122905,0.70531843575419]
[35,275,10,90,null,60,26,14,1.299284503649635,77.9570702189781,17.8001977,6.7,27.1,47.65999999999999,1.6,18.54,45.26,4.367,1.17,0.312,30.35100000000001,0.09648696420680512,0.6705921343349538]
[36,290,10,90,null,57,28,15,1.3382809343065691,76.28201325547444,18.334448799999997,4.8,25.3,51.09,1.6,18.81,46.86,4.195,1.19,0.317,28.627999999999997,0.0895219803670508,0.6109261630388391]
[]
[]
[{"$nulls":5},"Uncondensed gases composition"]
["Rice straw","15mm",null,"Temperature (℃)","Heating Rate  (℃/min)","Residence time (min)","Carbon dioxide (%)","Carbon monoxide (%)","Hydrogen (%)"]
["Feedstock","500g",null,215,10,60,100,0,"-",null,null,"ANN predicted data for rice straw"]
["HHV (MJ/Kg)",13.7,null,230,10,60,100,0,"-",null,"Input variables",{"$nulls":5},"Output variables"]
["Ash",16,null,245,10,60,95,5,"-","Temperature (℃)","Heating Rate  (℃/min)","Residence time (min)",{"$nulls":3},"Solid Yield (%)","Condenstae Yield (%)","HHV(MJ/Kg)","Carbon (wt%)"]
["Moisture",8,null,260,10,60,90,10,"-",215,5,30,{"$nulls":3},95.17,4.829999999999998,14.65,36.21]
["C",35,null,275,10,60,88,12,"-",230,5,30,{"$nulls":3},90.18,6.819999999999993,15.05,37.93]
["H",5.3,null,290,10,60,85,15,0.0112,245,5,30,{"$nulls":3},85.03,11.969999999999999,15.65,39.84]
["N",0.7,{"$nulls":7},260,5,30,{"$nulls":3},79.62,15.379999999999995,16.34,41.29]
["S",0.2,{"$nulls":7},275,5,30,{"$nulls":3},73.88,20.120000000000005,16.66,42.58]
["O",46,{"$nulls":3},"Condensate composition",{"$nulls":3},290,5,30,{"$nulls":3},66.86,22.14,17.17,44.78]
["O/C",{"$f":"B50/B46","v":1.3142857142857143},{"$nulls":3},"Acetic acid (wt%)",3.5,null,null,215,10,30,{"$nulls":3},94.09,5.909999999999997,14.67,36.84]
["H/C",{"$f":"B47/B46","v":0.1514285714285714},{"$nulls":3},"Lactic acid (wt%)",1.1,null,null,230,10,30,{"$nulls":3},90.89,9.11,15.19,38.63]
["Hemicellulose",27,{"$nulls":3},"Formic acid (wt%)",1.9,null,null,245,10,30,{"$nulls":3},83.73,13.269999999999996,15.89,40.78]
["Cellulose",38,{"$nulls":3},"Propanoic acid (wt%)",0.7,null,null,260,10,30,{"$nulls":3},78.2,17.299999999999997,16.59,41.75]
["Lignin",15,{"$nulls":3},"Butyric acid (wt%)",0.6,null,null,275,10,30,{"$nulls":3},73.44,21.560000000000002,16.82,43.08]
[{"$nulls":5},"Benzoic acid (wt%)",0.5,null,null,290,10,30,{"$nulls":3},66.62,24.879999999999995,17.47,45.35]
[{"$nulls":5},"3-Furaldehyde (wt%)",0.4,null,null,215,5,60,{"$nulls":3},91.26,6.739999999999995,15.17,37.49]
[{"$nulls":5},"Furfural (wt%)",0.4,null,null,230,5,60,{"$nulls":3},85.86,13.14,15.54,39.27]
[{"$nulls":5},"5-HMF (wt%)",0.4,null,null,245,5,60,{"$nulls":3},80.54,15.459999999999994,16.37,41.88]
[{"$nulls":5},"Methanol (wt%)",1.2,null,null,260,5,60,{"$nulls":3},74.75,19.75,17.06,43.08]
[{"$nulls":5},"Phenol (wt%)",0.1,null,null,275,5,60,{"$nulls":3},68.88,23.620000000000005,17.26,43.84]
[{"$nulls":5},"Water (%)",75,null,null,290,5,60,{"$nulls":3},64.62,25.379999999999995,18.02,45.88]
[{"$nulls":5},"Others (wt%)",14,null,null,215,10,60,{"$nulls":3},88.22,5.780000000000001,15.17,37.93]
[{"$nulls":5},"pH",2.3,null,null,230,10,60,{"$nulls":3},84.44,8.560000000000002,15.78,39.97]
[{"$nulls":5},"VS (%)",13.6,null,null,245,10,60,{"$nulls":3},78.29,14.209999999999994,16.46,41.76]
[{"$nulls":5},"HHV (MJ/Kg)",9.2,null,null,260,10,60,{"$nulls":3},71.09,20.909999999999997,17.78,43.13]
[{"$nulls":9},275,10,60,{"$nulls":3},68.08,24.42,17.35,44.31]
[{"$nulls":9},290,10,60,{"$nulls":3},62.86,25.71,18.15,46.78,null," "]
[{"$nulls":9},215,5,90,{"$nulls":3},86.48,8.019999999999996,15.39,38.63]
[{"$nulls":9},230,5,90,{"$nulls":3},80.11,11.39,15.65,40.29]
[{"$nulls":9},245,5,90,{"$nulls":3},74.04,15.959999999999994,16.84,42.82]
[{"$nulls":9},260,5,90,{"$nulls":3},68.67,20.83,17.55,44.89]
[{"$nulls":9},275,5,90,{"$nulls":3},61.94,26.560000000000002,17.86,44.97]
[{"$nulls":9},290,5,90,{"$nulls":3},58.49,27.009999999999998,18.32,46.29]
[{"$nulls":9},215,10,90,{"$nulls":3},84.93,9.569999999999993,15.58,39.73]
[{"$nulls":9},230,10,90,{"$nulls":3},78.04,13.959999999999994,15.88,40.18]
[{"$nulls":9},245,10,90,{"$nulls":3},71.63,18.870000000000005,17.27,42.69]
[{"$nulls":9},260,10,90,{"$nulls":3},64.95,24.549999999999997,17.58,44.72]
[{"$nulls":9},275,10,90,{"$nulls":3},59.89,26.11,17.67,44.98]
[{"$nulls":9},290,10,90,{"$nulls":3},56.06,28.939999999999998,18.32,46.91]

{"sheet":"Rice husk","index":1,"n_rows":77,"n_cols":22,"rows_kept":77}
["Experimental Runs","Temperature (℃)","Heating Rate  (℃/min)","Residence time (min)","Solid Yield (%) ","Condensate Yield (%)","Gas Yield (%)","Energy Density","Energy Yield (%)","HHV (MJ/Kg)","Hemicellulose (%)","Cellulose (%)","Lignin (%)","Moisture (wt%)","Ash (wt%)","Carbon (wt%)","Hydrogen (wt%)","Nitrogen (wt%)","Sulfur (wt%)","Oxygen (wt%)","H/C","O/C"]
[1,215,5,30,88,8,{"$f":"100-E2-F2","v":4},{"$f":"J2/16","v":1.1277866625000001},{"$f":"H2*E2","v":99.24522630000001},18.044586600000002,16.9,40.7,28.29999999999999,2.56,14.1,43.86,5.495,0.43,0.099,{"$f":"100-O2-P2-Q2-R2-S2","v":36.01600000000001},{"$f":"Q2/P2","v":0.12528499772001825},{"$f":"T2/P2","v":0.8211582307341544}]
[2,230,5,30,85,9,{"$f":"100-E3-F3","v":6},{"$f":"J3/16","v":1.1549789000000001},{"$f":"H3*E3","v":98.1732065},18.479662400000002,15.8,41.7,28.119999999999997,2.12,14.38,45.37,5.275,0.48,0.101,{"$f":"100-O3-P3-Q3-R3-S3","v":34.39400000000001},{"$f":"Q3/P3","v":0.11626625523473662},{"$f":"T3/P3","v":0.758078025126736}]
[3,245,5,30,81.5,11,7.5,1.2047973062499997,98.19098045937497,19.276756899999995,12.5,42.9,29.830000000000002,1.96,14.77,47.41,5.143,0.51,0.102,32.06500000000001,0.10847922379244886,0.6763341067285386]
[4,260,5,30,78,12,10,1.2633377125,98.540341575,20.2134034,6.8,44.5,32.89,1.61,15.81,49.39,5.082,0.62,0.11,28.987999999999996,0.10289532293986636,0.5869204292366875]
[5,275,5,30,74.5,14,11.5,1.2782419812499999,95.22902760312499,20.451871699999998,3.2,28,50.44,1.67,16.21,50.21,4.869,0.68,0.126,27.90499999999999,0.09697271459868552,0.5557657837084244]
[6,290,5,30,69,17,14,1.3225,91.2525,21.16,0.6,25.5,54.38,1.5,16.45,51.43,4.777,0.74,0.187,26.415999999999997,0.09288353101302742,0.5136301769395294]
[7,215,10,30,86,8,6,1.14020695625,98.0577982375,18.2433113,16.7,40.9,27.689999999999998,2.46,14.71,44.17,5.488,0.47,0.103,35.05899999999999,0.12424722662440571,0.7937287751867781]
[8,230,10,30,83.5,10,6.5,1.1689135124999999,97.60427829374999,18.702616199999998,15.7,41.3,28.15,2.21,14.85,45.76,5.269,0.52,0.111,33.49000000000001,0.11514423076923078,0.7318618881118883]
[9,245,10,30,80,12,8,1.22267086875,97.8136695,19.5627339,12.2,43.5,29.069999999999997,2.09,15.23,47.84,5.171,0.54,0.128,31.090999999999994,0.10808946488294315,0.6498954849498326]
[10,260,10,30,75,13.5,11.5,1.2680354875000002,95.10266156250002,20.288567800000003,6.5,44.9,31.82,1.89,16.78,49.68,4.952,0.63,0.156,27.802000000000003,0.09967793880837358,0.559621578099839]
[11,275,10,30,72,15,13,1.2839866999999998,92.44704239999999,20.543787199999997,2.9,28,51.959999999999994,1.78,17.14,50.76,4.733,0.69,0.179,26.498,0.09324271079590228,0.5220252167060678]
[12,290,10,30,67,18,15,1.325625,88.81687500000001,21.21,0.5,25,55.56,1.77,17.33,51.87,4.612,0.74,0.185,25.263000000000005,0.08891459417775208,0.4870445344129556]
[13,215,5,60,85,9,6,1.1358549999999998,96.54767499999998,18.173679999999997,16.4,40.3,28.889999999999997,2.54,14.41,44.37,5.387,0.46,0.109,35.264,0.12141086319585305,0.7947712418300654]
[14,230,5,60,82,9.5,8.5,1.164772775,95.51136755,18.6363644,15.3,41.7,28.060000000000002,2.28,14.94,45.88,5.168,0.49,0.122,33.4,0.1126416739319965,0.7279860505666956]
[15,245,5,60,79,10.5,10.5,1.19289133125,94.23841516875,19.0862613,11.7,43.4,29.15,2.05,15.75,47.54,4.863,0.52,0.138,31.189,0.10229280605805638,0.6560580563735802]
[16,260,5,60,74,12,14,1.2269533249999998,90.79454604999998,19.631253199999996,6.4,44.7,32.41,1.92,16.49,49.41,4.561,0.61,0.145,28.78400000000001,0.09230924913985024,0.5825541388382921]
[17,275,5,60,69,19.5,11.5,1.25852935625,86.83852558125,20.1364697,2.8,27.5,52.38,1.81,17.32,50.57,4.464,0.74,0.181,26.72500000000001,0.08827368004745897,0.5284753806604708]
[18,290,5,60,64,24,12,1.340625,85.8,21.45,0.4,25,56.89,1.77,17.45,53.22,4.411,0.77,0.188,23.961,0.08288237504697482,0.45022547914317923]
[19,215,10,60,85,8,7,1.0984208062499998,93.36576853124998,17.574732899999997,16.2,40.6,28.769999999999996,2.54,14.43,43.26,5.308,0.47,0.117,36.415,0.12269995376791494,0.8417706888580675]
[20,230,10,60,80.5,13,6.5,1.15802810625,93.221262553125,18.5284497,15.1,41.9,28.28000000000001,2.17,14.72,45.78,5.135,0.48,0.138,33.74700000000001,0.11216688510266491,0.7371559633027525]
[21,245,10,60,75,18,7,1.1836686250000001,88.775146875,18.938698000000002,11.2,44.7,28.299999999999994,2.01,15.8,47.21,4.857,0.52,0.159,31.454000000000004,0.10288074560474476,0.6662571489091295]
[22,260,10,60,71,21,8,1.21991465625,86.61394059375,19.5186345,6.2,45.2,32.03999999999999,1.89,16.56,49.24,4.516,0.68,0.187,28.816999999999997,0.0917140536149472,0.5852355808285945]
[23,275,10,60,66.5,25,8.5,1.2679913624999999,84.32142560624999,20.287861799999998,2.8,27.5,52.49,1.78,17.21,51.03,4.427,0.74,0.191,26.401999999999994,0.08675289045659415,0.5173819321967469]
[24,"C",10,60,62,28.5,9.5,1.39375,86.41250000000001,22.3,0.4,25,54.74,1.73,17.32,53.6,4.412,0.92,0.212,23.536000000000005,0.08231343283582089,0.4391044776119404]
[25,215,5,90,84,9,7,1.11483329375,93.645996675,17.8373327,15.8,41,28.880000000000003,2.45,14.32,43.92,5.287,0.53,0.102,35.84100000000001,0.12037795992714025,0.8160519125683061]
[26,230,5,90,79,12,9,1.18415295625,93.54808354375,18.9464473,14.4,42.1,28.839999999999993,2.36,14.66,46.79,5.106,0.55,0.129,32.76500000000001,0.10912588159863218,0.7002564650566362]
[27,245,5,90,74,17,9,1.2056773625000001,89.22012482500001,19.290837800000002,10.8,43.4,30.100000000000005,2.7,15.7,48.11,4.827,0.49,0.141,30.732000000000003,0.10033257119102058,0.638786115152775]
[28,260,5,90,69,22.5,8.5,1.22816761875,84.74356569375,19.6506819,6.1,45.7,31.710000000000004,1.94,16.49,49.76,4.451,0.58,0.168,28.55100000000001,0.08944935691318327,0.5737741157556272]
[29,275,5,90,64.5,27,8.5,1.2667807125000001,81.70735595625001,20.268491400000002,2.6,27,53.150000000000006,1.8,17.25,51.11,4.381,0.75,0.183,26.326,0.08571708080610449,0.5150851105458815]
[30,290,5,90,59,28,13,1.39875,82.52624999999999,22.38,0.3,24.5,57.35,1.71,17.85,53.05,4.279,0.92,0.228,23.673000000000005,0.08065975494816212,0.4462393967954761]
[31,215,10,90,83,10,7,1.1129358,92.3736714,17.8069728,15.7,41.4,28.419999999999998,2.58,14.48,43.81,5.285,0.58,0.107,35.738,0.12063455832001825,0.8157498288062086]
[32,230,10,90,77,12,11,1.1854158812500002,91.27702285625001,18.966654100000003,14.1,42,28.53000000000001,2.19,15.37,46.63,5.117,0.61,0.128,32.144999999999996,0.10973622131674887,0.6893630709843447]
[33,245,10,90,72.5,16,11.5,1.2186692624999997,88.35352153124998,19.498708199999996,10.3,45.6,27.650000000000002,1.94,16.45,48.29,4.854,0.64,0.146,29.619999999999997,0.10051770552909506,0.613377510871816]
[34,260,10,90,65.5,20,14.5,1.2405568437499999,81.25647326562499,19.848909499999998,5.9,47,29.729999999999993,1.85,17.37,49.88,4.487,0.62,0.184,27.45899999999999,0.08995589414595027,0.5505012028869284]
[35,275,10,90,60,25,15,1.2761180124999998,76.56708074999999,20.417888199999997,2.5,27.5,51.9,1.73,18.1,51.22,4.391,0.71,0.195,25.384000000000007,0.08572823115970324,0.4955876610698947]
[36,290,10,90,55,29,16,1.404375,77.240625,22.47,0.3,24.5,57.46,1.67,18.24,53.16,4.267,0.93,0.226,23.17700000000001,0.0802671181339353,0.43598570353649385]
[{"$nulls":14}," "," "," "]
[{"$nulls":13},"ANN predicted data for rice straw"]
[{"$nulls":5},"Uncondensed gases composition",{"$nulls":6},"Input variables",{"$nulls":5},"Output variables"]
[" Rice husk","15mm",null,"Temperature (℃)","Heating Rate  (℃/min)","Residence time (min)","Carbon dioxide (%)","Carbon monoxide (%)","Hydrogen (%)",null,null,"Temperature (℃)","Heating Rate  (℃/min)","Residence time (min)",{"$nulls":3},"Solid Yield (%)","Condenstae Yield (%)","HHV(MJ/Kg)","Carbon (wt%)"]
["HHV (MJ/Kg)",16,null,215,10,60,100,0,"-",null,null,215,5,30,{"$nulls":3},89.13,6.8700000000000045,18.06,44.18]
["Feedstock","500g",null,230,10,60,100,0,"-",null,null,230,5,30,{"$nulls":3},85.08,8.920000000000002,18.49,45.29]
["Ash",14,null,245,10,60,100,0,"-",null,null,245,5,30,{"$nulls":3},81.25,11.25,19.21,47.55]
["Moisture",8,null,260,10,60,96,4,"-",null,null,260,5,30,{"$nulls":3},77.96,12.040000000000006,19.98,49.26]
["C",39,null,275,10,60,93,7,"-",null,null,275,5,30,{"$nulls":3},74.63,13.870000000000005,20.41,49.87]
["H",5.6,null,290,10,60,90,10,0.0057,null,null,290,5,30,{"$nulls":3},69.23,16.769999999999996,21.17,51.26]
["N",0.4,{"$nulls":9},215,10,30,{"$nulls":3},87.04,6.959999999999994,18.29,44.29]
["S",0.09,{"$nulls":9},230,10,30,{"$nulls":3},83.74,9.760000000000005,18.86,46.18]
["O",41,{"$nulls":9},245,10,30,{"$nulls":3},80.19,11.810000000000002,19.52,47.59]
["O/C",{"$f":"B50/B46","v":1.0512820512820513},null,null,"Condensate composition",{"$nulls":6},260,10,30,{"$nulls":3},75.19,13.310000000000002,20.24,49.66]
["H/C",{"$f":"B47/B46","v":0.14358974358974358},null,null,"Acetic acid (wt%)",4,{"$nulls":5},275,10,30,{"$nulls":3},72.86,14.14,20.62,50.76]
["Hemicellulose",22,null,null,"Lactic acid (wt%)",1.6,{"$nulls":5},290,10,30,{"$nulls":3},66.99,18.010000000000005,21.13,52.14]
["Cellulose",40,null,null,"Formic acid (wt%)",1.6,{"$nulls":5},215,5,60,{"$nulls":3},85.08,8.920000000000002,18.18,43.97]
["Lignin",21,null,null,"Propanoic acid (wt%)",0.8,{"$nulls":5},230,5,60,{"$nulls":3},82.13,9.370000000000005,18.62,45.96]
[{"$nulls":4},"Butyric acid (wt%)",0.8,{"$nulls":5},245,5,60,{"$nulls":3},79.44,10.060000000000002,18.95,47.64]
[{"$nulls":4},"Benzoic acid (wt%)",0.5,{"$nulls":5},260,5,60,{"$nulls":3},74.2,11.799999999999997,19.59,48.87]
[{"$nulls":4},"3-Furaldehyde (wt%)",0.6,{"$nulls":5},275,5,60,{"$nulls":3},70.14,18.36,20.17,50.13]
[{"$nulls":4},"Furfural (wt%)",0.6,{"$nulls":5},290,5,60,{"$nulls":3},64.23,23.769999999999996,21.09,53.08]
[{"$nulls":4},"5-HMF (wt%)",0.4,{"$nulls":5},215,10,60,{"$nulls":3},85.03,7.969999999999999,17.55,42.99]
[{"$nulls":4},"Methanol (wt%)",1.2,{"$nulls":5},230,10,60,{"$nulls":3},79.83,13.670000000000002,18.57,45.57]
[{"$nulls":4},"Phenol (wt%)",0.2,{"$nulls":5},245,10,60,{"$nulls":3},75.04,17.959999999999994,18.88,47.15]
[{"$nulls":4},"Water (%)",61,{"$nulls":5},260,10,60,{"$nulls":3},71.18,20.819999999999993,19.65,49.35]
[{"$nulls":4},"Others (wt%)",26,{"$nulls":5},275,10,60,{"$nulls":3},66.71,24.790000000000006,20.31,50.86]
[{"$nulls":4},"pH",2.3,{"$nulls":5},290,10,60,{"$nulls":3},63.06,27.439999999999998,22.27,53.52]
[{"$nulls":4},"VS (%)",18.2,{"$nulls":5},215,5,90,{"$nulls":3},83.92,9.079999999999998,17.86,44.84]
[{"$nulls":4},"HHV (MJ/Kg)",12.8,{"$nulls":5},230,5,90,{"$nulls":3},79.17,11.829999999999998,18.85,46.85]
[{"$nulls":11},245,5,90,{"$nulls":3},74.03,16.97,19.26,47.15]
[{"$nulls":11},260,5,90,{"$nulls":3},68.95,22.549999999999997,19.79,49.72]
[{"$nulls":11},275,5,90,{"$nulls":3},64.55,26.950000000000003,20.22,50.93]
[{"$nulls":11},290,5,90,{"$nulls":3},59.34,27.659999999999997,21.32,53.06]
[{"$nulls":11},215,10,90,{"$nulls":3},83.01,9.989999999999995,17.88,44.81]
[{"$nulls":11},230,10,90,{"$nulls":3},78.93,10.069999999999993,18.95,45.62]
[{"$nulls":11},245,10,90,{"$nulls":3},72.62,15.879999999999995,19.31,48.37]
[{"$nulls":11},260,10,90,{"$nulls":3},65.43,20.069999999999993,19.9,50.09]
[{"$nulls":11},275,10,90,{"$nulls":3},59.91,25.090000000000003,20.38,51.24]
[{"$nulls":11},290,10,90,{"$nulls":3},54.98,29.020000000000003,22.33,53.26]

{"sheet":"AD","index":2,"n_rows":25,"n_cols":36,"rows_kept":25}
[null," "," "," "," ",null," "," "," "]
[null,"Before inoculation",{"$nulls":4},"Final"]
["Condensate","pH","TS(%)","VS(%)","sCOD (g/L)","C/N/P","pH","TS(%)","VS(%)","sCOD (g/L)",null,"VSsubstrae/ Vsinoculum : 0.1"]
["Rice husk",7,2.3,2,4.9,"30/1/1",7,1.9,1.2,1.7]
["Rice straw",7,2,1.9,2.2,"30/1/1",7,1.9,1.2,0.9]
[]
[]
[{"$nulls":8},"Rice husk",{"$nulls":17},"Rice straw",{"$nulls":6},"Time (day) ","Rice husk (ml-Ch4/g-VS)","Rice straw (ml-CH4/g-VS)"]
[" ","Peak area (mV-s)",{"$nulls":3},"Amount (%)",null,null," ","mole fraction",null,null,"Volume (ml)",{"$nulls":3},"Peak area (mV-s)",{"$nulls":3},"Amount (%)",{"$nulls":3},"mole fraction",null,null,"Volume (ml)",{"$nulls":5},0,"-","-"]
["Time (day) ","N2 ","CH4 ","CO2 ","Total Peak area","N2","CH4","CO2 ","Total (%)","N2","CH4","CO2 ","N2","CH4","CO2 ","CH4 yield","N2 ","CH4 ","CO2 ","Total Peak area","N2","CH4","CO2 ","Total (%)","N2","CH4","CO2 ","N2","CH4","CO2 ","CH4 yield",null,null,3,"-",11.070778736608624]
[0,24.375,"-","-",24.375,{"$f":"(B11/E11)*100","v":100},"-","-",{"$f":"F11","v":100},"-","-","-","-","-","-","-",20.613,"-","-",20.613,100,"-","-",{"$f":"U11","v":100},"-","-","-","-","-","-","-",null,null,7,"-",27.101826862242497]
[3,15.827,"-",5.219,21.046,75.20193861066235,"-",{"$f":"(D12/E12)*100","v":24.798061389337644},{"$f":"F12+H12","v":100},{"$f":"F12/100","v":0.7520193861066236},"-",{"$f":"H12/100","v":0.24798061389337644},{"$f":"(J12*0.0821*273)/0.987","v":17.077240229608496},"-",{"$f":"(L12*0.0821*273)/0.987","v":5.631270408689376},"-",15.579,4.11,3.729,23.418,{"$f":"(Q12/T12)*100","v":66.52574942352038},{"$f":"(R12/T12)*100","v":17.55060210094799},{"$f":"(S12/T12)*100","v":15.923648475531643},{"$f":"SUM(U12:W12)","v":100.00000000000003},{"$f":"U12/100","v":0.6652574942352039},{"$f":"V12/100","v":0.1755060210094799},{"$f":"W12/100","v":0.15923648475531643},{"$f":"(Y12*0.0821*273)/0.987","v":15.107006885047513},{"$f":"(Z12*0.0821*273)/0.987","v":3.9854803451791043},{"$f":"(AA12*0.0821*273)/0.987","v":3.6160234080712605},{"$f":"AC12/0.36","v":11.070778736608624},null,null,10,11.021650581176889,68.03046099446236]
[7,13.573,"-",4.456,18.029,75.28426424094515,"-",24.71573575905486,100,{"$f":"F13/100","v":0.7528426424094515},"-",{"$f":"H13/100","v":0.24715735759054858},{"$f":"(J13*0.0821*273)/0.987","v":17.095935154119314},"-",{"$f":"(L13*0.0821*273)/0.987","v":5.6125754841785644},"-",13.466,4.382,3.712,21.598,62.34836558940643,20.28891564033707,17.186776553384576,{"$f":"SUM(U13:W13)","v":99.82405778312807},{"$f":"U13/100","v":0.6234836558940643},{"$f":"V13/100","v":0.20288915640337069},{"$f":"W13/100","v":0.17186776553384575},{"$f":"(Y13*0.0821*273)/0.987","v":14.158385232675212},{"$f":"(Z13*0.0821*273)/0.987","v":4.607310566581225},{"$f":"(AA13*0.0821*273)/0.987","v":3.902860982005821},{"$f":"AC13/0.17","v":27.101826862242497},null,null,13,43.588604145860586,119.67152871725496]
[10,12.877,3.805,5.717,22.399,57.489173623822495,16.98736550738872,25.52346086878878,100,{"$f":"F14/100","v":0.574891736238225},{"$f":"G14/100","v":0.1698736550738872},{"$f":"H14/100","v":0.25523460868788783},{"$f":"(J14*0.0821*273)/0.987","v":13.054935108235268},{"$f":"(K14*0.0821*273)/0.987","v":3.857577703411911},{"$f":"(L14*0.0821*273)/0.987","v":5.795997826650696},{"$f":"N14/0.35","v":11.021650581176889},13.212,5.467,4.132,22.811,{"$f":"(Q14/T14)*100","v":57.91942483889352},{"$f":"(R14/T14)*100","v":23.966507386787075},{"$f":"(S14/T14)*100","v":18.114067774319405},100,0.5791942483889352,0.23966507386787075,0.18114067774319406,13.152638751181078,5.442436879556989,4.113435007559809,{"$f":"AC14/0.08","v":68.03046099446236},null,null,17,222.38350459836929,250.19534315730243]
[13,12.019,4.54,4.943,21.502,55.89712584875826,21.11431494744675,22.988559203794996,100,{"$f":"F15/100","v":0.5589712584875826},{"$f":"G15/100","v":0.2111431494744675},{"$f":"H15/100","v":0.22988559203794995},{"$f":"(J15*0.0821*273)/0.987","v":12.69340476986802},{"$f":"(K15*0.0821*273)/0.987","v":4.794746456044664},{"$f":"(L15*0.0821*273)/0.987","v":5.220359412385192},{"$f":"N15/0.11","v":43.588604145860586},11.858,5.926,4.706,22.49,52.72565584704314,26.34948866162739,20.924855491329485,100.00000000000001,0.5272565584704314,0.2634948866162739,0.20924855491329486,11.973211167138116,5.983576435862748,4.7517230352970135,{"$f":"AC15/0.05","v":119.67152871725496},null,null,20,338.128342970146,305.0161911937785]
[17,10.737,7.479,5.65,23.866,44.98868683482779,31.337467527025897,23.673845638146318,100,{"$f":"F16/100","v":0.4498868683482779},{"$f":"G16/100","v":0.313374675270259},{"$f":"H16/100","v":0.23673845638146318},{"$f":"(J16*0.0821*273)/0.987","v":10.216260735917386},{"$f":"(K16*0.0821*273)/0.987","v":7.116272147147817},{"$f":"(L16*0.0821*273)/0.987","v":5.3759777552326735},{"$f":"N16/0.032","v":222.38350459836929},11.804,5.239,4.571,21.614,{"$f":"(Q16/T16)*100","v":54.612750994725644},{"$f":"(R16/T16)*100","v":24.238919219024705},{"$f":"(S16/T16)*100","v":21.14832978624965},100,0.5461275099472565,0.24238919219024704,0.2114832978624965,12.401742369504403,5.504297549460653,4.8024707193328195,{"$f":"AC16/0.022","v":250.19534315730243},null,null,23,412.3821544485086,380.6433424625342]
[20,9.369,8.235,6.442,24.046,38.9628212592531,34.246860184646096,26.790318556100807,100,{"$f":"F17/100","v":0.389628212592531},0.34246860184646094,{"$f":"H17/100","v":0.26790318556100806},{"$f":"(J17*0.0821*273)/0.987","v":8.847876410638477},7.7769518883133575,{"$f":"(L17*0.0821*273)/0.987","v":6.0836823393460415},{"$f":"N17/0.023","v":338.128342970146},9.296,5.249,4.064,18.609,{"$f":"(Q17/T17)*100","v":49.954323176957374},{"$f":"(R17/T17)*100","v":28.20678166478585},{"$f":"(S17/T17)*100","v":21.838895158256754},99.99999999999997,0.4995432317695737,0.2820678166478585,0.21838895158256755,11.343882792929065,6.405340015069349,4.959287830299455,{"$f":"AC17/0.021","v":305.0161911937785},null,null,26,485.0689471123483,452.7505950351167]
[23,8.651,9.54,6.825,25.016,34.58186760473298,38.13559322033898,27.28253917492805,100,{"$f":"F18/100","v":0.3458186760473298},0.3813559322033898,{"$f":"H18/100","v":0.2728253917492805},{"$f":"(J18*0.0821*273)/0.987","v":7.853027083942875},8.66002524341868,{"$f":"(L18*0.0821*273)/0.987","v":6.1954583109363215},{"$f":"N18/0.021","v":412.3821544485086},9.979,5.694,4.309,19.982,{"$f":"(Q18/T18)*100","v":49.939945951356215},{"$f":"(R18/T18)*100","v":28.495646081473325},{"$f":"(S18/T18)*100","v":21.564407967170453},99.99999999999999,0.4993994595135621,0.28495646081473325,0.21564407967170454,11.340617939123934,6.470936821863082,4.896955877310858,{"$f":"AC18/0.017","v":380.6433424625342},null,null,29,493.5586544595087,464.6814233534412]
[26,5.909,8.197,5.631,19.851,{"$f":"(B19/E19)*100","v":29.766762379728984},{"$f":"(C21/E19)*100","v":41.866908468087246},{"$f":"(D19/E19)*100","v":28.366329152183773},{"$f":"(F19+G19+H19)","v":100},{"$f":"F19/100","v":0.29766762379728984},{"$f":"G19/100","v":0.41866908468087244},{"$f":"H19/100","v":0.2836632915218377},{"$f":"(J19*0.0821*273)/0.987","v":6.759588401677606},{"$f":"(K19*0.0821*273)/0.987","v":9.507351363402027},{"$f":"(L19*0.0821*273)/0.987","v":6.441570873218244},{"$f":"N19/0.0196","v":485.0689471123483},8.888,6.404,5.298,20.59,{"$f":"(Q19/T19)*100","v":43.166585721223896},{"$f":"(R19/T19)*100","v":31.10247693054881},{"$f":"(S19/T19)*100","v":25.730937348227297},100.00000000000001,0.43166585721223893,0.3110247693054881,0.25730937348227295,9.8024887106941,7.06290928254782,5.843112645055956,{"$f":"AC19/0.0156","v":452.7505950351167},null,null,32,496.59282233726736,466.66057230530174]
[29,7.649,9.907,5.582,23.138,33.058172702912955,42.81701097761258,24.124816319474455,100,{"$f":"F20/100","v":0.3305817270291296},{"$f":"G20/100","v":0.42817010977612585},{"$f":"H20/100","v":0.24124816319474454},{"$f":"(J20*0.0821*273)/0.987","v":7.507018665067872},{"$f":"(K20*0.0821*273)/0.987","v":9.723105492852321},{"$f":"(L20*0.0821*273)/0.987","v":5.4783864803776785},{"$f":"N20/0.0197","v":493.5586544595087},8.689,6.923,5.533,21.145,{"$f":"(Q20/T20)*100","v":41.09245684558998},{"$f":"(R20/T20)*100","v":32.74060061480256},{"$f":"(S20/T20)*100","v":26.166942539607476},{"$f":"(U20+V20+W20)","v":100.00000000000001},{"$f":"U20/100","v":0.4109245684558998},{"$f":"V20/100","v":0.3274060061480256},{"$f":"W20/100","v":0.26166942539607474},{"$f":"(Y20*0.0821*273)/0.987","v":9.331484934318764},{"$f":"(Z20*0.0821*273)/0.987","v":7.434902773655059},{"$f":"(AA20*0.0821*273)/0.987","v":5.9421229303240555},{"$f":"AC20/0.016","v":464.6814233534412},null,null,35,499.1813298628223,468.04249966494837]
[32,5.482,8.311,4.517,18.196,{"$f":"(B21/E21)*100","v":30.127500549571334},{"$f":"(C19/E21)*100","v":45.04836227742361},{"$f":"(D21/E21)*100","v":24.824137173005056},{"$f":"F21+G21+H21","v":100},{"$f":"F21/100","v":0.30127500549571334},{"$f":"G21/100","v":0.4504836227742361},{"$f":"H21/100","v":0.24824137173005056},{"$f":"(J21*0.0821*273)/0.987","v":6.8415066673526574},{"$f":"(K21*0.0821*273)/0.987","v":10.229812140147708},{"$f":"(L21*0.0821*273)/0.987","v":5.63719183079751},{"$f":"N21/0.0206","v":496.59282233726736},8.181,7.481,5.022,20.684,39.5523109649971,36.16805260104428,24.279636433958615,{"$f":"SUM(U21:W21)","v":100},{"$f":"U21/100","v":0.39552310964997095},{"$f":"V21/100","v":0.3616805260104428},{"$f":"W21/100","v":0.24279636433958615},{"$f":"(Y21*0.0821*273)/0.987","v":8.981740743179023},{"$f":"(Z21*0.0821*273)/0.987","v":8.213226072573311},{"$f":"(AA21*0.0821*273)/0.987","v":5.5135438225455395},{"$f":"AC21/0.0176","v":466.66057230530174},null,null,37,505.05375010175555,469.0020928469416]
[35,6.363,11.02,6.264,23.647,{"$f":"(B22/E22)*100","v":26.90827589123356},{"$f":"(C22/E22)*100","v":46.602105975388},{"$f":"(D22/E22)*100","v":26.489618133378446},{"$f":"(F22+G22+H22)","v":100},{"$f":"F22/100","v":0.26908275891233563},{"$f":"G22/100","v":0.46602105975388},{"$f":"H22/100","v":0.26489618133378445},{"$f":"(J22*0.0821*273)/0.987","v":6.110468693343316},{"$f":"(K22*0.0821*273)/0.987","v":10.582644193091832},{"$f":"(L22*0.0821*273)/0.987","v":6.015397751862728},{"$f":"N22/0.0212","v":499.1813298628223},7.983,8.586,6.071,22.64,{"$f":"(Q22/T22)*100","v":35.26060070671378},{"$f":"(R22/T22)*100","v":37.92402826855123},{"$f":"(S22/T22)*100","v":26.81537102473498},{"$f":"(U22+V22+W22)","v":100},{"$f":"U22/100","v":0.3526060070671378},{"$f":"V22/100","v":0.37924028268551235},{"$f":"W22/100","v":0.2681537102473498},{"$f":"(Y22*0.0821*273)/0.987","v":8.007157262611834},{"$f":"(Z22*0.0821*273)/0.987","v":8.61198199383505},{"$f":"(AA22*0.0821*273)/0.987","v":6.089371381850988},{"$f":"AC22/0.0184","v":468.04249966494837},null,null,40,508.1827828263591,471.29391265977733]
[37,5.233,10.616,5.887,21.736,{"$f":"(B23/E23)*100","v":24.07526683842473},{"$f":"(C23/E23)*100","v":48.840633051159365},{"$f":"(D23/E23)*100","v":27.0841001104159},{"$f":"(F23+G23+H23)","v":100},{"$f":"F23/100","v":0.2407526683842473},0.48840633051159366,{"$f":"H23/100","v":0.270841001104159},{"$f":"(J23*0.0821*273)/0.987","v":5.467134531202281},11.090980352234553,{"$f":"(L23*0.0821*273)/0.987","v":6.150395754861041},{"$f":"N23/0.02196","v":505.05375010175555},8.286,8.103,5.168,21.557,{"$f":"(Q23/T23)*100","v":38.43763046806142},{"$f":"(R23/T23)*100","v":37.58871828176463},{"$f":"(S23/T23)*100","v":23.973651250173962},{"$f":"U23+V23+W23","v":100},{"$f":"U23/100","v":0.38437630468061423},{"$f":"V23/100","v":0.37588718281764627},{"$f":"W23/100","v":0.2397365125017396},{"$f":"(Y23*0.0821*273)/0.987","v":8.728613403949353},{"$f":"(Z23*0.0821*273)/0.987","v":8.535838089814337},{"$f":"(AA23*0.0821*273)/0.987","v":5.444059144534185},{"$f":"AC23/0.0182","v":469.0020928469416}]
[40,5.137,10.584,6.175,21.896,{"$f":"(B24/E24)*100","v":23.460906101571062},{"$f":"(C24/E24)*100","v":48.33759590792839},{"$f":"(D24/E24)*100","v":28.201497990500545},100,{"$f":"F24/100","v":0.23460906101571063},0.4833759590792839,{"$f":"H24/100","v":0.28201497990500546},{"$f":"(J24*0.0821*273)/0.987","v":5.32762235791634},10.976748109049357,{"$f":"(L24*0.0821*273)/0.987","v":6.404140171332178},{"$f":"N24/0.0216","v":508.1827828263591},7.263,7.457,5.131,19.851,36.587577452017534,37.56485819354189,25.847564354440582,{"$f":"(U24+V24+W24)","v":100},{"$f":"U24/100","v":0.36587577452017533},{"$f":"V24/100","v":0.3756485819354189},{"$f":"W24/100","v":0.25847564354440583},{"$f":"(Y24*0.0821*273)/0.987","v":8.308493917986876},{"$f":"(Z24*0.0821*273)/0.987","v":8.53041981914197},{"$f":"(AA24*0.0821*273)/0.987","v":5.86959690116903},{"$f":"AC24/0.0181","v":471.29391265977733}]
[{"$nulls":13}," "]

{"sheet":"TGA-Rice husk#","index":3,"n_rows":49710,"n_cols":19,"rows_kept":4500,"cut":true,"bounds":{"rows_first":2000,"rows_last":500,"rows_between":2000,"halvings":0}}
["Time","Temperature","Heat Flow (Normalized)","Weight",null,"Temperature","TRH","URH"]
["min","Â°C","W/g","%",null,21.91,99.999,99.999]
[0,null,null,99.999,null,21.91,99.999,99.999,{"$nulls":9},"Filename","H.K.-RH"]
[0,null,null,99.999,null,21.91,99.999,99.999,{"$nulls":9},"Instrument name","0650-0302 (192.168.10.3)"]
[0,null,null,99.998,null,21.91,99.998,99.999,{"$nulls":9},"Operator","SONALI"]
[0.01,null,null,99.997,null,21.91,99.997,99.999,{"$nulls":9},"rundate","26/06/23"]
[0.01,null,null,99.996,null,21.91,99.996,99.999,{"$nulls":9},"proceduresegments","Ramp 10.00 Â°C/min to 850.00 Â°C"]
[0.01,null,null,99.996,null,21.91,99.996,99.999,{"$nulls":9},"[step]"]
[0.01,null,null,99.995,null,21.91,99.995,99.999,{"$nulls":9},"Ramp 10.00 Â°C/min to 850.00 Â°C"]
[0.01,null,null,99.994,null,21.91,99.994,99.999]
[0.01,null,null,99.993,null,21.91,99.993,99.999]
[0.01,null,null,99.993,null,21.91,99.993,99.999]
[0.02,null,null,99.992,null,21.91,99.992,99.999]
[0.02,null,null,99.991,null,21.91,99.991,99.999]
[0.02,null,null,99.99,null,21.91,99.99,99.999]
[0.02,null,null,99.99,null,21.91,99.99,99.999]
[0.02,null,null,99.989,null,21.91,99.989,99.999]
[0.03,null,null,99.988,null,21.91,99.988,99.999]
[0.03,null,null,99.987,null,21.91,99.987,99.999]
[0.03,null,null,99.987,null,21.91,99.987,99.999]
[0.03,null,null,99.986,null,21.91,99.986,99.999]
[0.03,null,null,99.985,null,21.91,99.985,99.999]
[0.03,null,null,99.984,null,21.91,99.984,99.999]
[0.03,null,null,99.983,null,21.91,99.983,99.999]
[0.04,null,null,99.983,null,21.91,99.983,99.999]
[0.04,null,null,99.982,null,21.91,99.982,99.999]
[0.04,21.91,-0.005,99.981,null,21.91,99.981,99.999]
[0.04,21.91,-0.006,99.98,null,21.91,99.98,99.999]
[0.04,21.91,-0.007,99.98,null,21.91,99.98,99.999]
[0.05,21.91,-0.008,99.979,null,21.91,99.979,99.999]
[0.05,21.91,-0.008,99.978,null,21.91,99.978,99.999]
[0.05,21.91,-0.009,99.977,null,21.91,99.977,99.999]
[0.05,21.91,-0.01,99.977,null,21.91,99.977,99.999]
[0.05,21.91,-0.01,99.976,null,21.91,99.976,99.999]
[0.05,21.91,-0.011,99.975,null,21.91,99.975,99.999]
[0.05,21.91,-0.012,99.974,null,21.91,99.974,99.999]
[0.06,21.91,-0.013,99.973,null,21.91,99.973,99.999]
[0.06,21.9,-0.013,99.973,null,21.9,99.973,99.999]
[0.06,21.9,-0.014,99.972,null,21.9,99.972,99.999]
[0.06,21.9,-0.015,99.971,null,21.9,99.971,99.999]
[0.06,21.9,-0.015,99.97,null,21.9,99.97,99.999]
[0.07,21.9,-0.016,99.969,null,21.9,99.969,99.999]
[0.07,21.9,-0.017,99.969,null,21.9,99.969,99.999]
[0.07,21.9,-0.017,99.968,null,21.9,99.968,99.999]
[0.07,21.9,-0.018,99.967,null,21.9,99.967,99.999]
[0.07,21.9,-0.019,99.966,null,21.9,99.966,99.999]
[0.07,21.9,-0.019,99.965,null,21.9,99.965,99.999]
[0.08,21.9,-0.02,99.965,null,21.9,99.965,99.999]
[0.08,21.9,-0.02,99.964,null,21.9,99.964,99.999]
[0.08,21.9,-0.021,99.963,null,21.9,99.963,99.999]
[0.08,21.9,-0.022,99.962,null,21.9,99.962,99.999]
[0.08,21.9,-0.022,99.961,null,21.9,99.961,99.999]
[0.08,21.9,-0.023,99.961,null,21.9,99.961,99.999]
[0.08,21.9,-0.024,99.96,null,21.9,99.96,99.999]
[0.09,21.9,-0.024,99.959,null,21.9,99.959,99.999]
[0.09,21.89,-0.025,99.958,null,21.89,99.958,99.999]
[0.09,21.89,-0.025,99.957,null,21.89,99.957,99.999]
[0.09,21.89,-0.026,99.957,null,21.89,99.957,99.999]
[0.09,21.89,-0.026,99.956,null,21.89,99.956,99.999]
[0.09,21.89,-0.027,99.955,null,21.89,99.955,99.999]
[0.1,21.89,-0.028,99.954,null,21.89,99.954,99.999]
[0.1,21.89,-0.028,99.953,null,21.89,99.953,99.999]
[0.1,21.89,-0.029,99.953,null,21.89,99.953,99.999]
[0.1,21.89,-0.029,99.952,null,21.89,99.952,99.999]
[0.1,21.89,-0.03,99.951,null,21.89,99.951,99.999]
[0.11,21.89,-0.03,99.95,null,21.89,99.95,99.999]
[0.11,21.89,-0.031,99.949,null,21.89,99.949,99.999]
[0.11,21.89,-0.032,99.948,null,21.89,99.948,99.999]
[0.11,21.89,-0.032,99.948,null,21.89,99.948,99.999]
[0.11,21.89,-0.033,99.947,null,21.89,99.947,99.999]
[0.11,21.89,-0.033,99.946,null,21.89,99.946,99.999]
[0.12,21.89,-0.034,99.945,null,21.89,99.945,99.999]
[0.12,21.89,-0.034,99.944,null,21.89,99.944,99.999]
[0.12,21.89,-0.035,99.944,null,21.89,99.944,99.999]
[0.12,21.88,-0.035,99.943,null,21.88,99.943,99.999]
[0.12,21.88,-0.036,99.942,null,21.88,99.942,99.999]
[0.12,21.88,-0.037,99.941,null,21.88,99.941,99.999]
[0.13,21.88,-0.037,99.94,null,21.88,99.94,99.999]
[0.13,21.88,-0.038,99.939,null,21.88,99.939,99.999]
[0.13,21.88,-0.038,99.939,null,21.88,99.939,99.999]
[0.13,21.88,-0.039,99.938,null,21.88,99.938,99.999]
[0.13,21.88,-0.039,99.937,null,21.88,99.937,99.999]
[0.13,21.88,-0.04,99.936,null,21.88,99.936,99.999]
[0.14,21.88,-0.041,99.935,null,21.88,99.935,99.999]
[0.14,21.88,-0.041,99.934,null,21.88,99.934,99.999]
[0.14,21.88,-0.042,99.933,null,21.88,99.933,99.999]
[0.14,21.88,-0.042,99.933,null,21.88,99.933,99.999]
[0.14,21.88,-0.043,99.932,null,21.88,99.932,99.999]
[0.14,21.88,-0.043,99.931,null,21.88,99.931,99.999]
[0.14,21.88,-0.044,99.93,null,21.88,99.93,99.999]
[0.15,21.88,-0.045,99.929,null,21.88,99.929,99.999]
[0.15,21.88,-0.045,99.928,null,21.88,99.928,99.999]
[0.15,21.88,-0.046,99.928,null,21.88,99.928,99.999]
[0.15,21.88,-0.046,99.927,null,21.88,99.927,99.999]
[0.15,21.88,-0.047,99.926,null,21.88,99.926,99.999]
[0.16,21.88,-0.048,99.925,null,21.88,99.925,99.999]
[0.16,21.88,-0.048,99.924,null,21.88,99.924,99.999]
[0.16,21.88,-0.049,99.923,null,21.88,99.923,99.999]
[0.16,21.88,-0.05,99.922,null,21.88,99.922,99.999]
[0.16,21.88,-0.05,99.921,null,21.88,99.921,99.999]
[0.16,21.88,-0.051,99.921,null,21.88,99.921,99.999]
[0.16,21.88,-0.051,99.92,null,21.88,99.92,99.999]
[0.17,21.88,-0.052,99.919,null,21.88,99.919,99.999]
[0.17,21.88,-0.052,99.918,null,21.88,99.918,99.999]
[0.17,21.88,-0.053,99.917,null,21.88,99.917,99.999]
[0.17,21.88,-0.054,99.916,null,21.88,99.916,99.999]
[0.17,21.88,-0.054,99.915,null,21.88,99.915,99.999]
[0.18,21.87,-0.055,99.914,null,21.87,99.914,99.999]
[0.18,21.87,-0.055,99.914,null,21.87,99.914,99.999]
[0.18,21.87,-0.056,99.913,null,21.87,99.913,99.999]
[0.18,21.87,-0.057,99.912,null,21.87,99.912,99.999]
[0.18,21.87,-0.057,99.911,null,21.87,99.911,99.999]
[0.18,21.87,-0.058,99.91,null,21.87,99.91,99.999]
[0.19,21.87,-0.058,99.909,null,21.87,99.909,99.999]
[0.19,21.87,-0.059,99.908,null,21.87,99.908,99.999]
[0.19,21.87,-0.06,99.907,null,21.87,99.907,99.999]
[0.19,21.87,-0.06,99.906,null,21.87,99.906,99.999]
[0.19,21.87,-0.061,99.905,null,21.87,99.905,99.999]
[0.19,21.87,-0.061,99.905,null,21.87,99.905,99.999]
[0.19,21.87,-0.062,99.904,null,21.87,99.904,99.999]
[0.2,21.87,-0.063,99.903,null,21.87,99.903,99.999]
[0.2,21.87,-0.063,99.902,null,21.87,99.902,99.999]
[0.2,21.87,-0.064,99.901,null,21.87,99.901,99.999]
[0.2,21.87,-0.064,99.9,null,21.87,99.9,99.999]
[0.2,21.87,-0.065,99.899,null,21.87,99.899,99.999]
[0.21,21.87,-0.065,99.898,null,21.87,99.898,99.999]
[0.21,21.87,-0.066,99.897,null,21.87,99.897,99.999]
[0.21,21.87,-0.066,99.896,null,21.87,99.896,99.999]
[0.21,21.87,-0.067,99.895,null,21.87,99.895,99.999]
[0.21,21.87,-0.067,99.894,null,21.87,99.894,99.999]
[0.21,21.87,-0.068,99.893,null,21.87,99.893,99.999]
[0.21,21.87,-0.069,99.892,null,21.87,99.892,99.999]
[0.22,21.87,-0.069,99.892,null,21.87,99.892,99.999]
[0.22,21.87,-0.07,99.891,null,21.87,99.891,99.999]
[0.22,21.87,-0.07,99.89,null,21.87,99.89,99.999]
[0.22,21.87,-0.071,99.889,null,21.87,99.889,99.999]
[0.22,21.87,-0.071,99.888,null,21.87,99.888,99.999]
[0.23,21.87,-0.072,99.887,null,21.87,99.887,99.999]
[0.23,21.87,-0.073,99.886,null,21.87,99.886,99.999]
[0.23,21.87,-0.073,99.885,null,21.87,99.885,99.999]
[0.23,21.87,-0.074,99.884,null,21.87,99.884,99.999]
[0.23,21.87,-0.074,99.883,null,21.87,99.883,99.999]
[0.23,21.87,-0.075,99.882,null,21.87,99.882,99.999]
[0.24,21.87,-0.076,99.881,null,21.87,99.881,99.999]
[0.24,21.87,-0.076,99.88,null,21.87,99.88,99.999]
[0.24,21.87,-0.077,99.879,null,21.87,99.879,99.999]
[0.24,21.87,-0.077,99.878,null,21.87,99.878,99.999]
[0.24,21.88,-0.078,99.877,null,21.88,99.877,99.999]
[0.24,21.88,-0.079,99.876,null,21.88,99.876,99.999]
[0.24,21.88,-0.079,99.875,null,21.88,99.875,99.999]
[0.25,21.88,-0.08,99.874,null,21.88,99.874,99.999]
[0.25,21.88,-0.081,99.873,null,21.88,99.873,99.999]
[0.25,21.88,-0.081,99.872,null,21.88,99.872,99.999]
[0.25,21.88,-0.082,99.871,null,21.88,99.871,99.999]
[0.25,21.88,-0.082,99.87,null,21.88,99.87,99.999]
[0.26,21.88,-0.083,99.869,null,21.88,99.869,99.999]
[0.26,21.88,-0.083,99.868,null,21.88,99.868,99.999]
[0.26,21.88,-0.084,99.867,null,21.88,99.867,99.999]
[0.26,21.88,-0.085,99.866,null,21.88,99.866,99.999]
[0.26,21.88,-0.085,99.865,null,21.88,99.865,99.999]
[0.26,21.88,-0.086,99.864,null,21.88,99.864,99.999]
[0.26,21.88,-0.087,99.863,null,21.88,99.863,99.999]
[0.27,21.88,-0.087,99.862,null,21.88,99.862,99.999]
[0.27,21.88,-0.088,99.861,null,21.88,99.861,99.999]
[0.27,21.88,-0.089,99.86,null,21.88,99.86,99.999]
[0.27,21.88,-0.089,99.859,null,21.88,99.859,99.999]
[0.27,21.88,-0.09,99.858,null,21.88,99.858,99.999]
[0.28,21.89,-0.09,99.857,null,21.89,99.857,99.999]
[0.28,21.89,-0.091,99.856,null,21.89,99.856,99.999]
[0.28,21.89,-0.092,99.855,null,21.89,99.855,99.999]
[0.28,21.89,-0.092,99.854,null,21.89,99.854,99.999]
[0.28,21.89,-0.093,99.853,null,21.89,99.853,99.999]
[0.28,21.89,-0.094,99.852,null,21.89,99.852,99.999]
[0.29,21.89,-0.094,99.851,null,21.89,99.851,99.999]
[0.29,21.89,-0.095,99.85,null,21.89,99.85,99.999]
[0.29,21.89,-0.096,99.849,null,21.89,99.849,99.999]
[0.29,21.89,-0.096,99.848,null,21.89,99.848,99.999]
[0.29,21.89,-0.097,99.847,null,21.89,99.847,99.999]
[0.29,21.89,-0.097,99.846,null,21.89,99.846,99.999]
[0.3,21.9,-0.098,99.845,null,21.9,99.845,99.999]
[0.3,21.9,-0.099,99.844,null,21.9,99.844,99.999]
[0.3,21.9,-0.099,99.843,null,21.9,99.843,99.999]
[0.3,21.9,-0.1,99.842,null,21.9,99.842,99.999]
[0.3,21.9,-0.101,99.84,null,21.9,99.84,99.999]
[0.3,21.9,-0.101,99.839,null,21.9,99.839,99.999]
[0.3,21.9,-0.102,99.838,null,21.9,99.838,99.999]
[0.31,21.9,-0.102,99.837,null,21.9,99.837,99.999]
[0.31,21.9,-0.103,99.836,null,21.9,99.836,99.999]
[0.31,21.91,-0.104,99.835,null,21.91,99.835,99.999]
[0.31,21.91,-0.104,99.834,null,21.91,99.834,99.999]
[0.31,21.91,-0.105,99.833,null,21.91,99.833,99.999]
[0.31,21.91,-0.105,99.832,null,21.91,99.832,99.999]
[0.32,21.91,-0.106,99.831,null,21.91,99.831,99.999]
[0.32,21.91,-0.106,99.83,null,21.91,99.83,99.999]
[0.32,21.91,-0.107,99.829,null,21.91,99.829,99.999]
[0.32,21.91,-0.107,99.827,null,21.91,99.827,99.999]
[0.32,21.92,-0.108,99.826,null,21.92,99.826,99.999]
[0.33,21.92,-0.109,99.825,null,21.92,99.825,99.999]
[0.33,21.92,-0.109,99.824,null,21.92,99.824,99.999]
[0.33,21.92,-0.11,99.823,null,21.92,99.823,99.999]
[0.33,21.92,-0.11,99.822,null,21.92,99.822,99.999]
[0.33,21.92,-0.111,99.821,null,21.92,99.821,99.999]
[0.33,21.93,-0.111,99.82,null,21.93,99.82,99.999]
[0.34,21.93,-0.112,99.819,null,21.93,99.819,99.999]
[0.34,21.93,-0.112,99.818,null,21.93,99.818,99.999]
[0.34,21.93,-0.113,99.816,null,21.93,99.816,99.999]
[0.34,21.93,-0.114,99.815,null,21.93,99.815,99.999]
[0.34,21.93,-0.114,99.814,null,21.93,99.814,99.999]
[0.34,21.94,-0.115,99.813,null,21.94,99.813,99.999]
[0.35,21.94,-0.115,99.812,null,21.94,99.812,99.999]
[0.35,21.94,-0.116,99.811,null,21.94,99.811,99.999]
[0.35,21.94,-0.116,99.81,null,21.94,99.81,99.999]
[0.35,21.94,-0.117,99.809,null,21.94,99.809,99.999]
[0.35,21.94,-0.117,99.807,null,21.94,99.807,99.999]
[0.35,21.95,-0.118,99.806,null,21.95,99.806,99.999]
[0.35,21.95,-0.118,99.805,null,21.95,99.805,99.999]
[0.36,21.95,-0.119,99.804,null,21.95,99.804,99.999]
[0.36,21.95,-0.119,99.803,null,21.95,99.803,99.999]
[0.36,21.96,-0.12,99.802,null,21.96,99.802,99.999]
[0.36,21.96,-0.12,99.801,null,21.96,99.801,99.999]
[0.36,21.96,-0.121,99.799,null,21.96,99.799,99.999]
[0.36,21.96,-0.122,99.798,null,21.96,99.798,99.999]
[0.37,21.96,-0.122,99.797,null,21.96,99.797,99.999]
[0.37,21.97,-0.123,99.796,null,21.97,99.796,99.999]
[0.37,21.97,-0.123,99.795,null,21.97,99.795,99.999]
[0.37,21.97,-0.124,99.794,null,21.97,99.794,99.999]
[0.37,21.97,-0.124,99.793,null,21.97,99.793,99.999]
[0.38,21.97,-0.125,99.791,null,21.97,99.791,99.999]
[0.38,21.98,-0.126,99.79,null,21.98,99.79,99.999]
[0.38,21.98,-0.126,99.789,null,21.98,99.789,99.999]
[0.38,21.98,-0.127,99.788,null,21.98,99.788,99.999]
[0.38,21.98,-0.127,99.787,null,21.98,99.787,99.999]
[0.38,21.99,-0.128,99.786,null,21.99,99.786,99.999]
[0.39,21.99,-0.128,99.785,null,21.99,99.785,99.999]
[0.39,21.99,-0.129,99.783,null,21.99,99.783,99.999]
[0.39,22,-0.129,99.782,null,22,99.782,99.999]
[0.39,22,-0.13,99.781,null,22,99.781,99.999]
[0.39,22,-0.13,99.78,null,22,99.78,99.999]
[0.39,22,-0.131,99.779,null,22,99.779,99.999]
[0.4,22.01,-0.132,99.778,null,22.01,99.778,99.999]
[0.4,22.01,-0.132,99.777,null,22.01,99.777,99.999]
[0.4,22.01,-0.133,99.775,null,22.01,99.775,99.999]
[0.4,22.01,-0.133,99.774,null,22.01,99.774,99.999]
[0.4,22.02,-0.134,99.773,null,22.02,99.773,99.999]
[0.4,22.02,-0.134,99.772,null,22.02,99.772,99.999]
[0.4,22.02,-0.135,99.771,null,22.02,99.771,99.999]
[0.41,22.03,-0.136,99.77,null,22.03,99.77,99.999]
[0.41,22.03,-0.136,99.768,null,22.03,99.768,99.999]
[0.41,22.03,-0.137,99.767,null,22.03,99.767,99.999]
[0.41,22.03,-0.137,99.766,null,22.03,99.766,99.999]
[0.41,22.04,-0.138,99.765,null,22.04,99.765,99.999]
[0.41,22.04,-0.138,99.764,null,22.04,99.764,99.999]
[0.42,22.04,-0.139,99.763,null,22.04,99.763,99.999]
[0.42,22.05,-0.14,99.762,null,22.05,99.762,99.999]
[0.42,22.05,-0.14,99.76,null,22.05,99.76,99.999]
[0.42,22.05,-0.141,99.759,null,22.05,99.759,99.999]
[0.42,22.06,-0.141,99.758,null,22.06,99.758,99.999]
[0.43,22.06,-0.142,99.757,null,22.06,99.757,99.999]
[0.43,22.06,-0.142,99.756,null,22.06,99.756,99.999]
[0.43,22.07,-0.143,99.755,null,22.07,99.755,99.999]
[0.43,22.07,-0.144,99.753,null,22.07,99.753,99.999]
[0.43,22.07,-0.144,99.752,null,22.07,99.752,99.999]
[0.43,22.07,-0.145,99.751,null,22.07,99.751,99.999]
[0.44,22.08,-0.145,99.75,null,22.08,99.75,99.999]
[0.44,22.08,-0.146,99.749,null,22.08,99.749,99.999]
[0.44,22.09,-0.146,99.748,null,22.09,99.748,99.999]
[0.44,22.09,-0.147,99.747,null,22.09,99.747,99.999]
[0.44,22.09,-0.147,99.745,null,22.09,99.745,99.999]
[0.44,22.1,-0.148,99.744,null,22.1,99.744,99.999]
[0.45,22.1,-0.149,99.743,null,22.1,99.743,99.999]
[0.45,22.1,-0.149,99.742,null,22.1,99.742,99.999]
[0.45,22.11,-0.15,99.741,null,22.11,99.741,99.999]
[0.45,22.11,-0.15,99.74,null,22.11,99.74,99.999]
[0.45,22.11,-0.151,99.739,null,22.11,99.739,99.999]
[0.45,22.12,-0.151,99.737,null,22.12,99.737,99.999]
[0.45,22.12,-0.152,99.736,null,22.12,99.736,99.999]
[0.46,22.13,-0.152,99.735,null,22.13,99.735,99.999]
[0.46,22.13,-0.153,99.734,null,22.13,99.734,99.999]
[0.46,22.13,-0.153,99.733,null,22.13,99.733,99.999]
[0.46,22.14,-0.154,99.732,null,22.14,99.732,99.999]
[0.46,22.14,-0.154,99.731,null,22.14,99.731,99.999]
[0.46,22.15,-0.155,99.729,null,22.15,99.729,99.999]
[0.47,22.15,-0.155,99.728,null,22.15,99.728,99.999]
[0.47,22.15,-0.156,99.727,null,22.15,99.727,99.999]
[0.47,22.16,-0.156,99.726,null,22.16,99.726,99.999]
[0.47,22.16,-0.157,99.725,null,22.16,99.725,99.999]
[0.47,22.17,-0.158,99.724,null,22.17,99.724,99.999]
[0.48,22.17,-0.158,99.722,null,22.17,99.722,99.999]
[0.48,22.17,-0.159,99.721,null,22.17,99.721,99.999]
[0.48,22.18,-0.159,99.72,null,22.18,99.72,99.999]
[0.48,22.18,-0.16,99.719,null,22.18,99.719,99.999]
[0.48,22.19,-0.16,99.718,null,22.19,99.718,99.999]
[0.48,22.19,-0.161,99.717,null,22.19,99.717,99.999]
[0.49,22.2,-0.161,99.716,null,22.2,99.716,99.999]
[0.49,22.2,-0.162,99.714,null,22.2,99.714,99.999]
[0.49,22.2,-0.162,99.713,null,22.2,99.713,99.999]
[0.49,22.21,-0.163,99.712,null,22.21,99.712,99.999]
[0.49,22.21,-0.163,99.711,null,22.21,99.711,99.999]
[0.49,22.22,-0.164,99.71,null,22.22,99.71,99.999]
[0.5,22.22,-0.164,99.709,null,22.22,99.709,99.999]
[0.5,22.23,-0.165,99.708,null,22.23,99.708,99.999]
[0.5,22.23,-0.165,99.706,null,22.23,99.706,99.999]
[0.5,22.24,-0.166,99.705,null,22.24,99.705,99.999]
[0.5,22.24,-0.166,99.704,null,22.24,99.704,99.999]
[0.5,22.25,-0.167,99.703,null,22.25,99.703,99.999]
[0.5,22.25,-0.167,99.702,null,22.25,99.702,99.999]
[0.51,22.26,-0.168,99.701,null,22.26,99.701,99.999]
[0.51,22.26,-0.168,99.7,null,22.26,99.7,99.999]
[0.51,22.27,-0.169,99.698,null,22.27,99.698,99.999]
[0.51,22.27,-0.169,99.697,null,22.27,99.697,99.999]
[0.51,22.27,-0.17,99.696,null,22.27,99.696,99.999]
[0.51,22.28,-0.17,99.695,null,22.28,99.695,99.999]
[0.52,22.28,-0.171,99.694,null,22.28,99.694,99.999]
[0.52,22.29,-0.171,99.693,null,22.29,99.693,99.999]
[0.52,22.29,-0.172,99.692,null,22.29,99.692,99.999]
[0.52,22.3,-0.173,99.69,null,22.3,99.69,99.999]
[0.52,22.3,-0.173,99.689,null,22.3,99.689,99.999]
[0.53,22.31,-0.174,99.688,null,22.31,99.688,99.999]
[0.53,22.31,-0.174,99.687,null,22.31,99.687,99.999]
[0.53,22.32,-0.175,99.686,null,22.32,99.686,99.999]
[0.53,22.32,-0.175,99.685,null,22.32,99.685,99.999]
[0.53,22.33,-0.176,99.684,null,22.33,99.684,99.999]
[0.53,22.34,-0.176,99.682,null,22.34,99.682,99.999]
[0.53,22.34,-0.177,99.681,null,22.34,99.681,99.999]
[0.54,22.35,-0.177,99.68,null,22.35,99.68,99.999]
[0.54,22.35,-0.178,99.679,null,22.35,99.679,99.999]
[0.54,22.36,-0.178,99.678,null,22.36,99.678,99.999]
[0.54,22.36,-0.179,99.677,null,22.36,99.677,99.999]
[0.54,22.37,-0.179,99.675,null,22.37,99.675,99.999]
[0.55,22.37,-0.18,99.674,null,22.37,99.674,99.999]
[0.55,22.38,-0.18,99.673,null,22.38,99.673,99.999]
[0.55,22.38,-0.181,99.672,null,22.38,99.672,99.999]
[0.55,22.39,-0.181,99.671,null,22.39,99.671,99.999]
[0.55,22.4,-0.182,99.67,null,22.4,99.67,99.999]
[0.55,22.4,-0.182,99.669,null,22.4,99.669,99.999]
[0.55,22.41,-0.183,99.667,null,22.41,99.667,99.999]
[0.56,22.41,-0.183,99.666,null,22.41,99.666,99.999]
[0.56,22.42,-0.184,99.665,null,22.42,99.665,99.999]
[0.56,22.43,-0.184,99.664,null,22.43,99.664,99.999]
[0.56,22.43,-0.185,99.663,null,22.43,99.663,99.999]
[0.56,22.44,-0.185,99.662,null,22.44,99.662,99.999]
[0.57,22.44,-0.186,99.66,null,22.44,99.66,99.999]
[0.57,22.45,-0.186,99.659,null,22.45,99.659,99.999]
[0.57,22.46,-0.187,99.658,null,22.46,99.658,99.999]
[0.57,22.46,-0.187,99.657,null,22.46,99.657,99.999]
[0.57,22.47,-0.188,99.656,null,22.47,99.656,99.999]
[0.57,22.47,-0.188,99.655,null,22.47,99.655,99.999]
[0.58,22.48,-0.189,99.653,null,22.48,99.653,99.999]
[0.58,22.49,-0.189,99.652,null,22.49,99.652,99.999]
[0.58,22.49,-0.189,99.651,null,22.49,99.651,99.999]
[0.58,22.5,-0.19,99.65,null,22.5,99.65,99.999]
[0.58,22.5,-0.19,99.649,null,22.5,99.649,99.999]
[0.58,22.51,-0.191,99.647,null,22.51,99.647,99.999]
[0.58,22.52,-0.191,99.646,null,22.52,99.646,99.999]
[0.59,22.52,-0.192,99.645,null,22.52,99.645,99.999]
[0.59,22.53,-0.192,99.644,null,22.53,99.644,99.999]
[0.59,22.54,-0.193,99.643,null,22.54,99.643,99.999]
[0.59,22.54,-0.193,99.642,null,22.54,99.642,99.999]
[0.59,22.55,-0.193,99.64,null,22.55,99.64,99.999]
[0.6,22.56,-0.194,99.639,null,22.56,99.639,99.999]
[0.6,22.56,-0.194,99.638,null,22.56,99.638,99.999]
[0.6,22.57,-0.195,99.637,null,22.57,99.637,99.999]
[0.6,22.58,-0.195,99.636,null,22.58,99.636,99.999]
[0.6,22.58,-0.196,99.634,null,22.58,99.634,99.999]
[0.6,22.59,-0.196,99.633,null,22.59,99.633,99.999]
[0.6,22.6,-0.196,99.632,null,22.6,99.632,99.999]
[0.61,22.6,-0.197,99.631,null,22.6,99.631,99.999]
[0.61,22.61,-0.197,99.63,null,22.61,99.63,99.999]
[0.61,22.62,-0.198,99.629,null,22.62,99.629,99.999]
[0.61,22.62,-0.198,99.627,null,22.62,99.627,99.999]
[0.61,22.63,-0.199,99.626,null,22.63,99.626,99.999]
[0.62,22.64,-0.199,99.625,null,22.64,99.625,99.999]
[0.62,22.64,-0.2,99.624,null,22.64,99.624,99.999]
[0.62,22.65,-0.2,99.623,null,22.65,99.623,99.999]
[0.62,22.66,-0.201,99.621,null,22.66,99.621,99.999]
[0.62,22.67,-0.201,99.62,null,22.67,99.62,99.999]
[0.62,22.67,-0.202,99.619,null,22.67,99.619,99.999]
[0.63,22.68,-0.202,99.618,null,22.68,99.618,99.999]
[0.63,22.69,-0.203,99.616,null,22.69,99.616,99.999]
[0.63,22.69,-0.203,99.615,null,22.69,99.615,99.999]
[0.63,22.7,-0.204,99.614,null,22.7,99.614,99.999]
[0.63,22.71,-0.204,99.613,null,22.71,99.613,99.999]
[0.63,22.72,-0.204,99.612,null,22.72,99.612,99.999]
[0.63,22.72,-0.205,99.61,null,22.72,99.61,99.999]
[0.64,22.73,-0.205,99.609,null,22.73,99.609,99.999]
[0.64,22.74,-0.206,99.608,null,22.74,99.608,99.999]
[0.64,22.75,-0.206,99.607,null,22.75,99.607,99.999]
[0.64,22.75,-0.207,99.606,null,22.75,99.606,99.999]
[0.64,22.76,-0.207,99.604,null,22.76,99.604,99.999]
[0.65,22.77,-0.208,99.603,null,22.77,99.603,99.999]
[0.65,22.78,-0.209,99.602,null,22.78,99.602,99.999]
[0.65,22.78,-0.209,99.601,null,22.78,99.601,99.999]
[0.65,22.79,-0.21,99.599,null,22.79,99.599,99.999]
[0.65,22.8,-0.21,99.598,null,22.8,99.598,99.999]
[0.65,22.81,-0.211,99.597,null,22.81,99.597,99.999]
[0.65,22.81,-0.211,99.596,null,22.81,99.596,99.999]
[0.66,22.82,-0.211,99.595,null,22.82,99.595,99.999]
[0.66,22.83,-0.212,99.593,null,22.83,99.593,99.999]
[0.66,22.84,-0.212,99.592,null,22.84,99.592,99.999]
[0.66,22.84,-0.213,99.591,null,22.84,99.591,99.999]
[0.66,22.85,-0.213,99.59,null,22.85,99.59,99.999]
[0.67,22.86,-0.214,99.588,null,22.86,99.588,99.999]
[0.67,22.87,-0.214,99.587,null,22.87,99.587,99.999]
[0.67,22.88,-0.215,99.586,null,22.88,99.586,99.999]
[0.67,22.88,-0.215,99.585,null,22.88,99.585,99.999]
[0.67,22.89,-0.216,99.583,null,22.89,99.583,99.999]
[0.67,22.9,-0.216,99.582,null,22.9,99.582,99.999]
[0.68,22.91,-0.217,99.581,null,22.91,99.581,99.999]
[0.68,22.92,-0.217,99.58,null,22.92,99.58,99.999]
[0.68,22.92,-0.218,99.579,null,22.92,99.579,99.999]
[0.68,22.93,-0.218,99.577,null,22.93,99.577,99.999]
[0.68,22.94,-0.219,99.576,null,22.94,99.576,99.999]
[0.68,22.95,-0.219,99.575,null,22.95,99.575,99.999]
[0.68,22.96,-0.22,99.574,null,22.96,99.574,99.999]
[0.69,22.97,-0.22,99.572,null,22.97,99.572,99.999]
[0.69,22.97,-0.221,99.571,null,22.97,99.571,99.999]
[0.69,22.98,-0.221,99.57,null,22.98,99.57,99.999]
[0.69,22.99,-0.222,99.569,null,22.99,99.569,99.999]
[0.69,23,-0.222,99.567,null,23,99.567,99.999]
[0.7,23.01,-0.223,99.566,null,23.01,99.566,99.999]
[0.7,23.02,-0.223,99.565,null,23.02,99.565,99.999]
[0.7,23.02,-0.224,99.564,null,23.02,99.564,99.999]
[0.7,23.03,-0.224,99.563,null,23.03,99.563,99.999]
[0.7,23.04,-0.224,99.561,null,23.04,99.561,99.999]
[0.7,23.05,-0.225,99.56,null,23.05,99.56,99.999]
[0.7,23.06,-0.225,99.559,null,23.06,99.559,99.999]
[0.71,23.07,-0.226,99.558,null,23.07,99.558,99.999]
[0.71,23.08,-0.226,99.556,null,23.08,99.556,99.999]
[0.71,23.09,-0.226,99.555,null,23.09,99.555,99.999]
[0.71,23.09,-0.227,99.554,null,23.09,99.554,99.999]
[0.71,23.1,-0.227,99.553,null,23.1,99.553,99.999]
[0.72,23.11,-0.227,99.551,null,23.11,99.551,99.999]
[0.72,23.12,-0.228,99.55,null,23.12,99.55,99.999]
[0.72,23.13,-0.228,99.549,null,23.13,99.549,99.999]
[0.72,23.14,-0.228,99.548,null,23.14,99.548,99.999]
[0.72,23.15,-0.229,99.547,null,23.15,99.547,99.999]
[0.72,23.16,-0.229,99.545,null,23.16,99.545,99.999]
[0.73,23.17,-0.229,99.544,null,23.17,99.544,99.999]
[0.73,23.18,-0.23,99.543,null,23.18,99.543,99.999]
[0.73,23.18,-0.23,99.542,null,23.18,99.542,99.999]
[0.73,23.19,-0.23,99.541,null,23.19,99.541,99.999]
[0.73,23.2,-0.231,99.539,null,23.2,99.539,99.999]
[0.73,23.21,-0.231,99.538,null,23.21,99.538,99.999]
[0.73,23.22,-0.232,99.537,null,23.22,99.537,99.999]
[0.74,23.23,-0.232,99.536,null,23.23,99.536,99.999]
[0.74,23.24,-0.232,99.535,null,23.24,99.535,99.999]
[0.74,23.25,-0.233,99.533,null,23.25,99.533,99.999]
[0.74,23.26,-0.233,99.532,null,23.26,99.532,99.999]
[0.74,23.27,-0.233,99.531,null,23.27,99.531,99.999]
[0.75,23.28,-0.234,99.53,null,23.28,99.53,99.999]
[0.75,23.29,-0.234,99.529,null,23.29,99.529,99.999]
[0.75,23.3,-0.234,99.527,null,23.3,99.527,99.999]
[0.75,23.31,-0.235,99.526,null,23.31,99.526,99.999]
[0.75,23.32,-0.235,99.525,null,23.32,99.525,99.999]
[0.75,23.32,-0.236,99.524,null,23.32,99.524,99.999]
[0.75,23.33,-0.236,99.523,null,23.33,99.523,99.999]
[0.76,23.34,-0.236,99.521,null,23.34,99.521,99.999]
[0.76,23.35,-0.237,99.52,null,23.35,99.52,99.999]
[0.76,23.36,-0.237,99.519,null,23.36,99.519,99.999]
[0.76,23.37,-0.237,99.518,null,23.37,99.518,99.999]
[0.76,23.38,-0.238,99.517,null,23.38,99.517,99.999]
[0.77,23.39,-0.238,99.516,null,23.39,99.516,99.999]
[0.77,23.4,-0.238,99.514,null,23.4,99.514,99.999]
[0.77,23.41,-0.239,99.513,null,23.41,99.513,99.999]
[0.77,23.42,-0.239,99.512,null,23.42,99.512,99.999]
[0.77,23.43,-0.239,99.511,null,23.43,99.511,99.999]
[0.77,23.44,-0.24,99.51,null,23.44,99.51,99.999]
[0.78,23.45,-0.24,99.509,null,23.45,99.509,99.999]
[0.78,23.46,-0.241,99.507,null,23.46,99.507,99.999]
[0.78,23.47,-0.241,99.506,null,23.47,99.506,99.999]
[0.78,23.48,-0.241,99.505,null,23.48,99.505,99.999]
[0.78,23.49,-0.242,99.504,null,23.49,99.504,99.999]
[0.78,23.5,-0.242,99.503,null,23.5,99.503,99.999]
[0.78,23.51,-0.243,99.502,null,23.51,99.502,99.999]
[0.79,23.52,-0.243,99.501,null,23.52,99.501,99.999]
[0.79,23.53,-0.243,99.499,null,23.53,99.499,99.999]
[0.79,23.54,-0.244,99.498,null,23.54,99.498,99.999]
[0.79,23.55,-0.244,99.497,null,23.55,99.497,99.999]
[0.79,23.56,-0.245,99.496,null,23.56,99.496,99.999]
[0.8,23.57,-0.245,99.495,null,23.57,99.495,99.999]
[0.8,23.58,-0.245,99.494,null,23.58,99.494,99.999]
[0.8,23.59,-0.246,99.493,null,23.59,99.493,99.999]
[0.8,23.6,-0.246,99.491,null,23.6,99.491,99.999]
[0.8,23.61,-0.247,99.49,null,23.61,99.49,99.999]
[0.8,23.62,-0.247,99.489,null,23.62,99.489,99.999]
[0.8,23.63,-0.248,99.488,null,23.63,99.488,99.999]
[0.81,23.65,-0.248,99.487,null,23.65,99.487,99.999]
[0.81,23.66,-0.248,99.486,null,23.66,99.486,99.999]
[0.81,23.67,-0.249,99.485,null,23.67,99.485,99.999]
[0.81,23.68,-0.249,99.484,null,23.68,99.484,99.999]
[0.81,23.69,-0.25,99.482,null,23.69,99.482,99.999]
[0.82,23.7,-0.25,99.481,null,23.7,99.481,99.999]
[0.82,23.71,-0.25,99.48,null,23.71,99.48,99.999]
[0.82,23.72,-0.251,99.479,null,23.72,99.479,99.999]
[0.82,23.73,-0.251,99.478,null,23.73,99.478,99.999]
[0.82,23.74,-0.252,99.477,null,23.74,99.477,99.999]
[0.82,23.75,-0.252,99.476,null,23.75,99.476,99.999]
[0.83,23.76,-0.253,99.475,null,23.76,99.475,99.999]
[0.83,23.77,-0.253,99.474,null,23.77,99.474,99.999]
[0.83,23.78,-0.253,99.472,null,23.78,99.472,99.999]
[0.83,23.8,-0.254,99.471,null,23.8,99.471,99.999]
[0.83,23.81,-0.254,99.47,null,23.81,99.47,99.999]
[0.83,23.82,-0.255,99.469,null,23.82,99.469,99.999]
[0.83,23.83,-0.255,99.468,null,23.83,99.468,99.999]
[0.84,23.84,-0.255,99.467,null,23.84,99.467,99.999]
[0.84,23.85,-0.256,99.466,null,23.85,99.466,99.999]
[0.84,23.86,-0.256,99.465,null,23.86,99.465,99.999]
[0.84,23.87,-0.257,99.464,null,23.87,99.464,99.999]
[0.84,23.88,-0.257,99.463,null,23.88,99.463,99.999]
[0.85,23.89,-0.258,99.461,null,23.89,99.461,99.999]
[0.85,23.91,-0.258,99.46,null,23.91,99.46,99.999]
[0.85,23.92,-0.258,99.459,null,23.92,99.459,99.999]
[0.85,23.93,-0.259,99.458,null,23.93,99.458,99.999]
[0.85,23.94,-0.259,99.457,null,23.94,99.457,99.999]
[0.85,23.95,-0.26,99.456,null,23.95,99.456,99.999]
[0.85,23.96,-0.26,99.455,null,23.96,99.455,99.999]
[0.86,23.97,-0.261,99.454,null,23.97,99.454,99.999]
[0.86,23.99,-0.261,99.453,null,23.99,99.453,99.999]
[0.86,24,-0.261,99.452,null,24,99.452,99.999]
[0.86,24.01,-0.262,99.45,null,24.01,99.45,99.999]
[0.86,24.02,-0.262,99.449,null,24.02,99.449,99.999]
[0.87,24.03,-0.263,99.448,null,24.03,99.448,99.999]
[0.87,24.04,-0.263,99.447,null,24.04,99.447,99.999]
[0.87,24.05,-0.263,99.446,null,24.05,99.446,99.999]
[0.87,24.07,-0.264,99.445,null,24.07,99.445,99.999]
[0.87,24.08,-0.264,99.444,null,24.08,99.444,99.999]
[0.87,24.09,-0.265,99.443,null,24.09,99.443,99.999]
[0.88,24.1,-0.265,99.442,null,24.1,99.442,99.999]
[0.88,24.11,-0.265,99.441,null,24.11,99.441,99.999]
[0.88,24.12,-0.266,99.44,null,24.12,99.44,99.999]
[0.88,24.14,-0.266,99.438,null,24.14,99.438,99.999]
[0.88,24.15,-0.267,99.437,null,24.15,99.437,99.999]
[0.88,24.16,-0.267,99.436,null,24.16,99.436,99.999]
[0.88,24.17,-0.268,99.435,null,24.17,99.435,99.999]
[0.89,24.18,-0.268,99.434,null,24.18,99.434,99.999]
[0.89,24.2,-0.268,99.433,null,24.2,99.433,99.999]
[0.89,24.21,-0.269,99.432,null,24.21,99.432,99.999]
[0.89,24.22,-0.269,99.431,null,24.22,99.431,99.999]
[0.89,24.23,-0.27,99.43,null,24.23,99.43,99.999]
[0.9,24.24,-0.27,99.429,null,24.24,99.429,99.999]
[0.9,24.26,-0.27,99.428,null,24.26,99.428,99.999]
[0.9,24.27,-0.271,99.427,null,24.27,99.427,99.999]
[0.9,24.28,-0.271,99.425,null,24.28,99.425,99.999]
[0.9,24.29,-0.272,99.424,null,24.29,99.424,99.999]
[0.9,24.3,-0.272,99.423,null,24.3,99.423,99.999]
[0.9,24.32,-0.272,99.422,null,24.32,99.422,99.999]
[0.91,24.33,-0.273,99.421,null,24.33,99.421,99.999]
[0.91,24.34,-0.273,99.42,null,24.34,99.42,99.999]
[0.91,24.35,-0.274,99.419,null,24.35,99.419,99.999]
[0.91,24.36,-0.274,99.418,null,24.36,99.418,99.999]
[0.91,24.38,-0.274,99.417,null,24.38,99.417,99.999]
[0.92,24.39,-0.275,99.416,null,24.39,99.416,99.999]
[0.92,24.4,-0.275,99.415,null,24.4,99.415,99.999]
[0.92,24.41,-0.276,99.414,null,24.41,99.414,99.999]
[0.92,24.43,-0.276,99.413,null,24.43,99.413,99.999]
[0.92,24.44,-0.276,99.411,null,24.44,99.411,99.999]
[0.92,24.45,-0.277,99.41,null,24.45,99.41,99.999]
[0.93,24.46,-0.277,99.409,null,24.46,99.409,99.999]
[0.93,24.48,-0.277,99.408,null,24.48,99.408,99.999]
[0.93,24.49,-0.278,99.407,null,24.49,99.407,99.999]
[0.93,24.5,-0.278,99.406,null,24.5,99.406,99.999]
[0.93,24.51,-0.278,99.405,null,24.51,99.405,99.999]
[0.93,24.53,-0.279,99.404,null,24.53,99.404,99.999]
[0.93,24.54,-0.279,99.403,null,24.54,99.403,99.999]
[0.94,24.55,-0.279,99.402,null,24.55,99.402,99.999]
[0.94,24.56,-0.279,99.401,null,24.56,99.401,99.999]
[0.94,24.58,-0.28,99.4,null,24.58,99.4,99.999]
[0.94,24.59,-0.28,99.399,null,24.59,99.399,99.999]
[0.94,24.6,-0.28,99.398,null,24.6,99.398,99.999]
[0.95,24.62,-0.281,99.396,null,24.62,99.396,99.999]
[0.95,24.63,-0.281,99.395,null,24.63,99.395,99.999]
[0.95,24.64,-0.281,99.394,null,24.64,99.394,99.999]
[0.95,24.65,-0.282,99.393,null,24.65,99.393,99.999]
[0.95,24.67,-0.282,99.392,null,24.67,99.392,99.999]
[0.95,24.68,-0.282,99.391,null,24.68,99.391,99.999]
[0.95,24.69,-0.282,99.39,null,24.69,99.39,99.999]
[0.96,24.71,-0.283,99.389,null,24.71,99.389,99.999]
[0.96,24.72,-0.283,99.388,null,24.72,99.388,99.999]
[0.96,24.73,-0.283,99.387,null,24.73,99.387,99.999]
[0.96,24.75,-0.283,99.386,null,24.75,99.386,99.999]
[0.96,24.76,-0.284,99.385,null,24.76,99.385,99.999]
[0.97,24.77,-0.284,99.384,null,24.77,99.384,99.999]
[0.97,24.79,-0.284,99.382,null,24.79,99.382,99.999]
[0.97,24.8,-0.284,99.381,null,24.8,99.381,99.999]
[0.97,24.81,-0.284,99.38,null,24.81,99.38,99.999]
[0.97,24.83,-0.285,99.379,null,24.83,99.379,99.999]
[0.97,24.84,-0.285,99.378,null,24.84,99.378,99.999]
[0.98,24.85,-0.285,99.377,null,24.85,99.377,99.999]
[0.98,24.86,-0.285,99.376,null,24.86,99.376,99.999]
[0.98,24.88,-0.286,99.375,null,24.88,99.375,99.999]
[0.98,24.89,-0.286,99.374,null,24.89,99.374,99.999]
[0.98,24.91,-0.286,99.373,null,24.91,99.373,99.999]
[0.98,24.92,-0.286,99.372,null,24.92,99.372,99.999]
[0.98,24.93,-0.286,99.371,null,24.93,99.371,99.999]
[0.99,24.95,-0.287,99.37,null,24.95,99.37,99.999]
[0.99,24.96,-0.287,99.369,null,24.96,99.369,99.999]
[0.99,24.97,-0.287,99.367,null,24.97,99.367,99.999]
[0.99,24.99,-0.287,99.366,null,24.99,99.366,99.999]
[0.99,25,-0.287,99.365,null,25,99.365,99.999]
[1,25.01,-0.287,99.364,null,25.01,99.364,99.999]
[1,25.03,-0.288,99.363,null,25.03,99.363,99.999]
[1,25.04,-0.288,99.362,null,25.04,99.362,99.999]
[1,25.06,-0.288,99.361,null,25.06,99.361,99.999]
[1,25.07,-0.288,99.36,null,25.07,99.36,99.999]
[1,25.08,-0.288,99.359,null,25.08,99.359,99.999]
[1,25.1,-0.288,99.358,null,25.1,99.358,99.999]
[1.01,25.11,-0.288,99.357,null,25.11,99.357,99.999]
[1.01,25.12,-0.289,99.356,null,25.12,99.356,99.999]
[1.01,25.14,-0.289,99.354,null,25.14,99.354,99.999]
[1.01,25.15,-0.289,99.353,null,25.15,99.353,99.999]
[1.01,25.17,-0.289,99.352,null,25.17,99.352,99.999]
[1.02,25.18,-0.289,99.351,null,25.18,99.351,99.999]
[1.02,25.19,-0.289,99.35,null,25.19,99.35,99.999]
[1.02,25.21,-0.29,99.349,null,25.21,99.349,99.999]
[1.02,25.22,-0.29,99.348,null,25.22,99.348,99.999]
[1.02,25.24,-0.29,99.347,null,25.24,99.347,99.999]
[1.02,25.25,-0.29,99.346,null,25.25,99.346,99.999]
[1.03,25.26,-0.29,99.345,null,25.26,99.345,99.999]
[1.03,25.28,-0.29,99.344,null,25.28,99.344,99.999]
[1.03,25.29,-0.291,99.343,null,25.29,99.343,99.999]
[1.03,25.31,-0.291,99.342,null,25.31,99.342,99.999]
[1.03,25.32,-0.291,99.34,null,25.32,99.34,99.999]
[1.03,25.33,-0.291,99.339,null,25.33,99.339,99.999]
[1.03,25.35,-0.291,99.338,null,25.35,99.338,99.999]
[1.04,25.36,-0.291,99.337,null,25.36,99.337,99.999]
[1.04,25.38,-0.292,99.336,null,25.38,99.336,99.999]
[1.04,25.39,-0.292,99.335,null,25.39,99.335,99.999]
[1.04,25.4,-0.292,99.334,null,25.4,99.334,99.999]
[1.04,25.42,-0.292,99.333,null,25.42,99.333,99.999]
[1.05,25.43,-0.292,99.332,null,25.43,99.332,99.999]
[1.05,25.45,-0.292,99.331,null,25.45,99.331,99.999]
[1.05,25.46,-0.292,99.33,null,25.46,99.33,99.999]
[1.05,25.48,-0.293,99.329,null,25.48,99.329,99.999]
[1.05,25.49,-0.293,99.327,null,25.49,99.327,99.999]
[1.05,25.51,-0.293,99.326,null,25.51,99.326,99.999]
[1.05,25.52,-0.293,99.325,null,25.52,99.325,99.999]
[1.06,25.53,-0.293,99.324,null,25.53,99.324,99.999]
[1.06,25.55,-0.293,99.323,null,25.55,99.323,99.999]
[1.06,25.56,-0.293,99.322,null,25.56,99.322,99.999]
[1.06,25.58,-0.294,99.321,null,25.58,99.321,99.999]
[1.06,25.59,-0.294,99.32,null,25.59,99.32,99.999]
[1.07,25.61,-0.294,99.319,null,25.61,99.319,99.999]
[1.07,25.62,-0.294,99.318,null,25.62,99.318,99.999]
[1.07,25.64,-0.294,99.317,null,25.64,99.317,99.999]
[1.07,25.65,-0.294,99.315,null,25.65,99.315,99.999]
[1.07,25.67,-0.294,99.314,null,25.67,99.314,99.999]
[1.07,25.68,-0.295,99.313,null,25.68,99.313,99.999]
[1.08,25.69,-0.295,99.312,null,25.69,99.312,99.999]
[1.08,25.71,-0.295,99.311,null,25.71,99.311,99.999]
[1.08,25.72,-0.295,99.31,null,25.72,99.31,99.999]
[1.08,25.74,-0.295,99.309,null,25.74,99.309,99.999]
[1.08,25.75,-0.295,99.308,null,25.75,99.308,99.999]
[1.08,25.77,-0.295,99.307,null,25.77,99.307,99.999]
[1.08,25.78,-0.295,99.306,null,25.78,99.306,99.999]
[1.09,25.8,-0.296,99.305,null,25.8,99.305,99.999]
[1.09,25.81,-0.296,99.304,null,25.81,99.304,99.999]
[1.09,25.83,-0.296,99.302,null,25.83,99.302,99.999]
[1.09,25.84,-0.296,99.301,null,25.84,99.301,99.999]
[1.09,25.86,-0.296,99.3,null,25.86,99.3,99.999]
[1.09,25.87,-0.296,99.299,null,25.87,99.299,99.999]
[1.1,25.89,-0.296,99.298,null,25.89,99.298,99.999]
[1.1,25.9,-0.296,99.297,null,25.9,99.297,99.999]
[1.1,25.92,-0.296,99.296,null,25.92,99.296,99.999]
[1.1,25.93,-0.296,99.295,null,25.93,99.295,99.999]
[1.1,25.95,-0.296,99.294,null,25.95,99.294,99.999]
[1.11,25.96,-0.296,99.293,null,25.96,99.293,99.999]
[1.11,25.98,-0.296,99.292,null,25.98,99.292,99.999]
[1.11,25.99,-0.297,99.29,null,25.99,99.29,99.999]
[1.11,26.01,-0.297,99.289,null,26.01,99.289,99.999]
[1.11,26.03,-0.297,99.288,null,26.03,99.288,99.999]
[1.11,26.04,-0.297,99.287,null,26.04,99.287,99.999]
[1.12,26.06,-0.297,99.286,null,26.06,99.286,99.999]
[1.12,26.07,-0.297,99.285,null,26.07,99.285,99.999]
[1.12,26.09,-0.297,99.284,null,26.09,99.284,99.998]
[1.12,26.1,-0.297,99.283,null,26.1,99.283,99.998]
[1.12,26.12,-0.297,99.282,null,26.12,99.282,99.998]
[1.12,26.13,-0.297,99.281,null,26.13,99.281,99.998]
[1.13,26.15,-0.297,99.28,null,26.15,99.28,99.997]
[1.13,26.16,-0.297,99.278,null,26.16,99.278,99.997]
[1.13,26.18,-0.297,99.277,null,26.18,99.277,99.997]
[1.13,26.19,-0.297,99.276,null,26.19,99.276,99.996]
[1.13,26.21,-0.297,99.275,null,26.21,99.275,99.996]
[1.13,26.23,-0.297,99.274,null,26.23,99.274,99.996]
[1.13,26.24,-0.297,99.273,null,26.24,99.273,99.996]
[1.14,26.26,-0.297,99.272,null,26.26,99.272,99.995]
[1.14,26.27,-0.297,99.271,null,26.27,99.271,99.995]
[1.14,26.29,-0.297,99.27,null,26.29,99.27,99.995]
[1.14,26.3,-0.297,99.269,null,26.3,99.269,99.994]
[1.14,26.32,-0.297,99.268,null,26.32,99.268,99.994]
[1.14,26.33,-0.297,99.266,null,26.33,99.266,99.994]
[1.15,26.35,-0.297,99.265,null,26.35,99.265,99.993]
[1.15,26.37,-0.297,99.264,null,26.37,99.264,99.993]
[1.15,26.38,-0.297,99.263,null,26.38,99.263,99.993]
[1.15,26.4,-0.297,99.262,null,26.4,99.262,99.993]
[1.15,26.41,-0.297,99.261,null,26.41,99.261,99.992]
[1.16,26.43,-0.297,99.26,null,26.43,99.26,99.992]
[1.16,26.44,-0.297,99.259,null,26.44,99.259,99.992]
[1.16,26.46,-0.297,99.258,null,26.46,99.258,99.991]
[1.16,26.48,-0.297,99.257,null,26.48,99.257,99.991]
[1.16,26.49,-0.297,99.255,null,26.49,99.255,99.991]
[1.16,26.51,-0.297,99.254,null,26.51,99.254,99.99]
[1.17,26.52,-0.297,99.253,null,26.52,99.253,99.99]
[1.17,26.54,-0.297,99.252,null,26.54,99.252,99.99]
[1.17,26.56,-0.297,99.251,null,26.56,99.251,99.99]
[1.17,26.57,-0.297,99.25,null,26.57,99.25,99.989]
[1.17,26.59,-0.297,99.249,null,26.59,99.249,99.989]
[1.17,26.6,-0.297,99.248,null,26.6,99.248,99.989]
[1.18,26.62,-0.297,99.247,null,26.62,99.247,99.988]
[1.18,26.63,-0.297,99.246,null,26.63,99.246,99.988]
[1.18,26.65,-0.297,99.244,null,26.65,99.244,99.988]
[1.18,26.67,-0.297,99.243,null,26.67,99.243,99.987]
[1.18,26.68,-0.297,99.242,null,26.68,99.242,99.987]
[1.18,26.7,-0.297,99.241,null,26.7,99.241,99.987]
[1.18,26.71,-0.297,99.24,null,26.71,99.24,99.986]
[1.19,26.73,-0.297,99.239,null,26.73,99.239,99.986]
[1.19,26.75,-0.297,99.238,null,26.75,99.238,99.986]
[1.19,26.76,-0.297,99.237,null,26.76,99.237,99.985]
[1.19,26.78,-0.297,99.236,null,26.78,99.236,99.985]
[1.19,26.8,-0.297,99.234,null,26.8,99.234,99.985]
[1.19,26.81,-0.296,99.233,null,26.81,99.233,99.984]
[1.2,26.83,-0.296,99.232,null,26.83,99.232,99.984]
[1.2,26.84,-0.296,99.231,null,26.84,99.231,99.984]
[1.2,26.86,-0.296,99.23,null,26.86,99.23,99.983]
[1.2,26.88,-0.296,99.229,null,26.88,99.229,99.983]
[1.2,26.89,-0.296,99.228,null,26.89,99.228,99.983]
[1.21,26.91,-0.296,99.227,null,26.91,99.227,99.982]
[1.21,26.92,-0.296,99.226,null,26.92,99.226,99.982]
[1.21,26.94,-0.296,99.224,null,26.94,99.224,99.982]
[1.21,26.96,-0.296,99.223,null,26.96,99.223,99.981]
[1.21,26.97,-0.296,99.222,null,26.97,99.222,99.981]
[1.21,26.99,-0.296,99.221,null,26.99,99.221,99.981]
[1.22,27.01,-0.296,99.22,null,27.01,99.22,99.98]
[1.22,27.02,-0.296,99.219,null,27.02,99.219,99.98]
[1.22,27.04,-0.296,99.218,null,27.04,99.218,99.98]
[1.22,27.06,-0.296,99.217,null,27.06,99.217,99.979]
[1.22,27.07,-0.296,99.216,null,27.07,99.216,99.979]
[1.22,27.09,-0.296,99.214,null,27.09,99.214,99.978]
[1.23,27.11,-0.295,99.213,null,27.11,99.213,99.978]
[1.23,27.12,-0.295,99.212,null,27.12,99.212,99.978]
[1.23,27.14,-0.295,99.211,null,27.14,99.211,99.977]
[1.23,27.16,-0.295,99.21,null,27.16,99.21,99.977]
[1.23,27.17,-0.295,99.209,null,27.17,99.209,99.977]
[1.23,27.19,-0.295,99.208,null,27.19,99.208,99.976]
[1.23,27.21,-0.295,99.207,null,27.21,99.207,99.976]
[1.24,27.22,-0.295,99.206,null,27.22,99.206,99.976]
[1.24,27.24,-0.295,99.204,null,27.24,99.204,99.975]
[1.24,27.26,-0.295,99.203,null,27.26,99.203,99.975]
[1.24,27.27,-0.294,99.202,null,27.27,99.202,99.974]
[1.24,27.29,-0.294,99.201,null,27.29,99.201,99.974]
[1.24,27.31,-0.294,99.2,null,27.31,99.2,99.974]
[1.25,27.32,-0.294,99.199,null,27.32,99.199,99.973]
[1.25,27.34,-0.294,99.198,null,27.34,99.198,99.973]
[1.25,27.36,-0.294,99.197,null,27.36,99.197,99.973]
[1.25,27.37,-0.294,99.196,null,27.37,99.196,99.972]
[1.25,27.39,-0.294,99.194,null,27.39,99.194,99.972]
[1.26,27.41,-0.293,99.193,null,27.41,99.193,99.971]
[1.26,27.42,-0.293,99.192,null,27.42,99.192,99.971]
[1.26,27.44,-0.293,99.191,null,27.44,99.191,99.971]
[1.26,27.46,-0.293,99.19,null,27.46,99.19,99.97]
[1.26,27.48,-0.293,99.189,null,27.48,99.189,99.97]
[1.26,27.49,-0.293,99.188,null,27.49,99.188,99.969]
[1.27,27.51,-0.293,99.187,null,27.51,99.187,99.969]
[1.27,27.53,-0.293,99.185,null,27.53,99.185,99.969]
[1.27,27.54,-0.292,99.184,null,27.54,99.184,99.968]
[1.27,27.56,-0.292,99.183,null,27.56,99.183,99.968]
[1.27,27.58,-0.292,99.182,null,27.58,99.182,99.968]
[1.27,27.59,-0.292,99.181,null,27.59,99.181,99.967]
[1.28,27.61,-0.292,99.18,null,27.61,99.18,99.967]
[1.28,27.63,-0.292,99.179,null,27.63,99.179,99.966]
[1.28,27.65,-0.291,99.178,null,27.65,99.178,99.966]
[1.28,27.66,-0.291,99.176,null,27.66,99.176,99.966]
[1.28,27.68,-0.291,99.175,null,27.68,99.175,99.965]
[1.28,27.7,-0.291,99.174,null,27.7,99.174,99.965]
[1.28,27.71,-0.291,99.173,null,27.71,99.173,99.964]
[1.29,27.73,-0.291,99.172,null,27.73,99.172,99.964]
[1.29,27.75,-0.29,99.171,null,27.75,99.171,99.963]
[1.29,27.77,-0.29,99.17,null,27.77,99.17,99.963]
[1.29,27.78,-0.29,99.169,null,27.78,99.169,99.963]
[1.29,27.8,-0.29,99.167,null,27.8,99.167,99.962]
[1.29,27.82,-0.29,99.166,null,27.82,99.166,99.962]
[1.3,27.83,-0.289,99.165,null,27.83,99.165,99.961]
[1.3,27.85,-0.289,99.164,null,27.85,99.164,99.961]
[1.3,27.87,-0.289,99.163,null,27.87,99.163,99.961]
[1.3,27.89,-0.289,99.162,null,27.89,99.162,99.96]
[1.3,27.9,-0.289,99.161,null,27.9,99.161,99.96]
[1.31,27.92,-0.288,99.159,null,27.92,99.159,99.959]
[1.31,27.94,-0.288,99.158,null,27.94,99.158,99.959]
[1.31,27.95,-0.288,99.157,null,27.95,99.157,99.959]
[1.31,27.97,-0.288,99.156,null,27.97,99.156,99.958]
[1.31,27.99,-0.288,99.155,null,27.99,99.155,99.958]
[1.31,28.01,-0.287,99.154,null,28.01,99.154,99.957]
[1.32,28.02,-0.287,99.153,null,28.02,99.153,99.957]
[1.32,28.04,-0.287,99.151,null,28.04,99.151,99.956]
[1.32,28.06,-0.287,99.15,null,28.06,99.15,99.956]
[1.32,28.07,-0.287,99.149,null,28.07,99.149,99.956]
[1.32,28.09,-0.286,99.148,null,28.09,99.148,99.955]
[1.32,28.11,-0.286,99.147,null,28.11,99.147,99.955]
[1.33,28.13,-0.286,99.146,null,28.13,99.146,99.954]
[1.33,28.14,-0.286,99.145,null,28.14,99.145,99.954]
[1.33,28.16,-0.285,99.144,null,28.16,99.144,99.953]
[1.33,28.18,-0.285,99.142,null,28.18,99.142,99.953]
[1.33,28.2,-0.285,99.141,null,28.2,99.141,99.953]
[1.33,28.21,-0.285,99.14,null,28.21,99.14,99.952]
[1.33,28.23,-0.284,99.139,null,28.23,99.139,99.952]
[1.34,28.25,-0.284,99.138,null,28.25,99.138,99.951]
[1.34,28.27,-0.284,99.137,null,28.27,99.137,99.951]
[1.34,28.28,-0.284,99.136,null,28.28,99.136,99.95]
[1.34,28.3,-0.283,99.134,null,28.3,99.134,99.95]
[1.34,28.32,-0.283,99.133,null,28.32,99.133,99.95]
[1.34,28.34,-0.283,99.132,null,28.34,99.132,99.949]
[1.35,28.35,-0.283,99.131,null,28.35,99.131,99.949]
[1.35,28.37,-0.282,99.13,null,28.37,99.13,99.948]
[1.35,28.39,-0.282,99.129,null,28.39,99.129,99.948]
[1.35,28.41,-0.282,99.128,null,28.41,99.128,99.947]
[1.35,28.42,-0.282,99.126,null,28.42,99.126,99.947]
[1.36,28.44,-0.281,99.125,null,28.44,99.125,99.946]
[1.36,28.46,-0.281,99.124,null,28.46,99.124,99.946]
[1.36,28.48,-0.281,99.123,null,28.48,99.123,99.946]
[1.36,28.49,-0.281,99.122,null,28.49,99.122,99.945]
[1.36,28.51,-0.28,99.121,null,28.51,99.121,99.945]
[1.36,28.53,-0.28,99.119,null,28.53,99.119,99.944]
[1.37,28.55,-0.28,99.118,null,28.55,99.118,99.944]
[1.37,28.57,-0.28,99.117,null,28.57,99.117,99.943]
[1.37,28.58,-0.279,99.116,null,28.58,99.116,99.943]
[1.37,28.6,-0.279,99.115,null,28.6,99.115,99.942]
[1.37,28.62,-0.279,99.114,null,28.62,99.114,99.942]
[1.37,28.64,-0.278,99.113,null,28.64,99.113,99.941]
[1.38,28.65,-0.278,99.111,null,28.65,99.111,99.941]
[1.38,28.67,-0.278,99.11,null,28.67,99.11,99.941]
[1.38,28.69,-0.277,99.109,null,28.69,99.109,99.94]
[1.38,28.71,-0.277,99.108,null,28.71,99.108,99.94]
[1.38,28.73,-0.277,99.107,null,28.73,99.107,99.939]
[1.38,28.74,-0.276,99.106,null,28.74,99.106,99.939]
[1.38,28.76,-0.276,99.105,null,28.76,99.105,99.938]
[1.39,28.78,-0.276,99.103,null,28.78,99.103,99.938]
[1.39,28.8,-0.275,99.102,null,28.8,99.102,99.937]
[1.39,28.81,-0.275,99.101,null,28.81,99.101,99.937]
[1.39,28.83,-0.275,99.1,null,28.83,99.1,99.936]
[1.39,28.85,-0.274,99.099,null,28.85,99.099,99.936]
[1.39,28.87,-0.274,99.098,null,28.87,99.098,99.935]
[1.4,28.89,-0.273,99.096,null,28.89,99.096,99.935]
[1.4,28.9,-0.273,99.095,null,28.9,99.095,99.934]
[1.4,28.92,-0.273,99.094,null,28.92,99.094,99.934]
[1.4,28.94,-0.272,99.093,null,28.94,99.093,99.934]
[1.4,28.96,-0.272,99.092,null,28.96,99.092,99.933]
[1.41,28.98,-0.272,99.091,null,28.98,99.091,99.933]
[1.41,28.99,-0.271,99.089,null,28.99,99.089,99.932]
[1.41,29.01,-0.271,99.088,null,29.01,99.088,99.932]
[1.41,29.03,-0.27,99.087,null,29.03,99.087,99.931]
[1.41,29.05,-0.27,99.086,null,29.05,99.086,99.931]
[1.41,29.07,-0.27,99.085,null,29.07,99.085,99.93]
[1.42,29.09,-0.269,99.084,null,29.09,99.084,99.93]
[1.42,29.1,-0.269,99.082,null,29.1,99.082,99.929]
[1.42,29.12,-0.268,99.081,null,29.12,99.081,99.929]
[1.42,29.14,-0.268,99.08,null,29.14,99.08,99.928]
[1.42,29.16,-0.268,99.079,null,29.16,99.079,99.928]
[1.42,29.18,-0.267,99.078,null,29.18,99.078,99.927]
[1.43,29.19,-0.267,99.077,null,29.19,99.077,99.927]
[1.43,29.21,-0.266,99.075,null,29.21,99.075,99.926]
[1.43,29.23,-0.266,99.074,null,29.23,99.074,99.926]
[1.43,29.25,-0.265,99.073,null,29.25,99.073,99.925]
[1.43,29.27,-0.265,99.072,null,29.27,99.072,99.925]
[1.43,29.29,-0.264,99.071,null,29.29,99.071,99.924]
[1.43,29.3,-0.264,99.07,null,29.3,99.07,99.924]
[1.44,29.32,-0.264,99.068,null,29.32,99.068,99.923]
[1.44,29.34,-0.263,99.067,null,29.34,99.067,99.923]
[1.44,29.36,-0.263,99.066,null,29.36,99.066,99.922]
[1.44,29.38,-0.262,99.065,null,29.38,99.065,99.922]
[1.44,29.4,-0.262,99.064,null,29.4,99.064,99.921]
[1.44,29.41,-0.261,99.063,null,29.41,99.063,99.921]
[1.45,29.43,-0.261,99.061,null,29.43,99.061,99.92]
[1.45,29.45,-0.26,99.06,null,29.45,99.06,99.92]
[1.45,29.47,-0.26,99.059,null,29.47,99.059,99.919]
[1.45,29.49,-0.26,99.058,null,29.49,99.058,99.919]
[1.45,29.51,-0.259,99.057,null,29.51,99.057,99.918]
[1.46,29.52,-0.259,99.055,null,29.52,99.055,99.918]
[1.46,29.54,-0.258,99.054,null,29.54,99.054,99.917]
[1.46,29.56,-0.258,99.053,null,29.56,99.053,99.917]
[1.46,29.58,-0.258,99.052,null,29.58,99.052,99.916]
[1.46,29.6,-0.257,99.051,null,29.6,99.051,99.916]
[1.46,29.62,-0.257,99.05,null,29.62,99.05,99.915]
[1.47,29.63,-0.256,99.048,null,29.63,99.048,99.915]
[1.47,29.65,-0.256,99.047,null,29.65,99.047,99.914]
[1.47,29.67,-0.255,99.046,null,29.67,99.046,99.914]
[1.47,29.69,-0.255,99.045,null,29.69,99.045,99.913]
[1.47,29.71,-0.254,99.044,null,29.71,99.044,99.913]
[1.47,29.73,-0.254,99.042,null,29.73,99.042,99.912]
[1.48,29.75,-0.253,99.041,null,29.75,99.041,99.911]
[1.48,29.76,-0.253,99.04,null,29.76,99.04,99.911]
[1.48,29.78,-0.253,99.039,null,29.78,99.039,99.91]
[1.48,29.8,-0.252,99.038,null,29.8,99.038,99.91]
[1.48,29.82,-0.252,99.036,null,29.82,99.036,99.909]
[1.48,29.84,-0.251,99.035,null,29.84,99.035,99.909]
[1.48,29.86,-0.251,99.034,null,29.86,99.034,99.908]
[1.49,29.88,-0.25,99.033,null,29.88,99.033,99.908]
[1.49,29.89,-0.25,99.032,null,29.89,99.032,99.907]
[1.49,29.91,-0.249,99.031,null,29.91,99.031,99.907]
[1.49,29.93,-0.249,99.029,null,29.93,99.029,99.906]
[1.49,29.95,-0.248,99.028,null,29.95,99.028,99.906]
[1.49,29.97,-0.248,99.027,null,29.97,99.027,99.905]
[1.5,29.99,-0.248,99.026,null,29.99,99.026,99.904]
[1.5,30,-0.247,99.025,null,30,99.025,99.904]
[1.5,30.02,-0.247,99.023,null,30.02,99.023,99.903]
[1.5,30.04,-0.246,99.022,null,30.04,99.022,99.903]
[1.5,30.06,-0.246,99.021,null,30.06,99.021,99.902]
[1.51,30.08,-0.245,99.02,null,30.08,99.02,99.902]
[1.51,30.1,-0.245,99.019,null,30.1,99.019,99.901]
[1.51,30.12,-0.245,99.017,null,30.12,99.017,99.901]
[1.51,30.13,-0.244,99.016,null,30.13,99.016,99.9]
[1.51,30.15,-0.244,99.015,null,30.15,99.015,99.899]
[1.51,30.17,-0.243,99.014,null,30.17,99.014,99.899]
[1.52,30.19,-0.243,99.012,null,30.19,99.012,99.898]
[1.52,30.21,-0.242,99.011,null,30.21,99.011,99.898]
[1.52,30.23,-0.242,99.01,null,30.23,99.01,99.897]
[1.52,30.25,-0.241,99.009,null,30.25,99.009,99.897]
[1.52,30.26,-0.241,99.008,null,30.26,99.008,99.896]
[1.52,30.28,-0.24,99.006,null,30.28,99.006,99.895]
[1.53,30.3,-0.24,99.005,null,30.3,99.005,99.895]
[1.53,30.32,-0.239,99.004,null,30.32,99.004,99.894]
[1.53,30.34,-0.239,99.003,null,30.34,99.003,99.894]
[1.53,30.36,-0.238,99.002,null,30.36,99.002,99.893]
[1.53,30.38,-0.238,99,null,30.38,99,99.893]
[1.53,30.39,-0.237,98.999,null,30.39,98.999,99.892]
[1.53,30.41,-0.237,98.998,null,30.41,98.998,99.891]
[1.54,30.43,-0.236,98.997,null,30.43,98.997,99.891]
[1.54,30.45,-0.236,98.995,null,30.45,98.995,99.89]
[1.54,30.47,-0.235,98.994,null,30.47,98.994,99.89]
[1.54,30.49,-0.235,98.993,null,30.49,98.993,99.889]
[1.54,30.51,-0.234,98.992,null,30.51,98.992,99.888]
[1.54,30.53,-0.234,98.991,null,30.53,98.991,99.888]
[1.55,30.55,-0.233,98.989,null,30.55,98.989,99.887]
[1.55,30.56,-0.232,98.988,null,30.56,98.988,99.887]
[1.55,30.58,-0.232,98.987,null,30.58,98.987,99.886]
[1.55,30.6,-0.231,98.986,null,30.6,98.986,99.886]
[1.55,30.62,-0.231,98.984,null,30.62,98.984,99.885]
[1.56,30.64,-0.23,98.983,null,30.64,98.983,99.884]
[1.56,30.66,-0.23,98.982,null,30.66,98.982,99.884]
[1.56,30.68,-0.229,98.981,null,30.68,98.981,99.883]
[1.56,30.7,-0.229,98.98,null,30.7,98.98,99.883]
[1.56,30.71,-0.228,98.978,null,30.71,98.978,99.882]
[1.56,30.73,-0.228,98.977,null,30.73,98.977,99.881]
[1.57,30.75,-0.227,98.976,null,30.75,98.976,99.881]
[1.57,30.77,-0.227,98.975,null,30.77,98.975,99.88]
[1.57,30.79,-0.226,98.973,null,30.79,98.973,99.88]
[1.57,30.81,-0.225,98.972,null,30.81,98.972,99.879]
[1.57,30.83,-0.225,98.971,null,30.83,98.971,99.879]
[1.57,30.85,-0.224,98.97,null,30.85,98.97,99.878]
[1.58,30.87,-0.224,98.969,null,30.87,98.969,99.877]
[1.58,30.88,-0.223,98.967,null,30.88,98.967,99.877]
[1.58,30.9,-0.223,98.966,null,30.9,98.966,99.876]
[1.58,30.92,-0.222,98.965,null,30.92,98.965,99.876]
[1.58,30.94,-0.221,98.964,null,30.94,98.964,99.875]
[1.58,30.96,-0.221,98.962,null,30.96,98.962,99.874]
[1.58,30.98,-0.22,98.961,null,30.98,98.961,99.874]
[1.59,31,-0.22,98.96,null,31,98.96,99.873]
[1.59,31.02,-0.219,98.959,null,31.02,98.959,99.873]
[1.59,31.04,-0.218,98.957,null,31.04,98.957,99.872]
[1.59,31.05,-0.218,98.956,null,31.05,98.956,99.871]
[1.59,31.07,-0.217,98.955,null,31.07,98.955,99.871]
[1.59,31.09,-0.216,98.954,null,31.09,98.954,99.87]
[1.6,31.11,-0.216,98.952,null,31.11,98.952,99.87]
[1.6,31.13,-0.215,98.951,null,31.13,98.951,99.869]
[1.6,31.15,-0.215,98.95,null,31.15,98.95,99.868]
[1.6,31.17,-0.214,98.949,null,31.17,98.949,99.868]
[1.6,31.19,-0.213,98.947,null,31.19,98.947,99.867]
[1.61,31.21,-0.213,98.946,null,31.21,98.946,99.867]
[1.61,31.23,-0.212,98.945,null,31.23,98.945,99.866]
[1.61,31.24,-0.212,98.944,null,31.24,98.944,99.865]
[1.61,31.26,-0.211,98.942,null,31.26,98.942,99.865]
[1.61,31.28,-0.21,98.941,null,31.28,98.941,99.864]
[1.61,31.3,-0.21,98.94,null,31.3,98.94,99.864]
[1.62,31.32,-0.209,98.939,null,31.32,98.939,99.863]
[1.62,31.34,-0.208,98.938,null,31.34,98.938,99.862]
[1.62,31.36,-0.208,98.936,null,31.36,98.936,99.862]
[1.62,31.38,-0.207,98.935,null,31.38,98.935,99.861]
[1.62,31.4,-0.207,98.934,null,31.4,98.934,99.861]
[1.62,31.42,-0.206,98.933,null,31.42,98.933,99.86]
[1.63,31.43,-0.205,98.931,null,31.43,98.931,99.859]
[1.63,31.45,-0.205,98.93,null,31.45,98.93,99.859]
[1.63,31.47,-0.204,98.929,null,31.47,98.929,99.858]
[1.63,31.49,-0.204,98.928,null,31.49,98.928,99.858]
[1.63,31.51,-0.203,98.926,null,31.51,98.926,99.857]
[1.63,31.53,-0.203,98.925,null,31.53,98.925,99.856]
[1.63,31.55,-0.202,98.924,null,31.55,98.924,99.856]
[1.64,31.57,-0.201,98.922,null,31.57,98.922,99.855]
[1.64,31.59,-0.201,98.921,null,31.59,98.921,99.854]
[1.64,31.61,-0.2,98.92,null,31.61,98.92,99.854]
[1.64,31.63,-0.2,98.919,null,31.63,98.919,99.853]
[1.64,31.64,-0.199,98.917,null,31.64,98.917,99.853]
[1.64,31.66,-0.198,98.916,null,31.66,98.916,99.852]
[1.65,31.68,-0.198,98.915,null,31.68,98.915,99.851]
[1.65,31.7,-0.197,98.914,null,31.7,98.914,99.851]
[1.65,31.72,-0.197,98.912,null,31.72,98.912,99.85]
[1.65,31.74,-0.196,98.911,null,31.74,98.911,99.85]
[1.65,31.76,-0.195,98.91,null,31.76,98.91,99.849]
[1.66,31.78,-0.195,98.909,null,31.78,98.909,99.848]
[1.66,31.8,-0.194,98.907,null,31.8,98.907,99.848]
[1.66,31.82,-0.194,98.906,null,31.82,98.906,99.847]
[1.66,31.84,-0.193,98.905,null,31.84,98.905,99.846]
[1.66,31.86,-0.192,98.904,null,31.86,98.904,99.846]
[1.66,31.87,-0.192,98.902,null,31.87,98.902,99.845]
[1.67,31.89,-0.191,98.901,null,31.89,98.901,99.845]
[1.67,31.91,-0.191,98.9,null,31.91,98.9,99.844]
[1.67,31.93,-0.19,98.898,null,31.93,98.898,99.843]
[1.67,31.95,-0.19,98.897,null,31.95,98.897,99.843]
[1.67,31.97,-0.189,98.896,null,31.97,98.896,99.842]
[1.67,31.99,-0.188,98.895,null,31.99,98.895,99.841]
[1.68,32.01,-0.188,98.893,null,32.01,98.893,99.841]
[1.68,32.03,-0.187,98.892,null,32.03,98.892,99.84]
[1.68,32.05,-0.187,98.891,null,32.05,98.891,99.84]
[1.68,32.07,-0.186,98.89,null,32.07,98.89,99.839]
[1.68,32.08,-0.186,98.888,null,32.08,98.888,99.838]
[1.68,32.1,-0.185,98.887,null,32.1,98.887,99.838]
[1.68,32.12,-0.184,98.886,null,32.12,98.886,99.837]
[1.69,32.14,-0.184,98.884,null,32.14,98.884,99.836]
[1.69,32.16,-0.183,98.883,null,32.16,98.883,99.836]
[1.69,32.18,-0.183,98.882,null,32.18,98.882,99.835]
[1.69,32.2,-0.182,98.881,null,32.2,98.881,99.835]
[1.69,32.22,-0.181,98.879,null,32.22,98.879,99.834]
[1.69,32.24,-0.181,98.878,null,32.24,98.878,99.833]
[1.7,32.26,-0.18,98.877,null,32.26,98.877,99.833]
[1.7,32.28,-0.18,98.875,null,32.28,98.875,99.832]
[1.7,32.29,-0.179,98.874,null,32.29,98.874,99.831]
[1.7,32.31,-0.179,98.873,null,32.31,98.873,99.831]
[1.7,32.33,-0.178,98.872,null,32.33,98.872,99.83]
[1.71,32.35,-0.177,98.87,null,32.35,98.87,99.83]
[1.71,32.37,-0.177,98.869,null,32.37,98.869,99.829]
[1.71,32.39,-0.176,98.868,null,32.39,98.868,99.828]
[1.71,32.41,-0.175,98.866,null,32.41,98.866,99.828]
[1.71,32.43,-0.175,98.865,null,32.43,98.865,99.827]
[1.71,32.45,-0.174,98.864,null,32.45,98.864,99.826]
[1.72,32.47,-0.174,98.863,null,32.47,98.863,99.826]
[1.72,32.49,-0.173,98.861,null,32.49,98.861,99.825]
[1.72,32.51,-0.172,98.86,null,32.51,98.86,99.825]
[1.72,32.53,-0.172,98.859,null,32.53,98.859,99.824]
[1.72,32.54,-0.171,98.857,null,32.54,98.857,99.823]
[1.72,32.56,-0.17,98.856,null,32.56,98.856,99.823]
[1.73,32.58,-0.17,98.855,null,32.58,98.855,99.822]
[1.73,32.6,-0.169,98.853,null,32.6,98.853,99.821]
[1.73,32.62,-0.168,98.852,null,32.62,98.852,99.821]
[1.73,32.64,-0.168,98.851,null,32.64,98.851,99.82]
[1.73,32.66,-0.167,98.85,null,32.66,98.85,99.819]
[1.73,32.68,-0.167,98.848,null,32.68,98.848,99.819]
[1.73,32.7,-0.166,98.847,null,32.7,98.847,99.818]
[1.74,32.72,-0.165,98.846,null,32.72,98.846,99.818]
[1.74,32.74,-0.165,98.844,null,32.74,98.844,99.817]
[1.74,32.76,-0.164,98.843,null,32.76,98.843,99.816]
[1.74,32.78,-0.164,98.842,null,32.78,98.842,99.816]
[1.74,32.79,-0.163,98.84,null,32.79,98.84,99.815]
[1.74,32.81,-0.162,98.839,null,32.81,98.839,99.814]
[1.75,32.83,-0.162,98.838,null,32.83,98.838,99.814]
[1.75,32.85,-0.161,98.836,null,32.85,98.836,99.813]
[1.75,32.87,-0.16,98.835,null,32.87,98.835,99.812]
[1.75,32.89,-0.16,98.834,null,32.89,98.834,99.812]
[1.75,32.91,-0.159,98.832,null,32.91,98.832,99.811]
[1.76,32.93,-0.158,98.831,null,32.93,98.831,99.81]
[1.76,32.95,-0.158,98.83,null,32.95,98.83,99.81]
[1.76,32.97,-0.157,98.829,null,32.97,98.829,99.809]
[1.76,32.99,-0.156,98.827,null,32.99,98.827,99.809]
[1.76,33.01,-0.156,98.826,null,33.01,98.826,99.808]
[1.76,33.03,-0.155,98.825,null,33.03,98.825,99.807]
[1.77,33.05,-0.154,98.823,null,33.05,98.823,99.807]
[1.77,33.06,-0.154,98.822,null,33.06,98.822,99.806]
[1.77,33.08,-0.153,98.821,null,33.08,98.821,99.805]
[1.77,33.1,-0.152,98.819,null,33.1,98.819,99.805]
[1.77,33.12,-0.152,98.818,null,33.12,98.818,99.804]
[1.77,33.14,-0.151,98.817,null,33.14,98.817,99.803]
[1.78,33.16,-0.151,98.815,null,33.16,98.815,99.803]
[1.78,33.18,-0.15,98.814,null,33.18,98.814,99.802]
[1.78,33.2,-0.149,98.813,null,33.2,98.813,99.801]
[1.78,33.22,-0.149,98.811,null,33.22,98.811,99.801]
[1.78,33.24,-0.148,98.81,null,33.24,98.81,99.8]
[1.78,33.26,-0.147,98.809,null,33.26,98.809,99.8]
[1.78,33.28,-0.147,98.807,null,33.28,98.807,99.799]
[1.79,33.3,-0.146,98.806,null,33.3,98.806,99.798]
[1.79,33.32,-0.145,98.805,null,33.32,98.805,99.798]
[1.79,33.33,-0.145,98.803,null,33.33,98.803,99.797]
[1.79,33.35,-0.144,98.802,null,33.35,98.802,99.796]
[1.79,33.37,-0.143,98.801,null,33.37,98.801,99.796]
[1.79,33.39,-0.143,98.799,null,33.39,98.799,99.795]
[1.8,33.41,-0.142,98.798,null,33.41,98.798,99.794]
[1.8,33.43,-0.142,98.797,null,33.43,98.797,99.794]
[1.8,33.45,-0.141,98.795,null,33.45,98.795,99.793]
[1.8,33.47,-0.14,98.794,null,33.47,98.794,99.792]
[1.8,33.49,-0.14,98.793,null,33.49,98.793,99.792]
[1.81,33.51,-0.139,98.791,null,33.51,98.791,99.791]
[1.81,33.53,-0.138,98.79,null,33.53,98.79,99.791]
[1.81,33.55,-0.138,98.789,null,33.55,98.789,99.79]
[1.81,33.57,-0.137,98.787,null,33.57,98.787,99.789]
[1.81,33.59,-0.137,98.786,null,33.59,98.786,99.789]
[1.81,33.6,-0.136,98.785,null,33.6,98.785,99.788]
[1.82,33.62,-0.135,98.783,null,33.62,98.783,99.787]
[1.82,33.64,-0.135,98.782,null,33.64,98.782,99.787]
[1.82,33.66,-0.134,98.781,null,33.66,98.781,99.786]
[1.82,33.68,-0.133,98.779,null,33.68,98.779,99.785]
[1.82,33.7,-0.133,98.778,null,33.7,98.778,99.785]
[1.82,33.72,-0.132,98.776,null,33.72,98.776,99.784]
[1.83,33.74,-0.131,98.775,null,33.74,98.775,99.783]
[1.83,33.76,-0.131,98.774,null,33.76,98.774,99.783]
[1.83,33.78,-0.13,98.772,null,33.78,98.772,99.782]
[1.83,33.8,-0.129,98.771,null,33.8,98.771,99.781]
[1.83,33.82,-0.128,98.77,null,33.82,98.77,99.781]
[1.83,33.84,-0.128,98.768,null,33.84,98.768,99.78]
[1.83,33.86,-0.127,98.767,null,33.86,98.767,99.779]
[1.84,33.87,-0.126,98.766,null,33.87,98.766,99.779]
[1.84,33.89,-0.126,98.764,null,33.89,98.764,99.778]
[1.84,33.91,-0.125,98.763,null,33.91,98.763,99.778]
[1.84,33.93,-0.124,98.762,null,33.93,98.762,99.777]
[1.84,33.95,-0.124,98.76,null,33.95,98.76,99.776]
[1.84,33.97,-0.123,98.759,null,33.97,98.759,99.776]
[1.85,33.99,-0.122,98.757,null,33.99,98.757,99.775]
[1.85,34.01,-0.122,98.756,null,34.01,98.756,99.774]
[1.85,34.03,-0.121,98.755,null,34.03,98.755,99.774]
[1.85,34.05,-0.12,98.753,null,34.05,98.753,99.773]
[1.85,34.07,-0.12,98.752,null,34.07,98.752,99.772]
[1.86,34.09,-0.119,98.751,null,34.09,98.751,99.772]
[1.86,34.11,-0.118,98.749,null,34.11,98.749,99.771]
[1.86,34.13,-0.117,98.748,null,34.13,98.748,99.77]
[1.86,34.15,-0.117,98.747,null,34.15,98.747,99.77]
[1.86,34.16,-0.116,98.745,null,34.16,98.745,99.769]
[1.86,34.18,-0.115,98.744,null,34.18,98.744,99.768]
[1.87,34.2,-0.115,98.742,null,34.2,98.742,99.768]
[1.87,34.22,-0.114,98.741,null,34.22,98.741,99.767]
[1.87,34.24,-0.113,98.74,null,34.24,98.74,99.766]
[1.87,34.26,-0.113,98.738,null,34.26,98.738,99.766]
[1.87,34.28,-0.112,98.737,null,34.28,98.737,99.765]
[1.87,34.3,-0.111,98.736,null,34.3,98.736,99.764]
[1.88,34.32,-0.11,98.734,null,34.32,98.734,99.764]
[1.88,34.34,-0.11,98.733,null,34.34,98.733,99.763]
[1.88,34.36,-0.109,98.731,null,34.36,98.731,99.763]
[1.88,34.38,-0.108,98.73,null,34.38,98.73,99.762]
[1.88,34.4,-0.107,98.729,null,34.4,98.729,99.761]
[1.88,34.42,-0.107,98.727,null,34.42,98.727,99.761]
[1.88,34.44,-0.106,98.726,null,34.44,98.726,99.76]
[1.89,34.45,-0.105,98.725,null,34.45,98.725,99.759]
[1.89,34.47,-0.105,98.723,null,34.47,98.723,99.759]
[1.89,34.49,-0.104,98.722,null,34.49,98.722,99.758]
[1.89,34.51,-0.103,98.72,null,34.51,98.72,99.757]
[1.89,34.53,-0.102,98.719,null,34.53,98.719,99.757]
[1.89,34.55,-0.102,98.718,null,34.55,98.718,99.756]
[1.9,34.57,-0.101,98.716,null,34.57,98.716,99.755]
[1.9,34.59,-0.1,98.715,null,34.59,98.715,99.755]
[1.9,34.61,-0.099,98.713,null,34.61,98.713,99.754]
[1.9,34.63,-0.099,98.712,null,34.63,98.712,99.753]
[1.9,34.65,-0.098,98.711,null,34.65,98.711,99.753]
[1.91,34.67,-0.097,98.709,null,34.67,98.709,99.752]
[1.91,34.69,-0.097,98.708,null,34.69,98.708,99.751]
[1.91,34.71,-0.096,98.706,null,34.71,98.706,99.751]
[1.91,34.73,-0.095,98.705,null,34.73,98.705,99.75]
[1.91,34.74,-0.095,98.704,null,34.74,98.704,99.749]
[1.91,34.76,-0.094,98.702,null,34.76,98.702,99.749]
[1.92,34.78,-0.093,98.701,null,34.78,98.701,99.748]
[1.92,34.8,-0.092,98.699,null,34.8,98.699,99.747]
[1.92,34.82,-0.092,98.698,null,34.82,98.698,99.747]
[1.92,34.84,-0.091,98.697,null,34.84,98.697,99.746]
[1.92,34.86,-0.09,98.695,null,34.86,98.695,99.745]
[1.92,34.88,-0.09,98.694,null,34.88,98.694,99.745]
[1.93,34.9,-0.089,98.692,null,34.9,98.692,99.744]
[1.93,34.92,-0.088,98.691,null,34.92,98.691,99.744]
[1.93,34.94,-0.087,98.69,null,34.94,98.69,99.743]
[1.93,34.96,-0.087,98.688,null,34.96,98.688,99.742]
[1.93,34.98,-0.086,98.687,null,34.98,98.687,99.742]
[1.93,35,-0.085,98.685,null,35,98.685,99.741]
[1.93,35.02,-0.085,98.684,null,35.02,98.684,99.74]
[1.94,35.03,-0.084,98.683,null,35.03,98.683,99.74]
[1.94,35.05,-0.083,98.681,null,35.05,98.681,99.739]
[1.94,35.07,-0.082,98.68,null,35.07,98.68,99.738]
[1.94,35.09,-0.082,98.678,null,35.09,98.678,99.738]
[1.94,35.11,-0.081,98.677,null,35.11,98.677,99.737]
[1.94,35.13,-0.08,98.675,null,35.13,98.675,99.736]
[1.95,35.15,-0.079,98.674,null,35.15,98.674,99.736]
[1.95,35.17,-0.079,98.673,null,35.17,98.673,99.735]
[1.95,35.19,-0.078,98.671,null,35.19,98.671,99.734]
[1.95,35.21,-0.077,98.67,null,35.21,98.67,99.734]
[1.95,35.23,-0.077,98.668,null,35.23,98.668,99.733]
[1.96,35.25,-0.076,98.667,null,35.25,98.667,99.732]
[1.96,35.27,-0.075,98.666,null,35.27,98.666,99.732]
[1.96,35.29,-0.074,98.664,null,35.29,98.664,99.731]
[1.96,35.31,-0.074,98.663,null,35.31,98.663,99.73]
[1.96,35.32,-0.073,98.661,null,35.32,98.661,99.73]
[1.96,35.34,-0.072,98.66,null,35.34,98.66,99.729]
[1.97,35.36,-0.072,98.658,null,35.36,98.658,99.728]
[1.97,35.38,-0.071,98.657,null,35.38,98.657,99.728]
[1.97,35.4,-0.07,98.656,null,35.4,98.656,99.727]
[1.97,35.42,-0.069,98.654,null,35.42,98.654,99.726]
[1.97,35.44,-0.069,98.653,null,35.44,98.653,99.726]
[1.97,35.46,-0.068,98.651,null,35.46,98.651,99.725]
[1.98,35.48,-0.067,98.65,null,35.48,98.65,99.725]
[1.98,35.5,-0.066,98.648,null,35.5,98.648,99.724]
[1.98,35.52,-0.066,98.647,null,35.52,98.647,99.723]
[1.98,35.54,-0.065,98.645,null,35.54,98.645,99.723]
[1.98,35.56,-0.064,98.644,null,35.56,98.644,99.722]
[1.98,35.57,-0.063,98.643,null,35.57,98.643,99.721]
[1.98,35.59,-0.062,98.641,null,35.59,98.641,99.721]
[1.99,35.61,-0.062,98.64,null,35.61,98.64,99.72]
[1.99,35.63,-0.061,98.638,null,35.63,98.638,99.719]
[1.99,35.65,-0.06,98.637,null,35.65,98.637,99.719]
[1.99,35.67,-0.059,98.635,null,35.67,98.635,99.718]
[1.99,35.69,-0.058,98.634,null,35.69,98.634,99.717]
[1.99,35.71,-0.058,98.632,null,35.71,98.632,99.717]
[2,35.73,-0.057,98.631,null,35.73,98.631,99.716]
[2,35.75,-0.056,98.63,null,35.75,98.63,99.715]
[2,35.77,-0.055,98.628,null,35.77,98.628,99.715]
[2,35.79,-0.054,98.627,null,35.79,98.627,99.714]
[2,35.8,-0.054,98.625,null,35.8,98.625,99.713]
[2.01,35.82,-0.053,98.624,null,35.82,98.624,99.713]
[2.01,35.84,-0.052,98.622,null,35.84,98.622,99.712]
[2.01,35.86,-0.051,98.621,null,35.86,98.621,99.711]
[2.01,35.88,-0.05,98.619,null,35.88,98.619,99.711]
[2.01,35.9,-0.05,98.618,null,35.9,98.618,99.71]
[2.01,35.92,-0.049,98.617,null,35.92,98.617,99.709]
[2.02,35.94,-0.048,98.615,null,35.94,98.615,99.709]
[2.02,35.96,-0.047,98.614,null,35.96,98.614,99.708]
[2.02,35.98,-0.046,98.612,null,35.98,98.612,99.708]
[2.02,36,-0.045,98.611,null,36,98.611,99.707]
[2.02,36.02,-0.045,98.609,null,36.02,98.609,99.706]
[2.02,36.03,-0.044,98.608,null,36.03,98.608,99.706]
[2.03,36.05,-0.043,98.606,null,36.05,98.606,99.705]
[2.03,36.07,-0.042,98.605,null,36.07,98.605,99.704]
[2.03,36.09,-0.042,98.603,null,36.09,98.603,99.704]
[2.03,36.11,-0.041,98.602,null,36.11,98.602,99.703]
[2.03,36.13,-0.04,98.601,null,36.13,98.601,99.702]
[2.03,36.15,-0.039,98.599,null,36.15,98.599,99.702]
[2.03,36.17,-0.038,98.598,null,36.17,98.598,99.701]
[2.04,36.19,-0.037,98.596,null,36.19,98.596,99.7]
[2.04,36.21,-0.037,98.595,null,36.21,98.595,99.7]
[2.04,36.23,-0.036,98.593,null,36.23,98.593,99.699]
[2.04,36.25,-0.035,98.592,null,36.25,98.592,99.698]
[2.04,36.26,-0.034,98.59,null,36.26,98.59,99.698]
[2.04,36.28,-0.033,98.589,null,36.28,98.589,99.697]
[2.05,36.3,-0.032,98.587,null,36.3,98.587,99.696]
[2.05,36.32,-0.032,98.586,null,36.32,98.586,99.696]
[2.05,36.34,-0.031,98.584,null,36.34,98.584,99.695]
[2.05,36.36,-0.03,98.583,null,36.36,98.583,99.694]
[2.05,36.38,-0.029,98.581,null,36.38,98.581,99.694]
[2.06,36.4,-0.028,98.58,null,36.4,98.58,99.693]
[2.06,36.42,-0.028,98.579,null,36.42,98.579,99.692]
[2.06,36.44,-0.027,98.577,null,36.44,98.577,99.692]
[2.06,36.46,-0.026,98.576,null,36.46,98.576,99.691]
[2.06,36.48,-0.025,98.574,null,36.48,98.574,99.69]
[2.06,36.49,-0.024,98.573,null,36.49,98.573,99.69]
[2.07,36.51,-0.023,98.571,null,36.51,98.571,99.689]
[2.07,36.53,-0.023,98.57,null,36.53,98.57,99.689]
[2.07,36.55,-0.022,98.568,null,36.55,98.568,99.688]
[2.07,36.57,-0.021,98.567,null,36.57,98.567,99.687]
[2.07,36.59,-0.02,98.565,null,36.59,98.565,99.687]
[2.07,36.61,-0.019,98.564,null,36.61,98.564,99.686]
[2.08,36.63,-0.019,98.562,null,36.63,98.562,99.685]
[2.08,36.65,-0.018,98.561,null,36.65,98.561,99.685]
[2.08,36.67,-0.017,98.559,null,36.67,98.559,99.684]
[2.08,36.69,-0.016,98.558,null,36.69,98.558,99.683]
[2.08,36.7,-0.016,98.556,null,36.7,98.556,99.683]
[2.08,36.72,-0.015,98.555,null,36.72,98.555,99.682]
[2.08,36.74,-0.014,98.553,null,36.74,98.553,99.681]
[2.09,36.76,-0.013,98.552,null,36.76,98.552,99.681]
[2.09,36.78,-0.012,98.55,null,36.78,98.55,99.68]
[2.09,36.8,-0.012,98.549,null,36.8,98.549,99.679]
[2.09,36.82,-0.011,98.547,null,36.82,98.547,99.679]
[2.09,36.84,-0.01,98.546,null,36.84,98.546,99.678]
[2.09,36.86,-0.009,98.544,null,36.86,98.544,99.677]
[2.1,36.88,-0.009,98.543,null,36.88,98.543,99.677]
[2.1,36.9,-0.008,98.541,null,36.9,98.541,99.676]
[2.1,36.92,-0.007,98.54,null,36.92,98.54,99.675]
[2.1,36.93,-0.006,98.538,null,36.93,98.538,99.674]
[2.1,36.95,-0.005,98.537,null,36.95,98.537,99.674]
[2.11,36.97,-0.005,98.535,null,36.97,98.535,99.673]
[2.11,36.99,-0.004,98.534,null,36.99,98.534,99.672]
[2.11,37.01,-0.003,98.532,null,37.01,98.532,99.672]
[2.11,37.03,-2E-3,98.531,null,37.03,98.531,99.671]
[2.11,37.05,-1E-3,98.529,null,37.05,98.529,99.67]
[2.11,37.07,-1E-3,98.528,null,37.07,98.528,99.67]
[2.12,37.09,0,98.526,null,37.09,98.526,99.669]
[2.12,37.11,1E-3,98.525,null,37.11,98.525,99.668]
[2.12,37.13,2E-3,98.523,null,37.13,98.523,99.668]
[2.12,37.15,0.003,98.522,null,37.15,98.522,99.667]
[2.12,37.16,0.004,98.52,null,37.16,98.52,99.666]
[2.12,37.18,0.004,98.519,null,37.18,98.519,99.666]
[2.13,37.2,0.005,98.517,null,37.2,98.517,99.665]
[2.13,37.22,0.006,98.516,null,37.22,98.516,99.664]
[2.13,37.24,0.007,98.514,null,37.24,98.514,99.664]
[2.13,37.26,0.008,98.513,null,37.26,98.513,99.663]
[2.13,37.28,0.009,98.511,null,37.28,98.511,99.662]
[2.13,37.3,0.009,98.51,null,37.3,98.51,99.662]
[2.14,37.32,0.01,98.508,null,37.32,98.508,99.661]
[2.14,37.33,0.011,98.507,null,37.33,98.507,99.66]
[2.14,37.35,0.012,98.505,null,37.35,98.505,99.659]
[2.14,37.37,0.013,98.504,null,37.37,98.504,99.659]
[2.14,37.39,0.013,98.502,null,37.39,98.502,99.658]
[2.14,37.41,0.014,98.501,null,37.41,98.501,99.657]
[2.14,37.43,0.015,98.499,null,37.43,98.499,99.657]
[2.15,37.45,0.016,98.498,null,37.45,98.498,99.656]
[2.15,37.47,0.017,98.496,null,37.47,98.496,99.655]
[2.15,37.49,0.017,98.495,null,37.49,98.495,99.655]
[2.15,37.51,0.018,98.493,null,37.51,98.493,99.654]
[2.15,37.52,0.019,98.491,null,37.52,98.491,99.653]
[2.16,37.54,0.02,98.49,null,37.54,98.49,99.653]
[2.16,37.56,0.021,98.488,null,37.56,98.488,99.652]
[2.16,37.58,0.021,98.487,null,37.58,98.487,99.651]
[2.16,37.6,0.022,98.485,null,37.6,98.485,99.65]
[2.16,37.62,0.023,98.484,null,37.62,98.484,99.65]
[2.16,37.64,0.024,98.482,null,37.64,98.482,99.649]
[2.16,37.66,0.025,98.481,null,37.66,98.481,99.648]
[2.17,37.68,0.026,98.479,null,37.68,98.479,99.648]
[2.17,37.69,0.027,98.478,null,37.69,98.478,99.647]
[2.17,37.71,0.027,98.476,null,37.71,98.476,99.646]
[2.17,37.73,0.028,98.475,null,37.73,98.475,99.645]
[2.17,37.75,0.029,98.473,null,37.75,98.473,99.645]
[2.18,37.77,0.03,98.472,null,37.77,98.472,99.644]
[2.18,37.79,0.031,98.47,null,37.79,98.47,99.643]
[2.18,37.81,0.032,98.468,null,37.81,98.468,99.643]
[2.18,37.83,0.033,98.467,null,37.83,98.467,99.642]
[2.18,37.85,0.033,98.465,null,37.85,98.465,99.641]
[2.18,37.86,0.034,98.464,null,37.86,98.464,99.64]
[2.19,37.88,0.035,98.462,null,37.88,98.462,99.64]
[2.19,37.9,0.036,98.461,null,37.9,98.461,99.639]
[2.19,37.92,0.037,98.459,null,37.92,98.459,99.638]
[2.19,37.94,0.038,98.458,null,37.94,98.458,99.638]
[2.19,37.96,0.038,98.456,null,37.96,98.456,99.637]
[2.19,37.98,0.039,98.454,null,37.98,98.454,99.636]
[2.19,38,0.04,98.453,null,38,98.453,99.635]
[2.2,38.02,0.041,98.451,null,38.02,98.451,99.635]
[2.2,38.03,0.042,98.45,null,38.03,98.45,99.634]
[2.2,38.05,0.043,98.448,null,38.05,98.448,99.633]
[2.2,38.07,0.043,98.447,null,38.07,98.447,99.632]
[2.2,38.09,0.044,98.445,null,38.09,98.445,99.632]
[2.21,38.11,0.045,98.444,null,38.11,98.444,99.631]
[2.21,38.13,0.046,98.442,null,38.13,98.442,99.63]
[2.21,38.15,0.047,98.44,null,38.15,98.44,99.63]
[2.21,38.17,0.048,98.439,null,38.17,98.439,99.629]
[2.21,38.19,0.048,98.437,null,38.19,98.437,99.628]
[2.21,38.2,0.049,98.436,null,38.2,98.436,99.627]
[2.21,38.22,0.05,98.434,null,38.22,98.434,99.627]
[2.22,38.24,0.051,98.433,null,38.24,98.433,99.626]
[2.22,38.26,0.052,98.431,null,38.26,98.431,99.625]
[2.22,38.28,0.053,98.43,null,38.28,98.43,99.624]
[2.22,38.3,0.053,98.428,null,38.3,98.428,99.624]
[2.22,38.32,0.054,98.426,null,38.32,98.426,99.623]
[2.23,38.34,0.055,98.425,null,38.34,98.425,99.622]
[2.23,38.36,0.056,98.423,null,38.36,98.423,99.621]
[2.23,38.37,0.057,98.422,null,38.37,98.422,99.621]
[2.23,38.39,0.058,98.42,null,38.39,98.42,99.62]
[2.23,38.41,0.058,98.419,null,38.41,98.419,99.619]
[2.23,38.43,0.059,98.417,null,38.43,98.417,99.619]
[2.24,38.45,0.06,98.415,null,38.45,98.415,99.618]
[2.24,38.47,0.061,98.414,null,38.47,98.414,99.617]
[2.24,38.49,0.062,98.412,null,38.49,98.412,99.616]
[2.24,38.51,0.063,98.411,null,38.51,98.411,99.616]
[2.24,38.53,0.063,98.409,null,38.53,98.409,99.615]
[2.24,38.54,0.064,98.408,null,38.54,98.408,99.614]
[2.24,38.56,0.065,98.406,null,38.56,98.406,99.613]
[2.25,38.58,0.066,98.404,null,38.58,98.404,99.613]
[2.25,38.6,0.067,98.403,null,38.6,98.403,99.612]
[2.25,38.62,0.068,98.401,null,38.62,98.401,99.611]
[2.25,38.64,0.068,98.4,null,38.64,98.4,99.61]
[2.25,38.66,0.069,98.398,null,38.66,98.398,99.61]
[2.26,38.68,0.07,98.396,null,38.68,98.396,99.609]
[2.26,38.69,0.071,98.395,null,38.69,98.395,99.608]
[2.26,38.71,0.072,98.393,null,38.71,98.393,99.607]
[2.26,38.73,0.072,98.392,null,38.73,98.392,99.607]
[2.26,38.75,0.073,98.39,null,38.75,98.39,99.606]
[2.26,38.77,0.074,98.388,null,38.77,98.388,99.605]
[2.26,38.79,0.075,98.387,null,38.79,98.387,99.604]
[2.27,38.81,0.075,98.385,null,38.81,98.385,99.603]
[2.27,38.83,0.076,98.384,null,38.83,98.384,99.603]
[2.27,38.84,0.077,98.382,null,38.84,98.382,99.602]
[2.27,38.86,0.078,98.381,null,38.86,98.381,99.601]
[2.27,38.88,0.079,98.379,null,38.88,98.379,99.6]
[2.28,38.9,0.08,98.377,null,38.9,98.377,99.6]
[2.28,38.92,0.08,98.376,null,38.92,98.376,99.599]
[2.28,38.94,0.081,98.374,null,38.94,98.374,99.598]
[2.28,38.96,0.082,98.373,null,38.96,98.373,99.597]
[2.28,38.98,0.083,98.371,null,38.98,98.371,99.597]
[2.28,38.99,0.084,98.369,null,38.99,98.369,99.596]
[2.29,39.01,0.085,98.368,null,39.01,98.368,99.595]
[2.29,39.03,0.085,98.366,null,39.03,98.366,99.594]
[2.29,39.05,0.086,98.365,null,39.05,98.365,99.594]
[2.29,39.07,0.087,98.363,null,39.07,98.363,99.593]
[2.29,39.09,0.088,98.361,null,39.09,98.361,99.592]
[2.29,39.11,0.089,98.36,null,39.11,98.36,99.591]
[2.29,39.12,0.089,98.358,null,39.12,98.358,99.591]
[2.3,39.14,0.09,98.356,null,39.14,98.356,99.59]
[2.3,39.16,0.091,98.355,null,39.16,98.355,99.589]
[2.3,39.18,0.092,98.353,null,39.18,98.353,99.588]
[2.3,39.2,0.093,98.352,null,39.2,98.352,99.587]
[2.3,39.22,0.094,98.35,null,39.22,98.35,99.587]
[2.31,39.24,0.094,98.348,null,39.24,98.348,99.586]
[2.31,39.25,0.095,98.347,null,39.25,98.347,99.585]
[2.31,39.27,0.096,98.345,null,39.27,98.345,99.584]
[2.31,39.29,0.097,98.344,null,39.29,98.344,99.584]
[2.31,39.31,0.098,98.342,null,39.31,98.342,99.583]
[2.31,39.33,0.099,98.34,null,39.33,98.34,99.582]
[2.31,39.35,0.1,98.339,null,39.35,98.339,99.581]
[2.32,39.37,0.1,98.337,null,39.37,98.337,99.58]
[2.32,39.39,0.101,98.336,null,39.39,98.336,99.58]
[2.32,39.4,0.102,98.334,null,39.4,98.334,99.579]
[2.32,39.42,0.103,98.332,null,39.42,98.332,99.578]
[2.32,39.44,0.104,98.331,null,39.44,98.331,99.577]
[2.33,39.46,0.104,98.329,null,39.46,98.329,99.577]
[2.33,39.48,0.105,98.327,null,39.48,98.327,99.576]
[2.33,39.5,0.106,98.326,null,39.5,98.326,99.575]
[2.33,39.52,0.107,98.324,null,39.52,98.324,99.574]
[2.33,39.53,0.108,98.323,null,39.53,98.323,99.573]
[2.33,39.55,0.109,98.321,null,39.55,98.321,99.573]
[2.34,39.57,0.109,98.319,null,39.57,98.319,99.572]
[2.34,39.59,0.11,98.318,null,39.59,98.318,99.571]
[2.34,39.61,0.111,98.316,null,39.61,98.316,99.57]
[2.34,39.63,0.112,98.314,null,39.63,98.314,99.57]
[2.34,39.65,0.113,98.313,null,39.65,98.313,99.569]
[2.34,39.66,0.114,98.311,null,39.66,98.311,99.568]
[2.34,39.68,0.114,98.309,null,39.68,98.309,99.567]
[2.35,39.7,0.115,98.308,null,39.7,98.308,99.566]
[2.35,39.72,0.116,98.306,null,39.72,98.306,99.566]
[2.35,39.74,0.117,98.305,null,39.74,98.305,99.565]
[2.35,39.76,0.118,98.303,null,39.76,98.303,99.564]
[2.35,39.78,0.119,98.301,null,39.78,98.301,99.563]
[2.36,39.79,0.12,98.3,null,39.79,98.3,99.562]
[2.36,39.81,0.12,98.298,null,39.81,98.298,99.562]
[2.36,39.83,0.121,98.296,null,39.83,98.296,99.561]
[2.36,39.85,0.122,98.295,null,39.85,98.295,99.56]
[2.36,39.87,0.123,98.293,null,39.87,98.293,99.559]
[2.36,39.89,0.124,98.291,null,39.89,98.291,99.559]
[2.36,39.9,0.125,98.29,null,39.9,98.29,99.558]
[2.37,39.92,0.125,98.288,null,39.92,98.288,99.557]
[2.37,39.94,0.126,98.287,null,39.94,98.287,99.556]
[2.37,39.96,0.127,98.285,null,39.96,98.285,99.555]
[2.37,39.98,0.128,98.283,null,39.98,98.283,99.555]
[2.37,40,0.129,98.282,null,40,98.282,99.554]
[2.38,40.02,0.129,98.28,null,40.02,98.28,99.553]
[2.38,40.03,0.13,98.278,null,40.03,98.278,99.552]
[2.38,40.05,0.131,98.277,null,40.05,98.277,99.551]
[2.38,40.07,0.132,98.275,null,40.07,98.275,99.551]
[2.38,40.09,0.133,98.273,null,40.09,98.273,99.55]
[2.38,40.11,0.134,98.272,null,40.11,98.272,99.549]
[2.39,40.13,0.134,98.27,null,40.13,98.27,99.548]
[2.39,40.14,0.135,98.268,null,40.14,98.268,99.547]
[2.39,40.16,0.136,98.267,null,40.16,98.267,99.547]
[2.39,40.18,0.137,98.265,null,40.18,98.265,99.546]
[2.39,40.2,0.138,98.263,null,40.2,98.263,99.545]
[2.39,40.22,0.138,98.262,null,40.22,98.262,99.544]
[2.39,40.24,0.139,98.26,null,40.24,98.26,99.544]
[2.4,40.25,0.14,98.258,null,40.25,98.258,99.543]
[2.4,40.27,0.141,98.257,null,40.27,98.257,99.542]
[2.4,40.29,0.142,98.255,null,40.29,98.255,99.541]
[2.4,40.31,0.143,98.254,null,40.31,98.254,99.54]
[2.4,40.33,0.144,98.252,null,40.33,98.252,99.54]
[2.41,40.35,0.144,98.25,null,40.35,98.25,99.539]
[2.41,40.36,0.145,98.249,null,40.36,98.249,99.538]
[2.41,40.38,0.146,98.247,null,40.38,98.247,99.537]
[2.41,40.4,0.147,98.245,null,40.4,98.245,99.536]
[2.41,40.42,0.148,98.244,null,40.42,98.244,99.536]
[2.41,40.44,0.149,98.242,null,40.44,98.242,99.535]
[2.41,40.46,0.15,98.24,null,40.46,98.24,99.534]
[2.42,40.47,0.15,98.239,null,40.47,98.239,99.533]
[2.42,40.49,0.151,98.237,null,40.49,98.237,99.532]
[2.42,40.51,0.152,98.235,null,40.51,98.235,99.532]
[2.42,40.53,0.153,98.234,null,40.53,98.234,99.531]
[2.42,40.55,0.154,98.232,null,40.55,98.232,99.53]
[2.43,40.57,0.155,98.23,null,40.57,98.23,99.529]
[2.43,40.58,0.155,98.229,null,40.58,98.229,99.528]
[2.43,40.6,0.156,98.227,null,40.6,98.227,99.528]
[2.43,40.62,0.157,98.225,null,40.62,98.225,99.527]
[2.43,40.64,0.158,98.224,null,40.64,98.224,99.526]
[2.43,40.66,0.159,98.222,null,40.66,98.222,99.525]
[2.44,40.68,0.16,98.22,null,40.68,98.22,99.524]
[2.44,40.69,0.16,98.219,null,40.69,98.219,99.524]
[2.44,40.71,0.161,98.217,null,40.71,98.217,99.523]
[2.44,40.73,0.162,98.215,null,40.73,98.215,99.522]
[2.44,40.75,0.163,98.214,null,40.75,98.214,99.521]
[2.44,40.77,0.164,98.212,null,40.77,98.212,99.52]
[2.44,40.79,0.165,98.21,null,40.79,98.21,99.52]
[2.45,40.8,0.166,98.208,null,40.8,98.208,99.519]
[2.45,40.82,0.167,98.207,null,40.82,98.207,99.518]
[2.45,40.84,0.167,98.205,null,40.84,98.205,99.517]
[2.45,40.86,0.168,98.203,null,40.86,98.203,99.516]
[2.45,40.88,0.169,98.202,null,40.88,98.202,99.516]
[2.46,40.9,0.17,98.2,null,40.9,98.2,99.515]
[2.46,40.91,0.171,98.198,null,40.91,98.198,99.514]
[2.46,40.93,0.172,98.197,null,40.93,98.197,99.513]
[2.46,40.95,0.173,98.195,null,40.95,98.195,99.512]
[2.46,40.97,0.174,98.193,null,40.97,98.193,99.512]
[2.46,40.99,0.174,98.192,null,40.99,98.192,99.511]
[2.46,41.01,0.175,98.19,null,41.01,98.19,99.51]
[2.47,41.02,0.176,98.188,null,41.02,98.188,99.509]
[2.47,41.04,0.177,98.187,null,41.04,98.187,99.509]
[2.47,41.06,0.178,98.185,null,41.06,98.185,99.508]
[2.47,41.08,0.179,98.183,null,41.08,98.183,99.507]
[2.47,41.1,0.18,98.182,null,41.1,98.182,99.506]
[2.48,41.12,0.18,98.18,null,41.12,98.18,99.505]
[2.48,41.13,0.181,98.178,null,41.13,98.178,99.505]
[2.48,41.15,0.182,98.176,null,41.15,98.176,99.504]
[2.48,41.17,0.183,98.175,null,41.17,98.175,99.503]
[2.48,41.19,0.184,98.173,null,41.19,98.173,99.502]
[2.48,41.21,0.185,98.171,null,41.21,98.171,99.501]
[2.49,41.22,0.186,98.17,null,41.22,98.17,99.501]
[2.49,41.24,0.186,98.168,null,41.24,98.168,99.5]
[2.49,41.26,0.187,98.166,null,41.26,98.166,99.499]
[2.49,41.28,0.188,98.165,null,41.28,98.165,99.498]
[2.49,41.3,0.189,98.163,null,41.3,98.163,99.497]
[2.49,41.32,0.19,98.161,null,41.32,98.161,99.497]
[2.49,41.33,0.191,98.159,null,41.33,98.159,99.496]
[2.5,41.35,0.191,98.158,null,41.35,98.158,99.495]
[2.5,41.37,0.192,98.156,null,41.37,98.156,99.494]
[2.5,41.39,0.193,98.154,null,41.39,98.154,99.493]
[2.5,41.41,0.194,98.153,null,41.41,98.153,99.493]
[2.5,41.42,0.195,98.151,null,41.42,98.151,99.492]
[2.51,41.44,0.196,98.149,null,41.44,98.149,99.491]
[2.51,41.46,0.197,98.147,null,41.46,98.147,99.49]
[2.51,41.48,0.198,98.146,null,41.48,98.146,99.489]
[2.51,41.5,0.198,98.144,null,41.5,98.144,99.489]
[2.51,41.51,0.199,98.142,null,41.51,98.142,99.488]
[2.51,41.53,0.2,98.141,null,41.53,98.141,99.487]
[2.51,41.55,0.201,98.139,null,41.55,98.139,99.486]
[2.52,41.57,0.202,98.137,null,41.57,98.137,99.485]
[2.52,41.59,0.203,98.135,null,41.59,98.135,99.485]
[2.52,41.6,0.204,98.134,null,41.6,98.134,99.484]
[2.52,41.62,0.205,98.132,null,41.62,98.132,99.483]
[2.52,41.64,0.205,98.13,null,41.64,98.13,99.482]
[2.53,41.66,0.206,98.129,null,41.66,98.129,99.481]
[2.53,41.68,0.207,98.127,null,41.68,98.127,99.48]
[2.53,41.7,0.208,98.125,null,41.7,98.125,99.48]
[2.53,41.71,0.209,98.123,null,41.71,98.123,99.479]
[2.53,41.73,0.21,98.122,null,41.73,98.122,99.478]
[2.53,41.75,0.211,98.12,null,41.75,98.12,99.477]
[2.54,41.77,0.212,98.118,null,41.77,98.118,99.476]
[2.54,41.78,0.213,98.117,null,41.78,98.117,99.476]
[2.54,41.8,0.213,98.115,null,41.8,98.115,99.475]
[2.54,41.82,0.214,98.113,null,41.82,98.113,99.474]
[2.54,41.84,0.215,98.111,null,41.84,98.111,99.473]
[2.54,41.86,0.216,98.11,null,41.86,98.11,99.472]
[2.54,41.88,0.217,98.108,null,41.88,98.108,99.472]
[2.55,41.89,0.218,98.106,null,41.89,98.106,99.471]
[2.55,41.91,0.218,98.104,null,41.91,98.104,99.47]
[2.55,41.93,0.219,98.103,null,41.93,98.103,99.469]
[2.55,41.95,0.22,98.101,null,41.95,98.101,99.468]
[2.55,41.97,0.221,98.099,null,41.97,98.099,99.468]
[2.56,41.98,0.222,98.098,null,41.98,98.098,99.467]
[2.56,42,0.223,98.096,null,42,98.096,99.466]
[2.56,42.02,0.223,98.094,null,42.02,98.094,99.465]
[2.56,42.04,0.224,98.092,null,42.04,98.092,99.464]
[2.56,42.06,0.225,98.091,null,42.06,98.091,99.464]
[2.56,42.07,0.226,98.089,null,42.07,98.089,99.463]
[2.56,42.09,0.227,98.087,null,42.09,98.087,99.462]
[2.57,42.11,0.228,98.085,null,42.11,98.085,99.461]
[2.57,42.13,0.229,98.084,null,42.13,98.084,99.46]
[2.57,42.15,0.23,98.082,null,42.15,98.082,99.46]
[2.57,42.16,0.23,98.08,null,42.16,98.08,99.459]
[2.57,42.18,0.231,98.078,null,42.18,98.078,99.458]
[2.58,42.2,0.232,98.077,null,42.2,98.077,99.457]
[2.58,42.22,0.233,98.075,null,42.22,98.075,99.456]
[2.58,42.23,0.234,98.073,null,42.23,98.073,99.455]
[2.58,42.25,0.235,98.071,null,42.25,98.071,99.455]
[2.58,42.27,0.236,98.07,null,42.27,98.07,99.454]
[2.58,42.29,0.236,98.068,null,42.29,98.068,99.453]
[2.59,42.31,0.237,98.066,null,42.31,98.066,99.452]
[2.59,42.32,0.238,98.064,null,42.32,98.064,99.451]
[2.59,42.34,0.239,98.063,null,42.34,98.063,99.451]
[2.59,42.36,0.24,98.061,null,42.36,98.061,99.45]
[2.59,42.38,0.241,98.059,null,42.38,98.059,99.449]
[2.59,42.4,0.242,98.058,null,42.4,98.058,99.448]
[2.59,42.41,0.242,98.056,null,42.41,98.056,99.447]
[2.6,42.43,0.243,98.054,null,42.43,98.054,99.447]
[2.6,42.45,0.244,98.052,null,42.45,98.052,99.446]
[2.6,42.47,0.245,98.051,null,42.47,98.051,99.445]
[2.6,42.49,0.246,98.049,null,42.49,98.049,99.444]
[2.6,42.5,0.247,98.047,null,42.5,98.047,99.443]
[2.61,42.52,0.248,98.045,null,42.52,98.045,99.442]
[2.61,42.54,0.248,98.044,null,42.54,98.044,99.442]
[2.61,42.56,0.249,98.042,null,42.56,98.042,99.441]
[2.61,42.57,0.25,98.04,null,42.57,98.04,99.44]
[2.61,42.59,0.251,98.038,null,42.59,98.038,99.439]
[2.61,42.61,0.252,98.036,null,42.61,98.036,99.438]
[2.61,42.63,0.253,98.035,null,42.63,98.035,99.438]
[2.62,42.65,0.253,98.033,null,42.65,98.033,99.437]
[2.62,42.66,0.254,98.031,null,42.66,98.031,99.436]
[2.62,42.68,0.255,98.029,null,42.68,98.029,99.435]
[2.62,42.7,0.256,98.028,null,42.7,98.028,99.434]
[2.62,42.72,0.257,98.026,null,42.72,98.026,99.433]
[2.63,42.74,0.258,98.024,null,42.74,98.024,99.433]
[2.63,42.75,0.259,98.022,null,42.75,98.022,99.432]
[2.63,42.77,0.26,98.021,null,42.77,98.021,99.431]
[2.63,42.79,0.26,98.019,null,42.79,98.019,99.43]
[2.63,42.81,0.261,98.017,null,42.81,98.017,99.429]
[2.63,42.82,0.262,98.015,null,42.82,98.015,99.429]
[2.64,42.84,0.263,98.014,null,42.84,98.014,99.428]
[2.64,42.86,0.264,98.012,null,42.86,98.012,99.427]
[2.64,42.88,0.265,98.01,null,42.88,98.01,99.426]
[2.64,42.9,0.266,98.008,null,42.9,98.008,99.425]
[2.64,42.91,0.267,98.007,null,42.91,98.007,99.424]
[2.64,42.93,0.268,98.005,null,42.93,98.005,99.424]
[2.64,42.95,0.269,98.003,null,42.95,98.003,99.423]
[2.65,42.97,0.269,98.001,null,42.97,98.001,99.422]
[2.65,42.98,0.27,97.999,null,42.98,97.999,99.421]
[2.65,43,0.271,97.998,null,43,97.998,99.42]
[2.65,43.02,0.272,97.996,null,43.02,97.996,99.42]
[2.65,43.04,0.273,97.994,null,43.04,97.994,99.419]
[2.66,43.05,0.274,97.992,null,43.05,97.992,99.418]
[2.66,43.07,0.275,97.991,null,43.07,97.991,99.417]
[2.66,43.09,0.276,97.989,null,43.09,97.989,99.416]
[2.66,43.11,0.277,97.987,null,43.11,97.987,99.415]
[2.66,43.13,0.278,97.985,null,43.13,97.985,99.415]
[2.66,43.14,0.278,97.983,null,43.14,97.983,99.414]
[2.66,43.16,0.279,97.982,null,43.16,97.982,99.413]
[2.67,43.18,0.28,97.98,null,43.18,97.98,99.412]
[2.67,43.2,0.281,97.978,null,43.2,97.978,99.411]
[2.67,43.21,0.282,97.976,null,43.21,97.976,99.411]
[2.67,43.23,0.283,97.975,null,43.23,97.975,99.41]
[2.67,43.25,0.284,97.973,null,43.25,97.973,99.409]
[2.68,43.27,0.285,97.971,null,43.27,97.971,99.408]
[2.68,43.29,0.285,97.969,null,43.29,97.969,99.407]
[2.68,43.3,0.286,97.967,null,43.3,97.967,99.406]
[2.68,43.32,0.287,97.966,null,43.32,97.966,99.406]
[2.68,43.34,0.288,97.964,null,43.34,97.964,99.405]
[2.68,43.36,0.289,97.962,null,43.36,97.962,99.404]
[2.69,43.37,0.29,97.96,null,43.37,97.96,99.403]
[2.69,43.39,0.291,97.958,null,43.39,97.958,99.402]
[2.69,43.41,0.292,97.957,null,43.41,97.957,99.401]
[2.69,43.43,0.292,97.955,null,43.43,97.955,99.401]
[2.69,43.44,0.293,97.953,null,43.44,97.953,99.4]
[2.69,43.46,0.294,97.951,null,43.46,97.951,99.399]
[2.69,43.48,0.295,97.95,null,43.48,97.95,99.398]
[2.7,43.5,0.296,97.948,null,43.5,97.948,99.397]
[2.7,43.52,0.297,97.946,null,43.52,97.946,99.396]
[2.7,43.53,0.298,97.944,null,43.53,97.944,99.396]
[2.7,43.55,0.299,97.942,null,43.55,97.942,99.395]
[2.7,43.57,0.3,97.941,null,43.57,97.941,99.394]
[2.71,43.59,0.301,97.939,null,43.59,97.939,99.393]
[2.71,43.6,0.302,97.937,null,43.6,97.937,99.392]
[2.71,43.62,0.303,97.935,null,43.62,97.935,99.392]
[2.71,43.64,0.303,97.933,null,43.64,97.933,99.391]
[2.71,43.66,0.304,97.932,null,43.66,97.932,99.39]
[2.71,43.67,0.305,97.93,null,43.67,97.93,99.389]
[2.71,43.69,0.306,97.928,null,43.69,97.928,99.388]
[2.72,43.71,0.307,97.926,null,43.71,97.926,99.387]
[2.72,43.73,0.308,97.924,null,43.73,97.924,99.387]
[2.72,43.74,0.308,97.923,null,43.74,97.923,99.386]
[2.72,43.76,0.309,97.921,null,43.76,97.921,99.385]
[2.72,43.78,0.31,97.919,null,43.78,97.919,99.384]
[2.73,43.8,0.311,97.917,null,43.8,97.917,99.383]
[2.73,43.81,0.312,97.915,null,43.81,97.915,99.382]
[2.73,43.83,0.313,97.914,null,43.83,97.914,99.382]
[2.73,43.85,0.314,97.912,null,43.85,97.912,99.381]
[2.73,43.87,0.314,97.91,null,43.87,97.91,99.38]
[2.73,43.88,0.315,97.908,null,43.88,97.908,99.379]
[2.74,43.9,0.316,97.906,null,43.9,97.906,99.378]
[2.74,43.92,0.317,97.905,null,43.92,97.905,99.377]
[2.74,43.94,0.318,97.903,null,43.94,97.903,99.377]
[2.74,43.95,0.319,97.901,null,43.95,97.901,99.376]
[2.74,43.97,0.32,97.899,null,43.97,97.899,99.375]
[2.74,43.99,0.321,97.897,null,43.99,97.897,99.374]
[2.74,44.01,0.321,97.895,null,44.01,97.895,99.373]
[2.75,44.02,0.322,97.894,null,44.02,97.894,99.372]
[2.75,44.04,0.323,97.892,null,44.04,97.892,99.371]
[2.75,44.06,0.324,97.89,null,44.06,97.89,99.371]
[2.75,44.08,0.325,97.888,null,44.08,97.888,99.37]
[2.75,44.09,0.326,97.886,null,44.09,97.886,99.369]
[2.76,44.11,0.327,97.885,null,44.11,97.885,99.368]
[2.76,44.13,0.327,97.883,null,44.13,97.883,99.367]
[2.76,44.15,0.328,97.881,null,44.15,97.881,99.366]
[2.76,44.16,0.329,97.879,null,44.16,97.879,99.366]
[2.76,44.18,0.33,97.877,null,44.18,97.877,99.365]
[2.76,44.2,0.331,97.876,null,44.2,97.876,99.364]
[2.76,44.22,0.332,97.874,null,44.22,97.874,99.363]
[2.77,44.23,0.332,97.872,null,44.23,97.872,99.362]
[2.77,44.25,0.333,97.87,null,44.25,97.87,99.361]
[2.77,44.27,0.334,97.868,null,44.27,97.868,99.361]
[2.77,44.28,0.335,97.866,null,44.28,97.866,99.36]
[2.77,44.3,0.336,97.865,null,44.3,97.865,99.359]
[2.78,44.32,0.337,97.863,null,44.32,97.863,99.358]
[2.78,44.34,0.338,97.861,null,44.34,97.861,99.357]
[2.78,44.35,0.338,97.859,null,44.35,97.859,99.356]
[2.78,44.37,0.339,97.857,null,44.37,97.857,99.356]
[2.78,44.39,0.34,97.856,null,44.39,97.856,99.355]
[2.78,44.41,0.341,97.854,null,44.41,97.854,99.354]
[2.79,44.42,0.342,97.852,null,44.42,97.852,99.353]
[2.79,44.44,0.343,97.85,null,44.44,97.85,99.352]
[2.79,44.46,0.343,97.848,null,44.46,97.848,99.351]
[2.79,44.48,0.344,97.846,null,44.48,97.846,99.35]
[2.79,44.49,0.345,97.845,null,44.49,97.845,99.35]
[2.79,44.51,0.346,97.843,null,44.51,97.843,99.349]
[2.79,44.53,0.347,97.841,null,44.53,97.841,99.348]
[2.8,44.55,0.348,97.839,null,44.55,97.839,99.347]
[2.8,44.56,0.348,97.837,null,44.56,97.837,99.346]
[2.8,44.58,0.349,97.835,null,44.58,97.835,99.345]
[2.8,44.6,0.35,97.834,null,44.6,97.834,99.345]
[2.8,44.62,0.351,97.832,null,44.62,97.832,99.344]
[2.81,44.63,0.352,97.83,null,44.63,97.83,99.343]
[2.81,44.65,0.353,97.828,null,44.65,97.828,99.342]
[2.81,44.67,0.354,97.826,null,44.67,97.826,99.341]
[2.81,44.69,0.354,97.824,null,44.69,97.824,99.34]
[2.81,44.7,0.355,97.823,null,44.7,97.823,99.339]
[2.81,44.72,0.356,97.821,null,44.72,97.821,99.339]
[2.81,44.74,0.357,97.819,null,44.74,97.819,99.338]
[2.82,44.76,0.358,97.817,null,44.76,97.817,99.337]
[2.82,44.77,0.359,97.815,null,44.77,97.815,99.336]
[2.82,44.79,0.36,97.813,null,44.79,97.813,99.335]
[2.82,44.81,0.36,97.812,null,44.81,97.812,99.334]
[2.82,44.82,0.361,97.81,null,44.82,97.81,99.334]
[2.83,44.84,0.362,97.808,null,44.84,97.808,99.333]
[2.83,44.86,0.363,97.806,null,44.86,97.806,99.332]
[2.83,44.88,0.364,97.804,null,44.88,97.804,99.331]
[2.83,44.89,0.365,97.802,null,44.89,97.802,99.33]
[2.83,44.91,0.366,97.801,null,44.91,97.801,99.329]
[2.83,44.93,0.367,97.799,null,44.93,97.799,99.328]
[2.84,44.95,0.367,97.797,null,44.95,97.797,99.328]
[2.84,44.96,0.368,97.795,null,44.96,97.795,99.327]
[2.84,44.98,0.369,97.793,null,44.98,97.793,99.326]
[2.84,45,0.37,97.791,null,45,97.791,99.325]
[2.84,45.02,0.371,97.79,null,45.02,97.79,99.324]
[2.84,45.03,0.372,97.788,null,45.03,97.788,99.323]
[2.84,45.05,0.373,97.786,null,45.05,97.786,99.322]
[2.85,45.07,0.374,97.784,null,45.07,97.784,99.322]
[2.85,45.09,0.374,97.782,null,45.09,97.782,99.321]
[2.85,45.1,0.375,97.78,null,45.1,97.78,99.32]
[2.85,45.12,0.376,97.779,null,45.12,97.779,99.319]
[2.85,45.14,0.377,97.777,null,45.14,97.777,99.318]
[2.86,45.16,0.378,97.775,null,45.16,97.775,99.317]
[2.86,45.17,0.379,97.773,null,45.17,97.773,99.316]
[2.86,45.19,0.38,97.771,null,45.19,97.771,99.316]
[2.86,45.21,0.38,97.769,null,45.21,97.769,99.315]
[2.86,45.22,0.381,97.767,null,45.22,97.767,99.314]
[2.86,45.24,0.382,97.766,null,45.24,97.766,99.313]
[2.86,45.26,0.383,97.764,null,45.26,97.764,99.312]
[2.87,45.28,0.384,97.762,null,45.28,97.762,99.311]
[2.87,45.29,0.385,97.76,null,45.29,97.76,99.31]
[2.87,45.31,0.385,97.758,null,45.31,97.758,99.31]
[2.87,45.33,0.386,97.756,null,45.33,97.756,99.309]
[2.87,45.34,0.387,97.755,null,45.34,97.755,99.308]
[2.88,45.36,0.388,97.753,null,45.36,97.753,99.307]
[2.88,45.38,0.389,97.751,null,45.38,97.751,99.306]
[2.88,45.4,0.39,97.749,null,45.4,97.749,99.305]
[2.88,45.41,0.391,97.747,null,45.41,97.747,99.304]
[2.88,45.43,0.391,97.745,null,45.43,97.745,99.303]
[2.88,45.45,0.392,97.743,null,45.45,97.743,99.303]
[2.89,45.47,0.393,97.742,null,45.47,97.742,99.302]
[2.89,45.48,0.394,97.74,null,45.48,97.74,99.301]
[2.89,45.5,0.395,97.738,null,45.5,97.738,99.3]
[2.89,45.52,0.396,97.736,null,45.52,97.736,99.299]
[2.89,45.53,0.397,97.734,null,45.53,97.734,99.298]
[2.89,45.55,0.397,97.732,null,45.55,97.732,99.297]
[2.89,45.57,0.398,97.73,null,45.57,97.73,99.297]
[2.9,45.59,0.399,97.728,null,45.59,97.728,99.296]
[2.9,45.6,0.4,97.727,null,45.6,97.727,99.295]
[2.9,45.62,0.401,97.725,null,45.62,97.725,99.294]
[2.9,45.64,0.402,97.723,null,45.64,97.723,99.293]
[2.9,45.65,0.402,97.721,null,45.65,97.721,99.292]
[2.91,45.67,0.403,97.719,null,45.67,97.719,99.291]
[2.91,45.69,0.404,97.717,null,45.69,97.717,99.29]
[2.91,45.71,0.405,97.715,null,45.71,97.715,99.29]
[2.91,45.72,0.406,97.714,null,45.72,97.714,99.289]
[2.91,45.74,0.407,97.712,null,45.74,97.712,99.288]
[2.91,45.76,0.407,97.71,null,45.76,97.71,99.287]
[2.91,45.77,0.408,97.708,null,45.77,97.708,99.286]
[2.92,45.79,0.409,97.706,null,45.79,97.706,99.285]
[2.92,45.81,0.41,97.704,null,45.81,97.704,99.284]
[2.92,45.83,0.41,97.702,null,45.83,97.702,99.283]
[2.92,45.84,0.411,97.7,null,45.84,97.7,99.283]
[2.92,45.86,0.412,97.699,null,45.86,97.699,99.282]
[2.93,45.88,0.413,97.697,null,45.88,97.697,99.281]
[2.93,45.89,0.414,97.695,null,45.89,97.695,99.28]
[2.93,45.91,0.415,97.693,null,45.91,97.693,99.279]
[2.93,45.93,0.415,97.691,null,45.93,97.691,99.278]
[2.93,45.95,0.416,97.689,null,45.95,97.689,99.277]
[2.93,45.96,0.417,97.687,null,45.96,97.687,99.276]
[2.94,45.98,0.418,97.685,null,45.98,97.685,99.276]
[2.94,46,0.419,97.684,null,46,97.684,99.275]
[2.94,46.01,0.419,97.682,null,46.01,97.682,99.274]
[2.94,46.03,0.42,97.68,null,46.03,97.68,99.273]
[2.94,46.05,0.421,97.678,null,46.05,97.678,99.272]
[2.94,46.07,0.422,97.676,null,46.07,97.676,99.271]
[2.94,46.08,0.423,97.674,null,46.08,97.674,99.27]
[2.95,46.1,0.424,97.672,null,46.1,97.672,99.269]
[2.95,46.12,0.424,97.67,null,46.12,97.67,99.268]
[2.95,46.13,0.425,97.669,null,46.13,97.669,99.268]
[2.95,46.15,0.426,97.667,null,46.15,97.667,99.267]
[2.95,46.17,0.427,97.665,null,46.17,97.665,99.266]
[2.96,46.18,0.428,97.663,null,46.18,97.663,99.265]
[2.96,46.2,0.428,97.661,null,46.2,97.661,99.264]
[2.96,46.22,0.429,97.659,null,46.22,97.659,99.263]
[2.96,46.24,0.43,97.657,null,46.24,97.657,99.262]
[2.96,46.25,0.431,97.655,null,46.25,97.655,99.261]
[2.96,46.27,0.432,97.653,null,46.27,97.653,99.26]
[2.96,46.29,0.433,97.652,null,46.29,97.652,99.26]
[2.97,46.3,0.433,97.65,null,46.3,97.65,99.259]
[2.97,46.32,0.434,97.648,null,46.32,97.648,99.258]
[2.97,46.34,0.435,97.646,null,46.34,97.646,99.257]
[2.97,46.36,0.436,97.644,null,46.36,97.644,99.256]
[2.97,46.37,0.437,97.642,null,46.37,97.642,99.255]
[2.98,46.39,0.438,97.64,null,46.39,97.64,99.254]
[2.98,46.41,0.439,97.638,null,46.41,97.638,99.253]
[2.98,46.42,0.44,97.636,null,46.42,97.636,99.252]
[2.98,46.44,0.44,97.635,null,46.44,97.635,99.252]
[2.98,46.46,0.441,97.633,null,46.46,97.633,99.251]
[2.98,46.47,0.442,97.631,null,46.47,97.631,99.25]
[2.99,46.49,0.443,97.629,null,46.49,97.629,99.249]
[2.99,46.51,0.444,97.627,null,46.51,97.627,99.248]
[2.99,46.53,0.445,97.625,null,46.53,97.625,99.247]
[2.99,46.54,0.446,97.623,null,46.54,97.623,99.246]
[2.99,46.56,0.447,97.621,null,46.56,97.621,99.245]
[2.99,46.58,0.447,97.619,null,46.58,97.619,99.244]
[2.99,46.59,0.448,97.618,null,46.59,97.618,99.243]
[3,46.61,0.449,97.616,null,46.61,97.616,99.243]
[3,46.63,0.45,97.614,null,46.63,97.614,99.242]
[3,46.64,0.451,97.612,null,46.64,97.612,99.241]
[3,46.66,0.452,97.61,null,46.66,97.61,99.24]
[3,46.68,0.452,97.608,null,46.68,97.608,99.239]
[3.01,46.69,0.453,97.606,null,46.69,97.606,99.238]
[3.01,46.71,0.454,97.604,null,46.71,97.604,99.237]
[3.01,46.73,0.455,97.602,null,46.73,97.602,99.236]
[3.01,46.75,0.456,97.6,null,46.75,97.6,99.235]
[3.01,46.76,0.457,97.599,null,46.76,97.599,99.234]
[3.01,46.78,0.458,97.597,null,46.78,97.597,99.233]
[3.01,46.8,0.459,97.595,null,46.8,97.595,99.233]
[3.02,46.81,0.46,97.593,null,46.81,97.593,99.232]
[3.02,46.83,0.46,97.591,null,46.83,97.591,99.231]
[3.02,46.85,0.461,97.589,null,46.85,97.589,99.23]
[3.02,46.86,0.462,97.587,null,46.86,97.587,99.229]
[3.02,46.88,0.463,97.585,null,46.88,97.585,99.228]
[3.03,46.9,0.464,97.583,null,46.9,97.583,99.227]
[3.03,46.92,0.465,97.581,null,46.92,97.581,99.226]
[3.03,46.93,0.466,97.58,null,46.93,97.58,99.225]
[3.03,46.95,0.467,97.578,null,46.95,97.578,99.224]
[3.03,46.97,0.468,97.576,null,46.97,97.576,99.223]
[3.03,46.98,0.469,97.574,null,46.98,97.574,99.223]
[3.04,47,0.469,97.572,null,47,97.572,99.222]
[3.04,47.02,0.47,97.57,null,47.02,97.57,99.221]
[3.04,47.03,0.471,97.568,null,47.03,97.568,99.22]
[3.04,47.05,0.472,97.566,null,47.05,97.566,99.219]
[3.04,47.07,0.473,97.564,null,47.07,97.564,99.218]
[3.04,47.09,0.474,97.562,null,47.09,97.562,99.217]
[3.04,47.1,0.475,97.56,null,47.1,97.56,99.216]
[3.05,47.12,0.476,97.559,null,47.12,97.559,99.215]
[3.05,47.14,0.476,97.557,null,47.14,97.557,99.214]
[3.05,47.15,0.477,97.555,null,47.15,97.555,99.213]
[3.05,47.17,0.478,97.553,null,47.17,97.553,99.212]
[3.05,47.19,0.479,97.551,null,47.19,97.551,99.212]
[3.06,47.2,0.48,97.549,null,47.2,97.549,99.211]
[3.06,47.22,0.481,97.547,null,47.22,97.547,99.21]
[3.06,47.24,0.481,97.545,null,47.24,97.545,99.209]
[3.06,47.25,0.482,97.543,null,47.25,97.543,99.208]
[3.06,47.27,0.483,97.541,null,47.27,97.541,99.207]
[3.06,47.29,0.484,97.539,null,47.29,97.539,99.206]
[3.06,47.3,0.485,97.537,null,47.3,97.537,99.205]
[3.07,47.32,0.485,97.536,null,47.32,97.536,99.204]
[3.07,47.34,0.486,97.534,null,47.34,97.534,99.203]
[3.07,47.36,0.487,97.532,null,47.36,97.532,99.202]
[3.07,47.37,0.488,97.53,null,47.37,97.53,99.201]
[3.07,47.39,0.489,97.528,null,47.39,97.528,99.2]
[3.08,47.41,0.49,97.526,null,47.41,97.526,99.199]
[3.08,47.42,0.49,97.524,null,47.42,97.524,99.198]
[3.08,47.44,0.491,97.522,null,47.44,97.522,99.198]
[3.08,47.46,0.492,97.52,null,47.46,97.52,99.197]
[3.08,47.47,0.493,97.518,null,47.47,97.518,99.196]
[3.08,47.49,0.494,97.516,null,47.49,97.516,99.195]
[3.09,47.51,0.495,97.514,null,47.51,97.514,99.194]
[3.09,47.52,0.496,97.513,null,47.52,97.513,99.193]
[3.09,47.54,0.496,97.511,null,47.54,97.511,99.192]
[3.09,47.56,0.497,97.509,null,47.56,97.509,99.191]
[3.09,47.57,0.498,97.507,null,47.57,97.507,99.19]
[3.09,47.59,0.499,97.505,null,47.59,97.505,99.189]
[3.09,47.61,0.5,97.503,null,47.61,97.503,99.188]
[3.1,47.63,0.5,97.501,null,47.63,97.501,99.187]
[3.1,47.64,0.501,97.499,null,47.64,97.499,99.186]
[3.1,47.66,0.502,97.497,null,47.66,97.497,99.185]
[3.1,47.68,0.503,97.495,null,47.68,97.495,99.185]
[3.1,47.69,0.504,97.493,null,47.69,97.493,99.184]
[3.11,47.71,0.504,97.491,null,47.71,97.491,99.183]
[3.11,47.73,0.505,97.489,null,47.73,97.489,99.182]
[3.11,47.74,0.506,97.488,null,47.74,97.488,99.181]
[3.11,47.76,0.507,97.486,null,47.76,97.486,99.18]
[3.11,47.78,0.508,97.484,null,47.78,97.484,99.179]
[3.11,47.79,0.508,97.482,null,47.79,97.482,99.178]
[3.11,47.81,0.509,97.48,null,47.81,97.48,99.177]
[3.12,47.83,0.51,97.478,null,47.83,97.478,99.176]
[3.12,47.84,0.511,97.476,null,47.84,97.476,99.175]
[3.12,47.86,0.512,97.474,null,47.86,97.474,99.174]
[3.12,47.88,0.512,97.472,null,47.88,97.472,99.173]
[3.12,47.89,0.513,97.47,null,47.89,97.47,99.172]
[3.13,47.91,0.514,97.468,null,47.91,97.468,99.171]
[3.13,47.93,0.515,97.466,null,47.93,97.466,99.17]
[3.13,47.94,0.516,97.464,null,47.94,97.464,99.169]
[3.13,47.96,0.517,97.463,null,47.96,97.463,99.168]
[3.13,47.98,0.517,97.461,null,47.98,97.461,99.167]
[3.13,47.99,0.518,97.459,null,47.99,97.459,99.166]
[3.14,48.01,0.519,97.457,null,48.01,97.457,99.165]
[3.14,48.03,0.52,97.455,null,48.03,97.455,99.164]
[3.14,48.05,0.521,97.453,null,48.05,97.453,99.163]
[3.14,48.06,0.522,97.451,null,48.06,97.451,99.162]
[3.14,48.08,0.523,97.449,null,48.08,97.449,99.161]
[3.14,48.1,0.523,97.447,null,48.1,97.447,99.16]
[3.14,48.11,0.524,97.445,null,48.11,97.445,99.159]
[3.15,48.13,0.525,97.443,null,48.13,97.443,99.158]
[3.15,48.15,0.526,97.441,null,48.15,97.441,99.157]
[3.15,48.16,0.527,97.439,null,48.16,97.439,99.156]
[3.15,48.18,0.528,97.437,null,48.18,97.437,99.155]
[3.15,48.2,0.529,97.436,null,48.2,97.436,99.154]
[3.16,48.21,0.53,97.434,null,48.21,97.434,99.153]
[3.16,48.23,0.53,97.432,null,48.23,97.432,99.152]
[3.16,48.25,0.531,97.43,null,48.25,97.43,99.151]
[3.16,48.26,0.532,97.428,null,48.26,97.428,99.15]
[3.16,48.28,0.533,97.426,null,48.28,97.426,99.149]
[3.16,48.3,0.534,97.424,null,48.3,97.424,99.148]
[3.16,48.31,0.535,97.422,null,48.31,97.422,99.146]
[3.17,48.33,0.536,97.42,null,48.33,97.42,99.145]
[3.17,48.35,0.537,97.418,null,48.35,97.418,99.144]
[3.17,48.36,0.537,97.416,null,48.36,97.416,99.143]
[3.17,48.38,0.538,97.414,null,48.38,97.414,99.142]
[3.17,48.4,0.539,97.412,null,48.4,97.412,99.141]
[3.18,48.41,0.54,97.41,null,48.41,97.41,99.14]
[3.18,48.43,0.541,97.408,null,48.43,97.408,99.139]
[3.18,48.45,0.542,97.407,null,48.45,97.407,99.138]
[3.18,48.46,0.543,97.405,null,48.46,97.405,99.137]
[3.18,48.48,0.544,97.403,null,48.48,97.403,99.136]
[3.18,48.5,0.545,97.401,null,48.5,97.401,99.135]
[3.19,48.51,0.545,97.399,null,48.51,97.399,99.134]
[3.19,48.53,0.546,97.397,null,48.53,97.397,99.133]
[3.19,48.55,0.547,97.395,null,48.55,97.395,99.132]
[3.19,48.56,0.548,97.393,null,48.56,97.393,99.131]
[3.19,48.58,0.549,97.391,null,48.58,97.391,99.129]
[3.19,48.6,0.55,97.389,null,48.6,97.389,99.128]
[3.19,48.61,0.551,97.387,null,48.61,97.387,99.127]
[3.2,48.63,0.552,97.385,null,48.63,97.385,99.126]
[3.2,48.65,0.552,97.383,null,48.65,97.383,99.125]
[3.2,48.66,0.553,97.381,null,48.66,97.381,99.124]
[3.2,48.68,0.554,97.379,null,48.68,97.379,99.123]
[3.2,48.7,0.555,97.378,null,48.7,97.378,99.122]
[3.21,48.71,0.556,97.376,null,48.71,97.376,99.121]
[3.21,48.73,0.557,97.374,null,48.73,97.374,99.12]
[3.21,48.75,0.558,97.372,null,48.75,97.372,99.119]
[3.21,48.76,0.559,97.37,null,48.76,97.37,99.118]
[3.21,48.78,0.56,97.368,null,48.78,97.368,99.117]
[3.21,48.8,0.561,97.366,null,48.8,97.366,99.116]
[3.21,48.81,0.561,97.364,null,48.81,97.364,99.115]
[3.22,48.83,0.562,97.362,null,48.83,97.362,99.114]
[3.22,48.85,0.563,97.36,null,48.85,97.36,99.113]
[3.22,48.86,0.564,97.358,null,48.86,97.358,99.112]
[3.22,48.88,0.565,97.356,null,48.88,97.356,99.111]
[3.22,48.9,0.566,97.354,null,48.9,97.354,99.11]
[3.23,48.91,0.567,97.352,null,48.91,97.352,99.109]
[3.23,48.93,0.567,97.35,null,48.93,97.35,99.108]
[3.23,48.95,0.568,97.348,null,48.95,97.348,99.107]
[3.23,48.96,0.569,97.346,null,48.96,97.346,99.106]
[3.23,48.98,0.57,97.345,null,48.98,97.345,99.105]
[3.23,49,0.571,97.343,null,49,97.343,99.104]
[3.24,49.01,0.572,97.341,null,49.01,97.341,99.103]
[3.24,49.03,0.573,97.339,null,49.03,97.339,99.101]
[3.24,49.05,0.574,97.337,null,49.05,97.337,99.1]
[3.24,49.06,0.574,97.335,null,49.06,97.335,99.099]
[3.24,49.08,0.575,97.333,null,49.08,97.333,99.098]
[3.24,49.1,0.576,97.331,null,49.1,97.331,99.097]
[3.24,49.11,0.577,97.329,null,49.11,97.329,99.096]
[3.25,49.13,0.578,97.327,null,49.13,97.327,99.095]
[3.25,49.15,0.579,97.325,null,49.15,97.325,99.094]
[3.25,49.16,0.58,97.323,null,49.16,97.323,99.093]
[3.25,49.18,0.58,97.321,null,49.18,97.321,99.092]
[3.25,49.2,0.581,97.319,null,49.2,97.319,99.091]
[3.26,49.21,0.582,97.317,null,49.21,97.317,99.09]
[3.26,49.23,0.583,97.315,null,49.23,97.315,99.089]
[3.26,49.25,0.584,97.313,null,49.25,97.313,99.088]
[3.26,49.26,0.585,97.311,null,49.26,97.311,99.087]
[3.26,49.28,0.585,97.31,null,49.28,97.31,99.086]
[3.26,49.3,0.586,97.308,null,49.3,97.308,99.085]
[3.26,49.31,0.587,97.306,null,49.31,97.306,99.084]
[3.27,49.33,0.588,97.304,null,49.33,97.304,99.083]
[3.27,49.35,0.589,97.302,null,49.35,97.302,99.081]
[3.27,49.36,0.59,97.3,null,49.36,97.3,99.08]
[3.27,49.38,0.591,97.298,null,49.38,97.298,99.079]
[3.27,49.4,0.592,97.296,null,49.4,97.296,99.078]
[3.28,49.41,0.592,97.294,null,49.41,97.294,99.077]
[3.28,49.43,0.593,97.292,null,49.43,97.292,99.076]
[3.28,49.45,0.594,97.29,null,49.45,97.29,99.075]
[3.28,49.46,0.595,97.288,null,49.46,97.288,99.074]
[3.28,49.48,0.596,97.286,null,49.48,97.286,99.073]
[3.28,49.5,0.597,97.284,null,49.5,97.284,99.072]
[3.29,49.51,0.598,97.282,null,49.51,97.282,99.071]
[3.29,49.53,0.599,97.28,null,49.53,97.28,99.069]
[3.29,49.55,0.599,97.278,null,49.55,97.278,99.068]
[3.29,49.56,0.6,97.276,null,49.56,97.276,99.067]
[3.29,49.58,0.601,97.274,null,49.58,97.274,99.066]
[3.29,49.6,0.602,97.273,null,49.6,97.273,99.065]
[3.29,49.61,0.603,97.271,null,49.61,97.271,99.064]
[3.3,49.63,0.603,97.269,null,49.63,97.269,99.063]
[3.3,49.65,0.604,97.267,null,49.65,97.267,99.062]
[3.3,49.66,0.605,97.265,null,49.66,97.265,99.06]
[3.3,49.68,0.606,97.263,null,49.68,97.263,99.059]
[3.3,49.7,0.607,97.261,null,49.7,97.261,99.058]
[3.31,49.71,0.607,97.259,null,49.71,97.259,99.057]
[3.31,49.73,0.608,97.257,null,49.73,97.257,99.056]
[3.31,49.75,0.609,97.255,null,49.75,97.255,99.055]
[3.31,49.76,0.61,97.253,null,49.76,97.253,99.054]
[3.31,49.78,0.611,97.251,null,49.78,97.251,99.052]
[3.31,49.8,0.612,97.249,null,49.8,97.249,99.051]
[3.31,49.81,0.612,97.247,null,49.81,97.247,99.05]
[3.32,49.83,0.613,97.245,null,49.83,97.245,99.049]
[3.32,49.85,0.614,97.243,null,49.85,97.243,99.048]
[3.32,49.86,0.615,97.241,null,49.86,97.241,99.047]
[3.32,49.88,0.616,97.239,null,49.88,97.239,99.046]
[3.32,49.9,0.617,97.237,null,49.9,97.237,99.045]
[3.33,49.91,0.617,97.235,null,49.91,97.235,99.043]
[3.33,49.93,0.618,97.233,null,49.93,97.233,99.042]
[3.33,49.95,0.619,97.232,null,49.95,97.232,99.041]
[3.36,50.24,0.634,97.196,null,50.24,97.196,99.021]
[3.39,50.51,0.649,97.165,null,50.51,97.165,99.002]
[3.41,50.81,0.664,97.13,null,50.81,97.13,98.981]
[3.48,51.45,0.698,97.053,null,51.45,97.053,98.934]
[3.49,51.6,0.706,97.035,null,51.6,97.035,98.922]
[3.55,52.12,0.733,96.972,null,52.12,96.972,98.883]
[3.59,52.54,0.754,96.923,null,52.54,96.923,98.852]
[3.61,52.68,0.762,96.905,null,52.68,96.905,98.84]
[3.64,53.08,0.783,96.858,null,53.08,96.858,98.809]
[3.7,53.62,0.813,96.793,null,53.62,96.793,98.766]
[3.74,54,0.833,96.748,null,54,96.748,98.736]
[3.79,54.56,0.861,96.682,null,54.56,96.682,98.691]
[3.83,54.93,0.881,96.637,null,54.93,96.637,98.66]
[3.86,55.23,0.897,96.602,null,55.23,96.602,98.635]
[3.91,55.64,0.919,96.553,null,55.64,96.553,98.601]
[3.93,55.87,0.932,96.526,null,55.87,96.526,98.581]
[3.96,56.18,0.949,96.489,null,56.18,96.489,98.555]
[4.02,56.81,0.983,96.415,null,56.81,96.415,98.502]
[4.07,57.26,1.007,96.363,null,57.26,96.363,98.464]
[4.11,57.67,1.03,96.315,null,57.67,96.315,98.428]
[4.12,57.75,1.035,96.306,null,57.75,96.306,98.421]
[4.16,58.22,1.06,96.253,null,58.22,96.253,98.38]
[4.21,58.7,1.086,96.198,null,58.7,96.198,98.337]
[4.23,58.89,1.098,96.175,null,58.89,96.175,98.32]
[4.28,59.31,1.121,96.128,null,59.31,96.128,98.283]
[4.35,60.02,1.161,96.047,null,60.02,96.047,98.22]
[4.38,60.39,1.181,96.007,null,60.39,96.007,98.187]
[4.4,60.59,1.192,95.984,null,60.59,95.984,98.169]
[4.44,60.94,1.212,95.946,null,60.94,95.946,98.136]
[4.48,61.36,1.237,95.9,null,61.36,95.9,98.097]
[4.54,61.93,1.269,95.838,null,61.93,95.838,98.044]
[4.55,62.04,1.276,95.826,null,62.04,95.826,98.033]
[4.59,62.5,1.301,95.777,null,62.5,95.777,97.992]
[4.64,63,1.33,95.724,null,63,95.724,97.945]
[4.7,63.55,1.362,95.666,null,63.55,95.666,97.892]
[4.73,63.84,1.379,95.636,null,63.84,95.636,97.865]
[4.75,64.11,1.394,95.609,null,64.11,95.609,97.839]
[4.82,64.8,1.434,95.538,null,64.8,95.538,97.772]
[4.85,65.07,1.45,95.511,null,65.07,95.511,97.746]
[4.86,65.22,1.459,95.496,null,65.22,95.496,97.732]
[4.92,65.76,1.491,95.443,null,65.76,95.443,97.679]
[4.96,66.19,1.517,95.401,null,66.19,95.401,97.637]
[5,66.61,1.542,95.361,null,66.61,95.361,97.595]
[5.05,67.12,1.572,95.312,null,67.12,95.312,97.545]
[5.07,67.31,1.583,95.295,null,67.31,95.295,97.527]
[5.11,67.7,1.606,95.258,null,67.7,95.258,97.488]
[5.16,68.28,1.641,95.205,null,68.28,95.205,97.43]
[5.18,68.43,1.65,95.191,null,68.43,95.191,97.414]
[5.24,69.06,1.688,95.134,null,69.06,95.134,97.35]
[5.27,69.4,1.708,95.104,null,69.4,95.104,97.316]
[5.3,69.64,1.723,95.083,null,69.64,95.083,97.291]
[5.37,70.37,1.767,95.019,null,70.37,95.019,97.216]
[5.38,70.53,1.776,95.006,null,70.53,95.006,97.2]
[5.43,71.01,1.805,94.966,null,71.01,94.966,97.15]
[5.48,71.5,1.836,94.924,null,71.5,94.924,97.098]
[5.53,71.98,1.865,94.885,null,71.98,94.885,97.048]
[5.53,72.07,1.87,94.878,null,72.07,94.878,97.039]
[5.59,72.63,1.903,94.834,null,72.63,94.834,96.98]
[5.62,72.96,1.922,94.808,null,72.96,94.808,96.946]
[5.68,73.61,1.962,94.758,null,73.61,94.758,96.876]
[5.7,73.73,1.969,94.749,null,73.73,94.749,96.863]
[5.74,74.18,1.996,94.715,null,74.18,94.715,96.815]
[5.79,74.74,2.03,94.673,null,74.74,94.673,96.754]
[5.81,74.91,2.04,94.661,null,74.91,94.661,96.735]
[5.85,75.31,2.063,94.632,null,75.31,94.632,96.693]
[5.92,76.08,2.109,94.578,null,76.08,94.578,96.609]
[5.94,76.29,2.122,94.563,null,76.29,94.563,96.587]
[6,76.86,2.155,94.525,null,76.86,94.525,96.525]
[6.02,77.07,2.167,94.511,null,77.07,94.511,96.503]
[6.05,77.43,2.189,94.487,null,77.43,94.487,96.464]
[6.11,78.05,2.226,94.446,null,78.05,94.446,96.395]
[6.15,78.41,2.248,94.423,null,78.41,94.423,96.356]
[6.16,78.57,2.257,94.413,null,78.57,94.413,96.339]
[6.21,79.03,2.284,94.384,null,79.03,94.384,96.288]
[6.26,79.55,2.315,94.353,null,79.55,94.353,96.232]
[6.3,80.01,2.342,94.325,null,80.01,94.325,96.18]
[6.35,80.53,2.371,94.295,null,80.53,94.295,96.125]
[6.37,80.68,2.38,94.286,null,80.68,94.286,96.108]
[6.4,81,2.398,94.268,null,81,94.268,96.074]
[6.46,81.67,2.437,94.231,null,81.67,94.231,96.001]
[6.48,81.82,2.446,94.222,null,81.82,94.222,95.984]
[6.53,82.38,2.478,94.192,null,82.38,94.192,95.924]
[6.57,82.81,2.502,94.169,null,82.81,94.169,95.877]
[6.63,83.36,2.533,94.141,null,83.36,94.141,95.818]
[6.67,83.79,2.557,94.119,null,83.79,94.119,95.771]
[6.68,83.95,2.566,94.112,null,83.95,94.112,95.754]
[6.72,84.34,2.588,94.092,null,84.34,94.092,95.713]
[6.78,84.93,2.621,94.064,null,84.93,94.064,95.651]
[6.82,85.33,2.642,94.045,null,85.33,94.045,95.609]
[6.85,85.64,2.66,94.031,null,85.64,94.031,95.576]
[6.89,86.07,2.684,94.011,null,86.07,94.011,95.53]
[6.91,86.31,2.697,94.001,null,86.31,94.001,95.505]
[6.98,87.05,2.737,93.968,null,87.05,93.968,95.428]
[7.01,87.29,2.75,93.958,null,87.29,93.958,95.403]
[7.05,87.76,2.775,93.938,null,87.76,93.938,95.355]
[7.09,88.19,2.797,93.92,null,88.19,93.92,95.312]
[7.14,88.67,2.823,93.901,null,88.67,93.901,95.262]
[7.15,88.76,2.828,93.898,null,88.76,93.898,95.253]
[7.2,89.26,2.854,93.878,null,89.26,93.878,95.204]
[7.26,89.88,2.886,93.854,null,89.88,93.854,95.143]
[7.3,90.31,2.908,93.838,null,90.31,93.838,95.1]
[7.33,90.64,2.924,93.826,null,90.64,93.826,95.068]
[7.37,91.02,2.944,93.813,null,91.02,93.813,95.032]
[7.39,91.23,2.954,93.805,null,91.23,93.805,95.012]
[7.42,91.59,2.972,93.793,null,91.59,93.793,94.978]
[7.46,92.02,2.995,93.778,null,92.02,93.778,94.938]
[7.52,92.61,3.023,93.758,null,92.61,93.758,94.884]
[7.57,93.14,3.049,93.741,null,93.14,93.741,94.834]
[7.61,93.59,3.071,93.727,null,93.59,93.727,94.794]
[7.63,93.71,3.077,93.723,null,93.71,93.723,94.783]
[7.67,94.14,3.097,93.709,null,94.14,93.709,94.745]
[7.71,94.57,3.118,93.696,null,94.57,93.696,94.707]
[7.74,94.85,3.131,93.688,null,94.85,93.688,94.683]
[7.8,95.56,3.164,93.668,null,95.56,93.668,94.623]
[7.83,95.83,3.177,93.66,null,95.83,93.66,94.6]
[7.89,96.4,3.203,93.644,null,96.4,93.644,94.552]
[7.9,96.54,3.209,93.64,null,96.54,93.64,94.541]
[7.94,96.97,3.229,93.629,null,96.97,93.629,94.507]
[8,97.52,3.252,93.614,null,97.52,93.614,94.463]
[8.04,97.95,3.272,93.603,null,97.95,93.603,94.43]
[8.05,98.11,3.279,93.6,null,98.11,93.6,94.418]
[8.09,98.5,3.297,93.59,null,98.5,93.59,94.388]
[8.15,99.09,3.322,93.576,null,99.09,93.576,94.345]
[8.2,99.66,3.346,93.562,null,99.66,93.562,94.303]
[8.22,99.88,3.356,93.557,null,99.88,93.557,94.286]
[8.26,100.23,3.37,93.549,null,100.23,93.549,94.261]
[8.32,100.86,3.396,93.535,null,100.86,93.535,94.218]
[8.35,101.21,3.41,93.528,null,101.21,93.528,94.195]
[8.37,101.36,3.417,93.524,null,101.36,93.524,94.185]
[8.41,101.85,3.437,93.514,null,101.85,93.514,94.153]
[8.46,102.34,3.457,93.504,null,102.34,93.504,94.12]
[8.51,102.82,3.476,93.494,null,102.82,93.494,94.09]
[8.56,103.33,3.496,93.484,null,103.33,93.484,94.06]
[8.57,103.48,3.502,93.481,null,103.48,93.481,94.05]
[8.6,103.81,3.515,93.475,null,103.81,93.475,94.031]
[8.67,104.46,3.54,93.463,null,104.46,93.463,93.993]
[8.72,104.98,3.559,93.453,null,104.98,93.453,93.963]
[8.72,105.03,3.561,93.452,null,105.03,93.452,93.96]
[8.78,105.6,3.583,93.442,null,105.6,93.442,93.929]
[8.83,106.17,3.604,93.432,null,106.17,93.432,93.898]
[8.87,106.58,3.619,93.425,null,106.58,93.425,93.877]
[8.91,106.94,3.632,93.419,null,106.94,93.419,93.858]
[8.93,107.15,3.639,93.416,null,107.15,93.416,93.847]
[8.98,107.72,3.659,93.407,null,107.72,93.407,93.817]
[9.02,108.13,3.673,93.4,null,108.13,93.4,93.796]
[9.04,108.28,3.678,93.398,null,108.28,93.398,93.788]
[9.1,108.9,3.699,93.388,null,108.9,93.388,93.755]
[9.13,109.27,3.712,93.382,null,109.27,93.382,93.737]
[9.19,109.83,3.73,93.374,null,109.83,93.374,93.708]
[9.19,109.88,3.732,93.373,null,109.88,93.373,93.706]
[9.24,110.4,3.749,93.366,null,110.4,93.366,93.68]
[9.29,110.87,3.765,93.359,null,110.87,93.359,93.657]
[9.34,111.38,3.782,93.352,null,111.38,93.352,93.633]
[9.35,111.53,3.787,93.349,null,111.53,93.349,93.626]
[9.42,112.24,3.809,93.339,null,112.24,93.339,93.593]
[9.45,112.52,3.818,93.335,null,112.52,93.335,93.581]
[9.48,112.83,3.828,93.331,null,112.83,93.331,93.568]
[9.52,113.22,3.84,93.326,null,113.22,93.326,93.55]
[9.56,113.65,3.854,93.32,null,113.65,93.32,93.532]
[9.61,114.2,3.871,93.313,null,114.2,93.313,93.51]
[9.65,114.63,3.884,93.307,null,114.63,93.307,93.492]
[9.67,114.79,3.889,93.305,null,114.79,93.305,93.486]
[9.7,115.18,3.901,93.3,null,115.18,93.3,93.471]
[9.76,115.77,3.918,93.293,null,115.77,93.293,93.449]
[9.8,116.16,3.931,93.288,null,116.16,93.288,93.434]
[9.86,116.74,3.949,93.281,null,116.74,93.281,93.414]
[9.87,116.9,3.953,93.279,null,116.9,93.279,93.408]
[9.93,117.54,3.971,93.272,null,117.54,93.272,93.387]
[9.97,117.88,3.98,93.268,null,117.88,93.268,93.375]
[9.99,118.12,3.987,93.265,null,118.12,93.265,93.367]
[10.03,118.58,4.001,93.26,null,118.58,93.26,93.353]
[10.08,119.01,4.014,93.255,null,119.01,93.255,93.34]
[10.12,119.49,4.027,93.25,null,119.49,93.25,93.325]
[10.17,119.99,4.04,93.245,null,119.99,93.245,93.311]
[10.18,120.08,4.042,93.244,null,120.08,93.244,93.308]
[10.24,120.7,4.06,93.237,null,120.7,93.237,93.291]
[10.28,121.12,4.07,93.233,null,121.12,93.233,93.28]
[10.31,121.45,4.079,93.23,null,121.45,93.23,93.271]
[10.35,121.83,4.09,93.226,null,121.83,93.226,93.262]
[10.41,122.43,4.106,93.221,null,122.43,93.221,93.247]
[10.45,122.81,4.116,93.217,null,122.81,93.217,93.238]
[10.49,123.24,4.127,93.213,null,123.24,93.213,93.228]
[10.5,123.41,4.131,93.212,null,123.41,93.212,93.224]
[10.55,123.94,4.144,93.207,null,123.94,93.207,93.213]
[10.6,124.39,4.156,93.203,null,124.39,93.203,93.203]
[10.61,124.51,4.159,93.202,null,124.51,93.202,93.201]
[10.65,124.94,4.17,93.198,null,124.94,93.198,93.192]
[10.69,125.36,4.18,93.194,null,125.36,93.194,93.184]
[10.76,126.05,4.197,93.189,null,126.05,93.189,93.171]
[10.79,126.34,4.204,93.186,null,126.34,93.186,93.166]
[10.82,126.62,4.211,93.184,null,126.62,93.184,93.161]
[10.87,127.18,4.224,93.179,null,127.18,93.179,93.151]
[10.88,127.32,4.227,93.178,null,127.32,93.178,93.149]
[10.93,127.75,4.237,93.175,null,127.75,93.175,93.142]
[10.98,128.3,4.249,93.171,null,128.3,93.171,93.133]
[11.02,128.72,4.259,93.167,null,128.72,93.167,93.126]
[11.08,129.29,4.273,93.163,null,129.29,93.163,93.118]
[11.11,129.67,4.283,93.16,null,129.67,93.16,93.113]
[11.13,129.86,4.288,93.158,null,129.86,93.158,93.11]
[11.17,130.29,4.297,93.155,null,130.29,93.155,93.104]
[11.21,130.65,4.305,93.152,null,130.65,93.152,93.1]
[11.24,130.99,4.312,93.15,null,130.99,93.15,93.095]
[11.3,131.62,4.327,93.145,null,131.62,93.145,93.087]
[11.33,131.97,4.336,93.143,null,131.97,93.143,93.083]
[11.39,132.53,4.348,93.139,null,132.53,93.139,93.076]
[11.4,132.6,4.349,93.138,null,132.6,93.138,93.076]
[11.45,133.09,4.359,93.134,null,133.09,93.134,93.07]
[11.49,133.57,4.37,93.131,null,133.57,93.131,93.065]
[11.54,134.07,4.381,93.127,null,134.07,93.127,93.059]
[11.55,134.23,4.384,93.126,null,134.23,93.126,93.058]
[11.63,134.95,4.399,93.121,null,134.95,93.121,93.05]
[11.65,135.2,4.404,93.12,null,135.2,93.12,93.048]
[11.7,135.72,4.414,93.116,null,135.72,93.116,93.043]
[11.75,136.18,4.424,93.113,null,136.18,93.113,93.039]
[11.76,136.33,4.428,93.112,null,136.33,93.112,93.037]
[11.82,136.9,4.438,93.108,null,136.9,93.108,93.032]
[11.85,137.31,4.447,93.105,null,137.31,93.105,93.029]
[11.89,137.67,4.454,93.102,null,137.67,93.102,93.026]
[11.91,137.87,4.458,93.101,null,137.87,93.101,93.024]
[11.97,138.44,4.469,93.097,null,138.44,93.097,93.02]
[12,138.85,4.478,93.094,null,138.85,93.094,93.017]
[12.06,139.41,4.49,93.091,null,139.41,93.091,93.012]
[12.08,139.62,4.495,93.089,null,139.62,93.089,93.011]
[12.12,139.98,4.502,93.087,null,139.98,93.087,93.008]
[12.17,140.54,4.514,93.083,null,140.54,93.083,93.004]
[12.21,140.98,4.523,93.08,null,140.98,93.08,93.001]
[12.23,141.1,4.525,93.08,null,141.1,93.08,93.001]
[12.27,141.57,4.533,93.076,null,141.57,93.076,92.998]
[12.32,142.08,4.543,93.073,null,142.08,93.073,92.995]
[12.38,142.64,4.555,93.069,null,142.64,93.069,92.991]
[12.4,142.93,4.56,93.067,null,142.93,93.067,92.99]
[12.43,143.21,4.565,93.066,null,143.21,93.066,92.988]
[12.46,143.51,4.571,93.064,null,143.51,93.064,92.986]
[12.5,143.91,4.578,93.061,null,143.91,93.061,92.984]
[12.54,144.33,4.587,93.059,null,144.33,93.059,92.982]
[12.59,144.88,4.597,93.055,null,144.88,93.055,92.979]
[12.63,145.31,4.604,93.053,null,145.31,93.053,92.977]
[12.69,145.85,4.614,93.049,null,145.85,93.049,92.974]
[12.7,146.01,4.617,93.048,null,146.01,93.048,92.973]
[12.75,146.44,4.625,93.045,null,146.44,93.045,92.971]
[12.78,146.83,4.633,93.043,null,146.83,93.043,92.97]
[12.84,147.41,4.645,93.039,null,147.41,93.039,92.967]
[12.85,147.56,4.649,93.038,null,147.56,93.038,92.966]
[12.92,148.2,4.661,93.034,null,148.2,93.034,92.963]
[12.95,148.54,4.668,93.032,null,148.54,93.032,92.962]
[12.97,148.78,4.672,93.03,null,148.78,93.03,92.961]
[13.02,149.24,4.681,93.027,null,149.24,93.027,92.959]
[13.06,149.67,4.69,93.024,null,149.67,93.024,92.957]
[13.11,150.14,4.7,93.021,null,150.14,93.021,92.955]
[13.15,150.64,4.709,93.018,null,150.64,93.018,92.953]
[13.2,151.12,4.718,93.015,null,151.12,93.015,92.952]
[13.22,151.34,4.723,93.014,null,151.34,93.014,92.951]
[13.27,151.76,4.731,93.011,null,151.76,93.011,92.949]
[13.3,152.09,4.737,93.009,null,152.09,93.009,92.948]
[13.36,152.74,4.75,93.005,null,152.74,93.005,92.946]
[13.39,153.06,4.757,93.003,null,153.06,93.003,92.945]
[13.43,153.44,4.764,93,null,153.44,93,92.943]
[13.47,153.86,4.773,92.997,null,153.86,92.997,92.942]
[13.49,154.03,4.776,92.996,null,154.03,92.996,92.941]
[13.54,154.56,4.787,92.993,null,154.56,92.993,92.939]
[13.58,155.01,4.795,92.99,null,155.01,92.99,92.938]
[13.63,155.53,4.805,92.987,null,155.53,92.987,92.936]
[13.68,155.96,4.813,92.984,null,155.96,92.984,92.934]
[13.68,155.98,4.813,92.984,null,155.98,92.984,92.934]
[13.74,156.66,4.827,92.979,null,156.66,92.979,92.932]
[13.77,156.95,4.834,92.978,null,156.95,92.978,92.931]
[13.8,157.22,4.839,92.976,null,157.22,92.976,92.93]
[13.85,157.79,4.849,92.972,null,157.79,92.972,92.928]
[13.9,158.32,4.859,92.969,null,158.32,92.969,92.926]
[13.95,158.76,4.867,92.966,null,158.76,92.966,92.925]
[13.96,158.9,4.87,92.965,null,158.9,92.965,92.924]
[14,159.32,4.876,92.963,null,159.32,92.963,92.923]
[14.06,159.89,4.885,92.959,null,159.89,92.959,92.921]
[14.1,160.26,4.892,92.957,null,160.26,92.957,92.92]
[14.11,160.45,4.896,92.955,null,160.45,92.955,92.919]
[14.15,160.84,4.904,92.953,null,160.84,92.953,92.918]
[14.21,161.42,4.916,92.949,null,161.42,92.949,92.916]
[14.26,161.98,4.927,92.945,null,161.98,92.945,92.914]
[14.28,162.2,4.932,92.944,null,162.2,92.944,92.913]
[14.32,162.54,4.938,92.942,null,162.54,92.942,92.912]
[14.37,163.11,4.95,92.938,null,163.11,92.938,92.91]
[14.42,163.57,4.958,92.935,null,163.57,92.935,92.908]
[14.43,163.67,4.96,92.934,null,163.67,92.934,92.908]
[14.48,164.14,4.968,92.931,null,164.14,92.931,92.906]
[14.52,164.64,4.979,92.928,null,164.64,92.928,92.905]
[14.58,165.2,4.99,92.925,null,165.2,92.925,92.903]
[14.61,165.51,4.996,92.923,null,165.51,92.923,92.901]
[14.63,165.76,5.001,92.921,null,165.76,92.921,92.901]
[14.67,166.09,5.006,92.919,null,166.09,92.919,92.899]
[14.73,166.74,5.019,92.915,null,166.74,92.915,92.897]
[14.74,166.89,5.022,92.914,null,166.89,92.914,92.896]
[14.8,167.45,5.032,92.911,null,167.45,92.911,92.894]
[14.84,167.86,5.039,92.909,null,167.86,92.909,92.893]
[14.87,168.22,5.047,92.906,null,168.22,92.906,92.892]
[14.93,168.83,5.059,92.902,null,168.83,92.902,92.889]
[14.95,168.98,5.062,92.901,null,168.98,92.901,92.889]
[14.99,169.39,5.07,92.899,null,169.39,92.899,92.887]
[15.04,169.95,5.082,92.895,null,169.95,92.895,92.885]
[15.06,170.16,5.085,92.894,null,170.16,92.894,92.884]
[15.1,170.51,5.092,92.891,null,170.51,92.891,92.883]
[15.15,171.08,5.102,92.887,null,171.08,92.887,92.881]
[15.2,171.52,5.11,92.884,null,171.52,92.884,92.879]
[15.25,172.05,5.12,92.881,null,172.05,92.881,92.877]
[15.25,172.1,5.121,92.881,null,172.1,92.881,92.877]
[15.3,172.61,5.13,92.877,null,172.61,92.877,92.875]
[15.36,173.17,5.141,92.874,null,173.17,92.874,92.873]
[15.39,173.46,5.146,92.872,null,173.46,92.872,92.872]
[15.41,173.73,5.151,92.87,null,173.73,92.87,92.871]
[15.48,174.43,5.163,92.865,null,174.43,92.865,92.868]
[15.51,174.7,5.169,92.864,null,174.7,92.864,92.867]
[15.56,175.26,5.18,92.86,null,175.26,92.86,92.865]
[15.58,175.4,5.183,92.859,null,175.4,92.859,92.864]
[15.62,175.82,5.191,92.856,null,175.82,92.856,92.863]
[15.67,176.37,5.201,92.853,null,176.37,92.853,92.86]
[15.69,176.52,5.204,92.852,null,176.52,92.852,92.86]
[15.73,176.95,5.212,92.849,null,176.95,92.849,92.858]
[15.77,177.34,5.22,92.846,null,177.34,92.846,92.856]
[15.82,177.92,5.231,92.842,null,177.92,92.842,92.854]
[15.86,178.31,5.239,92.839,null,178.31,92.839,92.852]
[15.89,178.61,5.244,92.837,null,178.61,92.837,92.851]
[15.93,179.04,5.253,92.834,null,179.04,92.834,92.849]
[16,179.67,5.266,92.829,null,179.67,92.829,92.846]
[16,179.74,5.268,92.829,null,179.74,92.829,92.846]
[16.04,180.16,5.275,92.826,null,180.16,92.826,92.844]
[16.09,180.64,5.285,92.823,null,180.64,92.823,92.841]
[16.14,181.13,5.295,92.819,null,181.13,92.819,92.839]
[16.18,181.61,5.305,92.816,null,181.61,92.816,92.837]
[16.21,181.83,5.309,92.814,null,181.83,92.814,92.836]
[16.25,182.25,5.318,92.812,null,182.25,92.812,92.834]
[16.28,182.57,5.324,92.81,null,182.57,92.81,92.832]
[16.34,183.22,5.335,92.805,null,183.22,92.805,92.829]
[16.38,183.54,5.34,92.803,null,183.54,92.803,92.828]
[16.41,183.92,5.347,92.801,null,183.92,92.801,92.826]
[16.45,184.34,5.355,92.798,null,184.34,92.798,92.824]
[16.47,184.51,5.358,92.797,null,184.51,92.797,92.823]
[16.52,185.04,5.367,92.793,null,185.04,92.793,92.82]
[16.57,185.48,5.375,92.79,null,185.48,92.79,92.818]
[16.62,186.01,5.384,92.786,null,186.01,92.786,92.815]
[16.66,186.43,5.392,92.783,null,186.43,92.783,92.813]
[16.7,186.84,5.399,92.78,null,186.84,92.78,92.811]
[16.73,187.13,5.404,92.778,null,187.13,92.778,92.81]
[16.75,187.42,5.408,92.777,null,187.42,92.777,92.808]
[16.82,188.09,5.419,92.772,null,188.09,92.772,92.805]
[16.82,188.11,5.419,92.772,null,188.11,92.772,92.805]
[16.89,188.77,5.432,92.767,null,188.77,92.767,92.801]
[16.93,189.21,5.441,92.764,null,189.21,92.764,92.799]
[16.95,189.35,5.443,92.763,null,189.35,92.763,92.798]
[16.99,189.78,5.451,92.76,null,189.78,92.76,92.796]
[17.04,190.34,5.461,92.755,null,190.34,92.755,92.793]
[17.08,190.71,5.467,92.753,null,190.71,92.753,92.791]
[17.14,191.3,5.477,92.749,null,191.3,92.749,92.787]
[17.17,191.68,5.484,92.746,null,191.68,92.746,92.785]
[17.19,191.86,5.487,92.745,null,191.86,92.745,92.784]
[17.25,192.42,5.497,92.741,null,192.42,92.741,92.781]
[17.27,192.64,5.501,92.739,null,192.64,92.739,92.779]
[17.3,192.98,5.507,92.737,null,192.98,92.737,92.777]
[17.34,193.41,5.514,92.734,null,193.41,92.734,92.775]
[17.4,193.95,5.524,92.73,null,193.95,92.73,92.771]
[17.45,194.51,5.534,92.726,null,194.51,92.726,92.768]
[17.46,194.58,5.535,92.725,null,194.58,92.725,92.767]
[17.51,195.07,5.544,92.721,null,195.07,92.721,92.764]
[17.56,195.63,5.553,92.717,null,195.63,92.717,92.761]
[17.59,195.94,5.558,92.715,null,195.94,92.715,92.759]
[17.62,196.19,5.563,92.713,null,196.19,92.713,92.757]
[17.69,196.9,5.576,92.707,null,196.9,92.707,92.753]
[17.71,197.16,5.581,92.705,null,197.16,92.705,92.751]
[17.77,197.72,5.59,92.7,null,197.72,92.7,92.747]
[17.78,197.87,5.593,92.699,null,197.87,92.699,92.746]
[17.82,198.28,5.6,92.696,null,198.28,92.696,92.744]
[17.86,198.63,5.607,92.693,null,198.63,92.693,92.741]
[17.92,199.24,5.616,92.688,null,199.24,92.688,92.737]
[17.93,199.4,5.618,92.687,null,199.4,92.687,92.736]
[17.97,199.8,5.625,92.684,null,199.8,92.684,92.733]
[18.03,200.36,5.634,92.68,null,200.36,92.68,92.729]
[18.05,200.56,5.637,92.678,null,200.56,92.678,92.728]
[18.08,200.92,5.643,92.676,null,200.92,92.676,92.725]
[18.14,201.48,5.651,92.671,null,201.48,92.671,92.721]
[18.16,201.74,5.654,92.67,null,201.74,92.67,92.719]
[18.23,202.45,5.665,92.664,null,202.45,92.664,92.714]
[18.28,202.89,5.672,92.661,null,202.89,92.661,92.711]
[18.29,203,5.674,92.66,null,203,92.66,92.71]
[18.34,203.56,5.683,92.656,null,203.56,92.656,92.705]
[18.37,203.85,5.687,92.653,null,203.85,92.653,92.703]
[18.4,204.12,5.692,92.651,null,204.12,92.651,92.701]
[18.47,204.82,5.704,92.646,null,204.82,92.646,92.695]
[18.49,205.09,5.708,92.644,null,205.09,92.644,92.693]
[18.55,205.65,5.715,92.639,null,205.65,92.639,92.688]
[18.56,205.78,5.717,92.638,null,205.78,92.638,92.687]
[18.6,206.21,5.723,92.635,null,206.21,92.635,92.684]
[18.66,206.75,5.731,92.631,null,206.75,92.631,92.679]
[18.71,207.31,5.74,92.626,null,207.31,92.626,92.674]
[18.71,207.33,5.741,92.626,null,207.33,92.626,92.674]
[18.79,208.11,5.753,92.619,null,208.11,92.619,92.667]
[18.81,208.29,5.756,92.618,null,208.29,92.618,92.665]
[18.84,208.68,5.761,92.615,null,208.68,92.615,92.662]
[18.88,208.99,5.765,92.612,null,208.99,92.612,92.659]
[18.92,209.41,5.772,92.608,null,209.41,92.608,92.655]
[18.98,210.04,5.782,92.603,null,210.04,92.603,92.649]
[19.01,210.38,5.786,92.601,null,210.38,92.601,92.646]
[19.03,210.53,5.789,92.599,null,210.53,92.599,92.644]
[19.07,211,5.796,92.596,null,211,92.596,92.64]
[19.12,211.5,5.804,92.591,null,211.5,92.591,92.635]
[19.17,211.97,5.811,92.587,null,211.97,92.587,92.63]
[19.19,212.19,5.814,92.586,null,212.19,92.586,92.628]
[19.23,212.62,5.82,92.582,null,212.62,92.582,92.623]
[19.26,212.94,5.824,92.579,null,212.94,92.579,92.62]
[19.33,213.58,5.834,92.574,null,213.58,92.574,92.613]
[19.36,213.9,5.84,92.571,null,213.9,92.571,92.609]
[19.39,214.28,5.845,92.568,null,214.28,92.568,92.605]
[19.44,214.7,5.851,92.564,null,214.7,92.564,92.601]
[19.49,215.26,5.86,92.56,null,215.26,92.56,92.594]
[19.51,215.4,5.862,92.558,null,215.4,92.558,92.593]
[19.55,215.84,5.869,92.555,null,215.84,92.555,92.587]
[19.6,216.36,5.876,92.55,null,216.36,92.55,92.581]
[19.64,216.78,5.883,92.547,null,216.78,92.547,92.576]
[19.68,217.19,5.889,92.543,null,217.19,92.543,92.571]
[19.71,217.48,5.893,92.541,null,217.48,92.541,92.567]
[19.74,217.77,5.897,92.538,null,217.77,92.538,92.564]
[19.81,218.44,5.906,92.532,null,218.44,92.532,92.555]
[19.85,218.87,5.911,92.529,null,218.87,92.529,92.55]
[19.87,219.12,5.916,92.526,null,219.12,92.526,92.546]
[19.92,219.56,5.923,92.523,null,219.56,92.523,92.541]
[19.97,220.09,5.931,92.518,null,220.09,92.518,92.534]
[19.97,220.12,5.931,92.518,null,220.12,92.518,92.533]
[20.03,220.68,5.938,92.513,null,220.68,92.513,92.525]
[20.06,221.05,5.943,92.51,null,221.05,92.51,92.52]
[20.12,221.64,5.952,92.505,null,221.64,92.505,92.511]
[20.16,222.02,5.958,92.501,null,222.02,92.501,92.506]
[20.18,222.2,5.96,92.5,null,222.2,92.5,92.503]
[20.23,222.76,5.968,92.495,null,222.76,92.495,92.495]
[20.25,222.98,5.972,92.492,null,222.98,92.492,92.492]
[20.28,223.32,5.976,92.489,null,223.32,92.489,92.486]
[20.35,223.94,5.985,92.484,null,223.94,92.484,92.477]
[20.38,224.28,5.99,92.48,null,224.28,92.48,92.471]
[20.43,224.84,5.997,92.475,null,224.84,92.475,92.462]
[20.48,225.3,6.004,92.471,null,225.3,92.471,92.455]
[20.49,225.4,6.005,92.47,null,225.4,92.47,92.453]
[20.56,226.06,6.015,92.464,null,226.06,92.464,92.442]
[20.58,226.36,6.02,92.461,null,226.36,92.461,92.437]
[20.6,226.51,6.022,92.46,null,226.51,92.46,92.434]
[20.67,227.22,6.033,92.453,null,227.22,92.453,92.422]
[20.69,227.48,6.037,92.451,null,227.48,92.451,92.417]
[20.75,228.03,6.044,92.446,null,228.03,92.446,92.407]
[20.77,228.18,6.046,92.444,null,228.18,92.444,92.404]
[20.81,228.59,6.051,92.44,null,228.59,92.44,92.397]
[20.84,228.94,6.056,92.437,null,228.94,92.437,92.39]
[20.9,229.55,6.063,92.431,null,229.55,92.431,92.378]
[20.92,229.7,6.065,92.43,null,229.7,92.43,92.375]
[20.96,230.11,6.07,92.426,null,230.11,92.426,92.367]
[21.01,230.66,6.078,92.42,null,230.66,92.42,92.356]
[21.07,231.26,6.088,92.414,null,231.26,92.414,92.344]
[21.11,231.63,6.093,92.41,null,231.63,92.41,92.336]
[21.12,231.78,6.095,92.409,null,231.78,92.409,92.333]
[21.18,232.42,6.104,92.402,null,232.42,92.402,92.319]
[21.22,232.74,6.108,92.399,null,232.74,92.399,92.312]
[21.26,233.18,6.114,92.395,null,233.18,92.395,92.302]
[21.27,233.3,6.115,92.394,null,233.3,92.394,92.299]
[21.33,233.85,6.122,92.388,null,233.85,92.388,92.286]
[21.35,234.14,6.126,92.386,null,234.14,92.386,92.28]
[21.42,234.81,6.134,92.379,null,234.81,92.379,92.264]
[21.45,235.1,6.137,92.377,null,235.1,92.377,92.257]
[21.48,235.37,6.141,92.374,null,235.37,92.374,92.25]
[21.53,235.93,6.148,92.368,null,235.93,92.368,92.236]
[21.58,236.45,6.155,92.363,null,236.45,92.363,92.223]
[21.58,236.48,6.155,92.363,null,236.48,92.363,92.222]
[21.64,237.02,6.162,92.357,null,237.02,92.357,92.208]
[21.69,237.58,6.168,92.351,null,237.58,92.351,92.194]
[21.73,238,6.173,92.346,null,238,92.346,92.182]
[21.77,238.37,6.178,92.342,null,238.37,92.342,92.172]
[21.79,238.56,6.18,92.34,null,238.56,92.34,92.167]
[21.83,238.95,6.186,92.336,null,238.95,92.336,92.156]
[21.86,239.25,6.189,92.332,null,239.25,92.332,92.148]
[21.9,239.67,6.194,92.327,null,239.67,92.327,92.135]
[21.96,240.29,6.202,92.32,null,240.29,92.32,92.117]
[21.99,240.63,6.207,92.316,null,240.63,92.316,92.107]
[22.02,240.87,6.211,92.314,null,240.87,92.314,92.1]
[22.06,241.32,6.217,92.309,null,241.32,92.309,92.086]
[22.11,241.74,6.223,92.304,null,241.74,92.304,92.073]
[22.15,242.21,6.228,92.299,null,242.21,92.299,92.058]
[22.17,242.43,6.231,92.296,null,242.43,92.296,92.051]
[22.22,242.85,6.237,92.291,null,242.85,92.291,92.038]
[22.28,243.56,6.245,92.283,null,243.56,92.283,92.014]
[22.31,243.81,6.249,92.28,null,243.81,92.28,92.006]
[22.34,244.13,6.253,92.277,null,244.13,92.277,91.995]
[22.38,244.5,6.258,92.272,null,244.5,92.272,91.982]
[22.42,244.93,6.263,92.268,null,244.93,92.268,91.967]
[22.48,245.48,6.27,92.261,null,245.48,92.261,91.947]
[22.52,245.89,6.274,92.256,null,245.89,92.256,91.932]
[22.53,246.05,6.276,92.254,null,246.05,92.254,91.925]
[22.58,246.58,6.283,92.248,null,246.58,92.248,91.906]
[22.63,247,6.288,92.243,null,247,92.243,91.889]
[22.67,247.4,6.293,92.238,null,247.4,92.238,91.873]
[22.69,247.69,6.297,92.234,null,247.69,92.234,91.862]
[22.76,248.36,6.305,92.226,null,248.36,92.226,91.835]
[22.79,248.65,6.309,92.222,null,248.65,92.222,91.823]
[22.83,249.07,6.315,92.217,null,249.07,92.217,91.805]
[22.86,249.32,6.318,92.214,null,249.32,92.214,91.794]
[22.9,249.76,6.323,92.208,null,249.76,92.208,91.775]
[22.95,250.28,6.33,92.201,null,250.28,92.201,91.752]
[22.99,250.72,6.336,92.195,null,250.72,92.195,91.732]
[23.01,250.87,6.338,92.193,null,250.87,92.193,91.725]
[23.04,251.24,6.343,92.188,null,251.24,92.188,91.708]
[23.1,251.83,6.351,92.18,null,251.83,92.18,91.68]
[23.14,252.2,6.355,92.175,null,252.2,92.175,91.662]
[23.16,252.38,6.358,92.172,null,252.38,92.172,91.653]
[23.21,252.94,6.365,92.165,null,252.94,92.165,91.625]
[23.27,253.54,6.373,92.156,null,253.54,92.156,91.593]
[23.31,253.89,6.378,92.151,null,253.89,92.151,91.575]
[23.33,254.11,6.381,92.148,null,254.11,92.148,91.563]
[23.36,254.45,6.385,92.143,null,254.45,92.143,91.544]
[23.42,255,6.393,92.135,null,255,92.135,91.512]
[23.46,255.46,6.4,92.128,null,255.46,92.128,91.485]
[23.47,255.56,6.402,92.127,null,255.56,92.127,91.479]
[23.54,256.21,6.412,92.117,null,256.21,92.117,91.437]
[23.57,256.52,6.415,92.113,null,256.52,92.113,91.417]
[23.62,257.07,6.422,92.104,null,257.07,92.104,91.378]
[23.65,257.37,6.426,92.1,null,257.37,92.1,91.357]
[23.68,257.63,6.429,92.096,null,257.63,92.096,91.339]
[23.73,258.13,6.437,92.088,null,258.13,92.088,91.301]
[23.77,258.58,6.443,92.081,null,258.58,92.081,91.267]
[23.79,258.73,6.445,92.079,null,258.73,92.079,91.255]
[23.84,259.29,6.452,92.07,null,259.29,92.07,91.211]
[23.88,259.69,6.457,92.064,null,259.69,92.064,91.178]
[23.94,260.25,6.466,92.055,null,260.25,92.055,91.132]
[23.98,260.63,6.472,92.049,null,260.63,92.049,91.1]
[23.99,260.8,6.474,92.046,null,260.8,92.046,91.085]
[24.05,261.39,6.482,92.036,null,261.39,92.036,91.033]
[24.09,261.76,6.487,92.03,null,261.76,92.03,91]
[24.1,261.91,6.489,92.028,null,261.91,92.028,90.986]
[24.17,262.55,6.497,92.017,null,262.55,92.017,90.928]
[24.2,262.87,6.502,92.012,null,262.87,92.012,90.898]
[24.24,263.3,6.507,92.004,null,263.3,92.004,90.857]
[24.29,263.82,6.514,91.995,null,263.82,91.995,90.806]
[24.31,263.97,6.516,91.992,null,263.97,91.992,90.791]
[24.38,264.65,6.525,91.98,null,264.65,91.98,90.723]
[24.4,264.93,6.528,91.975,null,264.93,91.975,90.694]
[24.43,265.22,6.531,91.969,null,265.22,91.969,90.664]
[24.46,265.49,6.535,91.964,null,265.49,91.964,90.636]
[24.51,266.04,6.542,91.954,null,266.04,91.954,90.576]
[24.57,266.56,6.55,91.944,null,266.56,91.944,90.519]
[24.61,267,6.556,91.936,null,267,91.936,90.469]
[24.62,267.13,6.558,91.933,null,267.13,91.933,90.454]
[24.66,267.55,6.563,91.925,null,267.55,91.925,90.405]
[24.72,268.1,6.569,91.914,null,268.1,91.914,90.34]
[24.76,268.47,6.573,91.907,null,268.47,91.907,90.295]
[24.77,268.66,6.576,91.904,null,268.66,91.904,90.273]
[24.81,269.04,6.581,91.896,null,269.04,91.896,90.225]
[24.88,269.75,6.59,91.882,null,269.75,91.882,90.136]
[24.92,270.17,6.595,91.873,null,270.17,91.873,90.081]
[24.94,270.39,6.598,91.869,null,270.39,91.869,90.052]
[24.98,270.72,6.602,91.862,null,270.72,91.862,90.007]
[25.04,271.34,6.61,91.849,null,271.34,91.849,89.922]
[25.05,271.41,6.611,91.848,null,271.41,91.848,89.913]
[25.09,271.83,6.616,91.839,null,271.83,91.839,89.854]
[25.13,272.3,6.623,91.829,null,272.3,91.829,89.786]
[25.2,272.92,6.63,91.816,null,272.92,91.816,89.695]
[25.23,273.25,6.634,91.808,null,273.25,91.808,89.644]
[25.25,273.47,6.636,91.804,null,273.47,91.804,89.611]
[25.29,273.89,6.641,91.794,null,273.89,91.794,89.546]
[25.33,274.21,6.644,91.787,null,274.21,91.787,89.496]
[25.36,274.58,6.648,91.779,null,274.58,91.779,89.437]
[25.4,275,6.653,91.769,null,275,91.769,89.369]
[25.46,275.55,6.66,91.756,null,275.55,91.756,89.277]
[25.5,275.95,6.664,91.747,null,275.95,91.747,89.209]
[25.55,276.5,6.67,91.734,null,276.5,91.734,89.113]
[25.57,276.64,6.672,91.73,null,276.64,91.73,89.09]
[25.61,277.06,6.677,91.72,null,277.06,91.72,89.015]
[25.65,277.46,6.681,91.711,null,277.46,91.711,88.942]
[25.68,277.74,6.685,91.704,null,277.74,91.704,88.89]
[25.74,278.41,6.692,91.687,null,278.41,91.687,88.764]
[25.77,278.7,6.695,91.68,null,278.7,91.68,88.709]
[25.81,279.12,6.699,91.669,null,279.12,91.669,88.628]
[25.84,279.37,6.702,91.662,null,279.37,91.662,88.578]
[25.88,279.8,6.706,91.651,null,279.8,91.651,88.491]
[25.93,280.32,6.712,91.637,null,280.32,91.637,88.385]
[25.98,280.76,6.717,91.625,null,280.76,91.625,88.295]
[26.02,281.18,6.721,91.614,null,281.18,91.614,88.206]
[26.07,281.66,6.727,91.6,null,281.66,91.6,88.102]
[26.09,281.86,6.729,91.595,null,281.86,91.595,88.058]
[26.12,282.23,6.733,91.585,null,282.23,91.585,87.977]
[26.18,282.82,6.739,91.568,null,282.82,91.568,87.845]
[26.2,282.97,6.741,91.564,null,282.97,91.564,87.811]
[26.26,283.57,6.747,91.547,null,283.57,91.547,87.672]
[26.29,283.92,6.751,91.537,null,283.92,91.537,87.589]
[26.31,284.14,6.753,91.531,null,284.14,91.531,87.538]
[26.35,284.47,6.757,91.521,null,284.47,91.521,87.458]
[26.4,285.02,6.763,91.505,null,285.02,91.505,87.324]
[26.45,285.48,6.768,91.491,null,285.48,91.491,87.212]
[26.5,285.98,6.773,91.476,null,285.98,91.476,87.087]
[26.52,286.23,6.776,91.468,null,286.23,91.468,87.023]
[26.55,286.53,6.779,91.459,null,286.53,91.459,86.946]
[26.61,287.08,6.785,91.442,null,287.08,91.442,86.803]
[26.64,287.38,6.789,91.432,null,287.38,91.432,86.723]
[26.66,287.63,6.791,91.424,null,287.63,91.424,86.657]
[26.71,288.14,6.797,91.408,null,288.14,91.408,86.522]
[26.76,288.59,6.802,91.393,null,288.59,91.393,86.4]
[26.81,289.14,6.808,91.374,null,289.14,91.374,86.248]
[26.83,289.29,6.81,91.369,null,289.29,91.369,86.206]
[26.87,289.69,6.814,91.355,null,289.69,91.355,86.094]
[26.92,290.24,6.82,91.336,null,290.24,91.336,85.937]
[26.96,290.63,6.824,91.323,null,290.63,91.323,85.827]
[26.98,290.8,6.826,91.317,null,290.8,91.317,85.779]
[27.03,291.38,6.831,91.297,null,291.38,91.297,85.608]
[27.07,291.75,6.835,91.284,null,291.75,91.284,85.5]
[27.13,292.3,6.841,91.264,null,292.3,91.264,85.336]
[27.15,292.53,6.844,91.255,null,292.53,91.255,85.266]
[27.18,292.85,6.847,91.243,null,292.85,91.243,85.171]
[27.23,293.29,6.852,91.227,null,293.29,91.227,85.038]
[27.28,293.8,6.857,91.207,null,293.8,91.207,84.879]
[27.29,293.95,6.859,91.201,null,293.95,91.201,84.833]
[27.36,294.62,6.866,91.176,null,294.62,91.176,84.625]
[27.39,294.91,6.868,91.165,null,294.91,91.165,84.536]
[27.42,295.19,6.871,91.153,null,295.19,91.153,84.447]
[27.48,295.86,6.877,91.126,null,295.86,91.126,84.235]
[27.5,296.01,6.879,91.12,null,296.01,91.12,84.187]
[27.55,296.53,6.883,91.099,null,296.53,91.099,84.021]
[27.59,296.96,6.887,91.081,null,296.96,91.081,83.881]
[27.61,297.09,6.888,91.075,null,297.09,91.075,83.838]
[27.65,297.51,6.892,91.058,null,297.51,91.058,83.702]
[27.7,298.06,6.897,91.034,null,298.06,91.034,83.521]
[27.74,298.43,6.901,91.018,null,298.43,91.018,83.401]
[27.8,299.02,6.906,90.992,null,299.02,90.992,83.208]
[27.83,299.38,6.909,90.975,null,299.38,90.975,83.086]
[27.87,299.7,6.912,90.961,null,299.7,90.961,82.98]
[27.91,300.12,6.916,90.942,null,300.12,90.942,82.841]
[27.93,300.33,6.918,90.932,null,300.33,90.932,82.768]
[27.96,300.67,6.92,90.916,null,300.67,90.916,82.656]
[28.02,301.29,6.926,90.887,null,301.29,90.887,82.448]
[28.07,301.75,6.93,90.865,null,301.75,90.865,82.29]
[28.11,302.17,6.934,90.845,null,302.17,90.845,82.148]
[28.12,302.24,6.934,90.842,null,302.24,90.842,82.125]
[28.17,302.72,6.938,90.818,null,302.72,90.818,81.961]
[28.21,303.19,6.942,90.794,null,303.19,90.794,81.802]
[28.23,303.41,6.944,90.783,null,303.41,90.783,81.728]
[28.28,303.82,6.947,90.761,null,303.82,90.761,81.585]
[28.35,304.53,6.953,90.725,null,304.53,90.725,81.345]
[28.38,304.91,6.955,90.705,null,304.91,90.705,81.213]
[28.4,305.09,6.957,90.695,null,305.09,90.695,81.15]
[28.44,305.46,6.959,90.675,null,305.46,90.675,81.024]
[28.48,305.88,6.962,90.652,null,305.88,90.652,80.88]
[28.54,306.43,6.966,90.622,null,306.43,90.622,80.69]
[28.55,306.56,6.967,90.614,null,306.56,90.614,80.644]
[28.59,306.98,6.97,90.591,null,306.98,90.591,80.501]
[28.63,307.38,6.973,90.568,null,307.38,90.568,80.362]
[28.7,308.06,6.978,90.529,null,308.06,90.529,80.126]
[28.73,308.33,6.979,90.513,null,308.33,90.513,80.034]
[28.76,308.62,6.981,90.496,null,308.62,90.496,79.935]
[28.8,309.03,6.984,90.471,null,309.03,90.471,79.791]
[28.86,309.67,6.988,90.433,null,309.67,90.433,79.571]
[28.87,309.72,6.988,90.43,null,309.72,90.43,79.554]
[28.92,310.23,6.992,90.398,null,310.23,90.398,79.374]
[28.96,310.67,6.994,90.37,null,310.67,90.37,79.224]
[29,311.09,6.997,90.344,null,311.09,90.344,79.078]
[29.05,311.57,7,90.313,null,311.57,90.313,78.91]
[29.07,311.77,7.001,90.3,null,311.77,90.3,78.84]
[29.11,312.14,7.004,90.276,null,312.14,90.276,78.712]
[29.17,312.72,7.007,90.237,null,312.72,90.237,78.509]
[29.18,312.87,7.008,90.227,null,312.87,90.227,78.456]
[29.24,313.47,7.011,90.187,null,313.47,90.187,78.246]
[29.28,313.82,7.013,90.163,null,313.82,90.163,78.123]
[29.3,314.04,7.014,90.148,null,314.04,90.148,78.047]
[29.37,314.77,7.017,90.097,null,314.77,90.097,77.789]
[29.38,314.92,7.018,90.086,null,314.92,90.086,77.736]
[29.43,315.37,7.02,90.054,null,315.37,90.054,77.577]
[29.48,315.87,7.023,90.018,null,315.87,90.018,77.4]
[29.53,316.32,7.025,89.986,null,316.32,89.986,77.24]
[29.53,316.42,7.026,89.978,null,316.42,89.978,77.204]
[29.59,316.97,7.029,89.938,null,316.97,89.938,77.008]
[29.62,317.27,7.031,89.915,null,317.27,89.915,76.901]
[29.68,317.92,7.033,89.867,null,317.92,89.867,76.667]
[29.69,318.02,7.034,89.859,null,318.02,89.859,76.631]
[29.74,318.47,7.035,89.825,null,318.47,89.825,76.469]
[29.79,319.02,7.037,89.783,null,319.02,89.783,76.269]
[29.81,319.17,7.038,89.771,null,319.17,89.771,76.215]
[29.85,319.57,7.04,89.74,null,319.57,89.74,76.069]
[29.88,319.92,7.041,89.713,null,319.92,89.713,75.94]
[29.94,320.52,7.043,89.665,null,320.52,89.665,75.719]
[30,321.07,7.045,89.621,null,321.07,89.621,75.515]
[30.02,321.25,7.046,89.606,null,321.25,89.606,75.446]
[30.06,321.62,7.047,89.576,null,321.62,89.576,75.309]
[30.11,322.17,7.05,89.531,null,322.17,89.531,75.102]
[30.13,322.4,7.05,89.512,null,322.4,89.512,75.014]
[30.17,322.72,7.051,89.486,null,322.72,89.486,74.893]
[30.21,323.15,7.053,89.45,null,323.15,89.45,74.727]
[30.26,323.67,7.054,89.407,null,323.67,89.407,74.527]
[30.32,324.22,7.055,89.36,null,324.22,89.36,74.312]
[30.32,324.3,7.056,89.353,null,324.3,89.353,74.28]
[30.37,324.77,7.057,89.313,null,324.77,89.313,74.095]
[30.4,325.05,7.058,89.289,null,325.05,89.289,73.982]
[30.47,325.72,7.06,89.231,null,325.72,89.231,73.715]
[30.48,325.86,7.061,89.218,null,325.86,89.218,73.654]
[30.53,326.38,7.061,89.173,null,326.38,89.173,73.444]
[30.58,326.81,7.061,89.135,null,326.81,89.135,73.265]
[30.63,327.33,7.061,89.089,null,327.33,89.089,73.05]
[30.67,327.76,7.062,89.051,null,327.76,89.051,72.868]
[30.68,327.91,7.062,89.038,null,327.91,89.038,72.804]
[30.72,328.28,7.063,89.005,null,328.28,89.005,72.648]
[30.78,328.86,7.062,88.952,null,328.86,88.952,72.395]
[30.82,329.22,7.062,88.919,null,329.22,88.919,72.235]
[30.85,329.54,7.062,88.89,null,329.54,88.89,72.095]
[30.89,329.96,7.063,88.853,null,329.96,88.853,71.91]
[30.91,330.17,7.063,88.833,null,330.17,88.833,71.813]
[30.98,330.9,7.063,88.766,null,330.9,88.766,71.479]
[31.01,331.12,7.062,88.746,null,331.12,88.746,71.379]
[31.05,331.58,7.062,88.703,null,331.58,88.703,71.161]
[31.09,332,7.062,88.665,null,332,88.665,70.964]
[31.14,332.45,7.062,88.624,null,332.45,88.624,70.749]
[31.15,332.55,7.062,88.614,null,332.55,88.614,70.701]
[31.2,333.01,7.063,88.571,null,333.01,88.571,70.474]
[31.26,333.63,7.063,88.514,null,333.63,88.514,70.169]
[31.3,334.04,7.062,88.475,null,334.04,88.475,69.959]
[31.33,334.34,7.061,88.447,null,334.34,88.447,69.807]
[31.37,334.73,7.062,88.411,null,334.73,88.411,69.61]
[31.39,334.91,7.062,88.394,null,334.91,88.394,69.515]
[31.42,335.27,7.062,88.359,null,335.27,88.359,69.323]
[31.47,335.69,7.062,88.32,null,335.69,88.32,69.102]
[31.52,336.24,7.062,88.269,null,336.24,88.269,68.806]
[31.57,336.77,7.062,88.218,null,336.77,88.218,68.514]
[31.58,336.8,7.062,88.215,null,336.8,88.215,68.495]
[31.63,337.32,7.062,88.167,null,337.32,88.167,68.207]
[31.67,337.73,7.062,88.127,null,337.73,88.127,67.971]
[31.71,338.13,7.062,88.09,null,338.13,88.09,67.742]
[31.74,338.41,7.062,88.063,null,338.41,88.063,67.577]
[31.78,338.83,7.062,88.024,null,338.83,88.024,67.332]
[31.84,339.46,7.062,87.964,null,339.46,87.964,66.954]
[31.89,339.91,7.062,87.922,null,339.91,87.922,66.68]
[31.9,340.02,7.062,87.911,null,340.02,87.911,66.608]
[31.94,340.46,7.061,87.87,null,340.46,87.87,66.339]
[31.98,340.87,7.059,87.831,null,340.87,87.831,66.077]
[32.03,341.35,7.058,87.786,null,341.35,87.786,65.768]
[32.05,341.55,7.058,87.768,null,341.55,87.768,65.639]
[32.09,341.92,7.057,87.734,null,341.92,87.734,65.401]
[32.15,342.5,7.055,87.68,null,342.5,87.68,65.015]
[32.2,343.04,7.052,87.629,null,343.04,87.629,64.645]
[32.22,343.24,7.052,87.61,null,343.24,87.61,64.509]
[32.26,343.59,7.051,87.578,null,343.59,87.578,64.269]
[32.32,344.19,7.05,87.523,null,344.19,87.523,63.852]
[32.35,344.54,7.05,87.491,null,344.54,87.491,63.605]
[32.37,344.69,7.049,87.477,null,344.69,87.477,63.498]
[32.41,345.13,7.048,87.436,null,345.13,87.436,63.175]
[32.46,345.63,7.047,87.391,null,345.63,87.391,62.811]
[32.51,346.08,7.046,87.35,null,346.08,87.35,62.479]
[32.56,346.58,7.044,87.305,null,346.58,87.305,62.106]
[32.57,346.73,7.043,87.291,null,346.73,87.291,61.993]
[32.6,347.02,7.042,87.264,null,347.02,87.264,61.766]
[32.67,347.67,7.04,87.206,null,347.67,87.206,61.269]
[32.68,347.77,7.04,87.197,null,347.77,87.197,61.192]
[32.72,348.22,7.038,87.157,null,348.22,87.157,60.843]
[32.78,348.77,7.034,87.109,null,348.77,87.109,60.412]
[32.83,349.3,7.031,87.062,null,349.3,87.062,59.989]
[32.87,349.71,7.03,87.025,null,349.71,87.025,59.656]
[32.91,350.04,7.03,86.996,null,350.04,86.996,59.388]
[32.93,350.26,7.029,86.977,null,350.26,86.977,59.213]
[32.98,350.81,7.027,86.928,null,350.81,86.928,58.767]
[33.02,351.19,7.025,86.895,null,351.19,86.895,58.454]
[33.04,351.35,7.024,86.881,null,351.35,86.881,58.318]
[33.1,351.93,7.021,86.831,null,351.93,86.831,57.839]
[33.13,352.3,7.019,86.799,null,352.3,86.799,57.538]
[33.19,352.84,7.016,86.752,null,352.84,86.752,57.083]
[33.19,352.88,7.016,86.749,null,352.88,86.749,57.055]
[33.24,353.39,7.014,86.705,null,353.39,86.705,56.626]
[33.3,353.94,7.011,86.659,null,353.94,86.659,56.17]
[33.34,354.4,7.009,86.619,null,354.4,86.619,55.783]
[33.35,354.49,7.009,86.612,null,354.49,86.612,55.714]
[33.42,355.15,7.007,86.556,null,355.15,86.556,55.164]
[33.45,355.43,7.006,86.533,null,355.43,86.533,54.931]
[33.5,355.98,7.003,86.487,null,355.98,86.487,54.48]
[33.52,356.09,7.002,86.477,null,356.09,86.477,54.385]
[33.56,356.52,6.999,86.441,null,356.52,86.441,54.033]
[33.61,357.04,6.997,86.399,null,357.04,86.399,53.617]
[33.65,357.47,6.995,86.363,null,357.47,86.363,53.271]
[33.67,357.62,6.995,86.351,null,357.62,86.351,53.152]
[33.71,357.98,6.993,86.321,null,357.98,86.321,52.863]
[33.76,358.56,6.99,86.273,null,358.56,86.273,52.408]
[33.8,358.93,6.988,86.243,null,358.93,86.243,52.126]
[33.82,359.11,6.987,86.228,null,359.11,86.228,51.986]
[33.87,359.65,6.986,86.183,null,359.65,86.183,51.572]
[33.93,360.25,6.983,86.135,null,360.25,86.135,51.129]
[33.97,360.6,6.981,86.106,null,360.6,86.106,50.876]
[33.99,360.81,6.979,86.089,null,360.81,86.089,50.721]
[34.04,361.28,6.977,86.051,null,361.28,86.051,50.392]
[34.08,361.69,6.975,86.018,null,361.69,86.018,50.105]
[34.12,362.14,6.974,85.981,null,362.14,85.981,49.801]
[34.13,362.24,6.973,85.973,null,362.24,85.973,49.734]
[34.18,362.7,6.97,85.936,null,362.7,85.936,49.428]
[34.24,363.32,6.966,85.886,null,363.32,85.886,49.035]
[34.28,363.73,6.965,85.853,null,363.73,85.853,48.779]
[34.31,364.03,6.964,85.829,null,364.03,85.829,48.598]
[34.35,364.41,6.962,85.798,null,364.41,85.798,48.372]
[34.37,364.59,6.96,85.783,null,364.59,85.783,48.266]
[34.45,365.35,6.954,85.722,null,365.35,85.722,47.838]
[34.45,365.37,6.954,85.721,null,365.37,85.721,47.829]
[34.5,365.92,6.952,85.676,null,365.92,85.676,47.536]
[34.56,366.44,6.947,85.634,null,366.44,85.634,47.264]
[34.6,366.86,6.945,85.6,null,366.86,85.6,47.06]
[34.61,366.99,6.944,85.59,null,366.99,85.59,46.996]
[34.65,367.4,6.942,85.556,null,367.4,85.556,46.8]
[34.69,367.8,6.939,85.524,null,367.8,85.524,46.619]
[34.76,368.48,6.932,85.47,null,368.48,85.47,46.323]
[34.76,368.5,6.932,85.469,null,368.5,85.469,46.316]
[34.83,369.13,6.928,85.418,null,369.13,85.418,46.058]
[34.87,369.57,6.927,85.382,null,369.57,85.382,45.884]
[34.88,369.69,6.926,85.373,null,369.69,85.373,45.84]
[34.93,370.12,6.924,85.339,null,370.12,85.339,45.68]
[34.97,370.53,6.921,85.305,null,370.53,85.305,45.533]
[35.02,371.01,6.917,85.267,null,371.01,85.267,45.37]
[35.08,371.61,6.913,85.219,null,371.61,85.219,45.179]
[35.11,371.96,6.911,85.191,null,371.96,85.191,45.072]
[35.13,372.15,6.91,85.175,null,372.15,85.175,45.013]
[35.17,372.57,6.907,85.141,null,372.57,85.141,44.894]
[35.21,372.9,6.905,85.114,null,372.9,85.114,44.802]
[35.24,373.24,6.903,85.086,null,373.24,85.086,44.708]
[35.3,373.84,6.897,85.038,null,373.84,85.038,44.555]
[35.34,374.19,6.895,85.009,null,374.19,85.009,44.469]
[35.39,374.73,6.893,84.964,null,374.73,84.964,44.342]
[35.4,374.78,6.893,84.96,null,374.78,84.96,44.331]
[35.45,375.28,6.89,84.92,null,375.28,84.92,44.221]
[35.49,375.73,6.886,84.883,null,375.73,84.883,44.127]
[35.54,376.22,6.88,84.842,null,376.22,84.842,44.027]
[35.56,376.37,6.878,84.83,null,376.37,84.83,43.998]
[35.63,377.05,6.874,84.774,null,377.05,84.774,43.872]
[35.65,377.31,6.872,84.752,null,377.31,84.752,43.824]
[35.7,377.79,6.868,84.712,null,377.79,84.712,43.742]
[35.71,377.86,6.868,84.706,null,377.86,84.706,43.73]
[35.76,378.4,6.863,84.661,null,378.4,84.661,43.642]
[35.81,378.93,6.859,84.616,null,378.93,84.616,43.56]
[35.86,379.35,6.854,84.582,null,379.35,84.582,43.498]
[35.89,379.68,6.852,84.554,null,379.68,84.554,43.45]
[35.91,379.89,6.85,84.536,null,379.89,84.536,43.42]
[35.97,380.44,6.846,84.49,null,380.44,84.49,43.346]
[36.01,380.82,6.842,84.458,null,380.82,84.458,43.296]
[36.02,380.98,6.84,84.444,null,380.98,84.444,43.274]
[36.08,381.56,6.836,84.396,null,381.56,84.396,43.202]
[36.12,381.93,6.834,84.365,null,381.93,84.365,43.158]
[36.17,382.47,6.831,84.318,null,382.47,84.318,43.094]
[36.21,382.89,6.828,84.283,null,382.89,84.283,43.046]
[36.23,383.02,6.827,84.272,null,383.02,84.272,43.032]
[36.27,383.45,6.822,84.235,null,383.45,84.235,42.984]
[36.32,383.96,6.817,84.191,null,383.96,84.191,42.929]
[36.34,384.11,6.816,84.178,null,384.11,84.178,42.913]
[36.4,384.77,6.811,84.121,null,384.77,84.121,42.844]
[36.43,385.05,6.809,84.097,null,385.05,84.097,42.816]
[36.49,385.6,6.805,84.05,null,385.6,84.05,42.762]
[36.5,385.71,6.804,84.04,null,385.71,84.04,42.75]
[36.54,386.14,6.8,84.003,null,386.14,84.003,42.709]
[36.59,386.65,6.796,83.959,null,386.65,83.959,42.66]
[36.64,387.08,6.792,83.921,null,387.08,83.921,42.62]
[36.65,387.23,6.791,83.908,null,387.23,83.908,42.606]
[36.73,387.98,6.783,83.844,null,387.98,83.844,42.537]
[36.75,388.17,6.781,83.826,null,388.17,83.826,42.519]
[36.78,388.54,6.779,83.795,null,388.54,83.795,42.486]
[36.84,389.12,6.774,83.744,null,389.12,83.744,42.435]
[36.86,389.27,6.773,83.731,null,389.27,83.731,42.422]
[36.92,389.86,6.765,83.679,null,389.86,83.679,42.37]
[36.95,390.21,6.762,83.648,null,390.21,83.648,42.341]
[36.97,390.42,6.761,83.629,null,390.42,83.629,42.322]
[37.02,390.89,6.758,83.588,null,390.89,83.588,42.283]
[37.06,391.3,6.754,83.552,null,391.3,83.552,42.248]
[37.11,391.74,6.749,83.512,null,391.74,83.512,42.209]
[37.16,392.24,6.744,83.469,null,392.24,83.469,42.167]
[37.16,392.31,6.744,83.463,null,392.31,83.463,42.161]
[37.23,392.92,6.737,83.409,null,392.92,83.409,42.11]
[37.27,393.33,6.733,83.372,null,393.33,83.372,42.075]
[37.3,393.63,6.73,83.346,null,393.63,83.346,42.051]
[37.32,393.87,6.727,83.324,null,393.87,83.324,42.03]
[37.39,394.57,6.721,83.262,null,394.57,83.262,41.973]
[37.43,394.95,6.718,83.228,null,394.95,83.228,41.942]
[37.47,395.36,6.712,83.191,null,395.36,83.191,41.908]
[37.49,395.51,6.71,83.178,null,395.51,83.178,41.896]
[37.54,396.04,6.704,83.131,null,396.04,83.131,41.853]
[37.58,396.45,6.7,83.093,null,396.45,83.093,41.82]
[37.59,396.58,6.698,83.082,null,396.58,83.082,41.809]
[37.64,397,6.695,83.044,null,397,83.044,41.776]
[37.68,397.39,6.69,83.008,null,397.39,83.008,41.744]
[37.74,398.07,6.682,82.946,null,398.07,82.946,41.69]
[37.77,398.33,6.68,82.922,null,398.33,82.922,41.669]
[37.8,398.62,6.676,82.897,null,398.62,82.897,41.647]
[37.86,399.16,6.67,82.847,null,399.16,82.847,41.604]
[37.91,399.65,6.664,82.801,null,399.65,82.801,41.565]
[37.91,399.7,6.664,82.797,null,399.7,82.797,41.561]
[37.95,400.12,6.658,82.759,null,400.12,82.759,41.528]
[38,400.59,6.653,82.715,null,400.59,82.715,41.49]
[38.06,401.19,6.645,82.66,null,401.19,82.66,41.444]
[38.09,401.54,6.642,82.628,null,401.54,82.628,41.417]
[38.11,401.73,6.64,82.61,null,401.73,82.61,41.401]
[38.16,402.15,6.635,82.571,null,402.15,82.571,41.369]
[38.19,402.48,6.631,82.541,null,402.48,82.541,41.344]
[38.23,402.82,6.627,82.509,null,402.82,82.509,41.317]
[38.29,403.42,6.621,82.453,null,403.42,82.453,41.27]
[38.32,403.76,6.617,82.421,null,403.76,82.421,41.243]
[38.38,404.31,6.611,82.37,null,404.31,82.37,41.201]
[38.42,404.74,6.606,82.33,null,404.74,82.33,41.168]
[38.43,404.85,6.605,82.319,null,404.85,82.319,41.16]
[38.48,405.3,6.599,82.278,null,405.3,82.278,41.125]
[38.53,405.79,6.592,82.231,null,405.79,82.231,41.087]
[38.54,405.94,6.59,82.217,null,405.94,82.217,41.076]
[38.61,406.62,6.581,82.154,null,406.62,82.154,41.024]
[38.64,406.88,6.578,82.129,null,406.88,82.129,41.004]
[38.66,407.18,6.574,82.101,null,407.18,82.101,40.982]
[38.73,407.83,6.566,82.04,null,407.83,82.04,40.933]
[38.74,407.97,6.564,82.026,null,407.97,82.026,40.922]
[38.8,408.5,6.556,81.976,null,408.5,81.976,40.881]
[38.84,408.91,6.552,81.937,null,408.91,81.937,40.85]
[38.87,409.24,6.549,81.906,null,409.24,81.906,40.825]
[38.89,409.46,6.546,81.886,null,409.46,81.886,40.809]
[38.95,410.01,6.54,81.834,null,410.01,81.834,40.767]
[38.99,410.38,6.536,81.798,null,410.38,81.798,40.739]
[39.04,410.95,6.528,81.744,null,410.95,81.744,40.697]
[39.06,411.13,6.525,81.727,null,411.13,81.727,40.683]
[39.1,411.49,6.52,81.692,null,411.49,81.692,40.656]
[39.16,412.04,6.513,81.64,null,412.04,81.64,40.615]
[39.2,412.45,6.507,81.6,null,412.45,81.6,40.585]
[39.21,412.58,6.506,81.588,null,412.58,81.588,40.575]
[39.25,413.01,6.502,81.546,null,413.01,81.546,40.543]
[39.31,413.52,6.495,81.497,null,413.52,81.497,40.504]
[39.36,414.07,6.487,81.445,null,414.07,81.445,40.464]
[39.39,414.33,6.484,81.419,null,414.33,81.419,40.445]
[39.41,414.61,6.48,81.392,null,414.61,81.392,40.424]
[39.48,415.27,6.471,81.329,null,415.27,81.329,40.375]
[39.51,415.55,6.467,81.302,null,415.55,81.302,40.354]
[39.53,415.7,6.466,81.288,null,415.7,81.288,40.343]
[39.58,416.21,6.458,81.238,null,416.21,81.238,40.305]
[39.62,416.64,6.451,81.197,null,416.64,81.197,40.274]
[39.68,417.19,6.445,81.144,null,417.19,81.144,40.234]
[39.71,417.53,6.442,81.11,null,417.53,81.11,40.208]
[39.73,417.73,6.439,81.091,null,417.73,81.091,40.194]
[39.77,418.09,6.433,81.056,null,418.09,81.056,40.167]
[39.83,418.67,6.424,81,null,418.67,81,40.126]
[39.84,418.82,6.422,80.985,null,418.82,80.985,40.115]
[39.9,419.41,6.414,80.927,null,419.41,80.927,40.071]
[39.94,419.76,6.41,80.894,null,419.76,80.894,40.046]
[39.96,419.97,6.407,80.873,null,419.97,80.873,40.031]
[40,420.43,6.4,80.828,null,420.43,80.828,39.998]
[40.04,420.84,6.394,80.788,null,420.84,80.788,39.968]
[40.09,421.29,6.389,80.744,null,421.29,80.744,39.936]
[40.14,421.78,6.382,80.696,null,421.78,80.696,39.901]
[40.19,422.23,6.376,80.653,null,422.23,80.653,39.868]
[40.21,422.46,6.373,80.63,null,422.46,80.63,39.852]
[40.25,422.88,6.367,80.59,null,422.88,80.59,39.822]
[40.28,423.17,6.363,80.561,null,423.17,80.561,39.801]
[40.34,423.82,6.353,80.498,null,423.82,80.498,39.756]
[40.38,424.11,6.347,80.469,null,424.11,80.469,39.735]
[40.41,424.49,6.342,80.432,null,424.49,80.432,39.709]
[40.46,424.9,6.336,80.392,null,424.9,80.392,39.68]
[40.47,425.05,6.334,80.377,null,425.05,80.377,39.67]
[40.52,425.58,6.325,80.326,null,425.58,80.326,39.633]
[40.56,425.99,6.318,80.286,null,425.99,80.286,39.604]
[40.62,426.52,6.31,80.235,null,426.52,80.235,39.567]
[40.66,426.93,6.305,80.195,null,426.93,80.195,39.539]
[40.7,427.31,6.299,80.158,null,427.31,80.158,39.513]
[40.73,427.61,6.295,80.129,null,427.61,80.129,39.493]
[40.76,427.87,6.291,80.103,null,427.87,80.103,39.475]
[40.78,428.15,6.287,80.076,null,428.15,80.076,39.456]
[40.83,428.56,6.281,80.036,null,428.56,80.036,39.428]
[40.89,429.19,6.271,79.975,null,429.19,79.975,39.385]
[40.93,429.63,6.265,79.932,null,429.63,79.932,39.355]
[40.94,429.75,6.263,79.921,null,429.75,79.921,39.347]
[40.99,430.18,6.256,79.879,null,430.18,79.879,39.318]
[41.04,430.72,6.247,79.826,null,430.72,79.826,39.281]
[41.08,431.06,6.241,79.793,null,431.06,79.793,39.258]
[41.1,431.26,6.239,79.774,null,431.26,79.774,39.244]
[41.14,431.67,6.232,79.734,null,431.67,79.734,39.217]
[41.21,432.38,6.224,79.665,null,432.38,79.665,39.169]
[41.25,432.75,6.219,79.63,null,432.75,79.63,39.145]
[41.27,432.94,6.216,79.611,null,432.94,79.611,39.132]
[41.3,433.29,6.21,79.578,null,433.29,79.578,39.109]
[41.36,433.84,6.203,79.525,null,433.84,79.525,39.073]
[41.4,434.26,6.195,79.484,null,434.26,79.484,39.045]
[41.41,434.38,6.193,79.473,null,434.38,79.473,39.037]
[41.46,434.82,6.185,79.43,null,434.82,79.43,39.008]
[41.51,435.32,6.176,79.383,null,435.32,79.383,38.976]
[41.56,435.86,6.167,79.33,null,435.86,79.33,38.94]
[41.59,436.14,6.163,79.303,null,436.14,79.303,38.922]
[41.62,436.4,6.159,79.278,null,436.4,79.278,38.905]
[41.65,436.7,6.155,79.249,null,436.7,79.249,38.886]
[41.71,437.34,6.146,79.188,null,437.34,79.188,38.845]
[41.73,437.49,6.144,79.174,null,437.49,79.174,38.835]
[41.78,438.02,6.136,79.123,null,438.02,79.123,38.801]
[41.82,438.43,6.128,79.084,null,438.43,79.084,38.775]
[41.86,438.76,6.121,79.052,null,438.76,79.052,38.754]
[41.92,439.37,6.109,78.994,null,439.37,78.994,38.716]
[41.93,439.52,6.107,78.98,null,439.52,78.98,38.706]
[41.97,439.89,6.1,78.944,null,439.89,78.944,38.683]
[42.03,440.45,6.093,78.891,null,440.45,78.891,38.647]
[42.05,440.64,6.091,78.874,null,440.64,78.874,38.636]
[42.08,441,6.086,78.84,null,441,78.84,38.614]
[42.14,441.54,6.076,78.788,null,441.54,78.788,38.58]
[42.16,441.77,6.072,78.766,null,441.77,78.766,38.566]
[42.23,442.48,6.062,78.7,null,442.48,78.7,38.523]
[42.28,442.89,6.056,78.661,null,442.89,78.661,38.498]
[42.29,443.02,6.054,78.648,null,443.02,78.648,38.49]
[42.34,443.57,6.044,78.597,null,443.57,78.597,38.457]
[42.37,443.83,6.04,78.573,null,443.83,78.573,38.442]
[42.4,444.11,6.035,78.547,null,444.11,78.547,38.425]
[42.46,444.77,6.025,78.485,null,444.77,78.485,38.385]
[42.49,445.05,6.02,78.459,null,445.05,78.459,38.369]
[42.55,445.59,6.011,78.408,null,445.59,78.408,38.336]
[42.56,445.7,6.009,78.398,null,445.7,78.398,38.33]
[42.6,446.13,6.001,78.358,null,446.13,78.358,38.305]
[42.66,446.67,5.992,78.308,null,446.67,78.308,38.272]
[42.69,447.02,5.987,78.276,null,447.02,78.276,38.252]
[42.71,447.22,5.983,78.258,null,447.22,78.258,38.24]
[42.75,447.58,5.977,78.224,null,447.58,78.224,38.219]
[42.81,448.16,5.968,78.171,null,448.16,78.171,38.185]
[42.86,448.7,5.961,78.121,null,448.7,78.121,38.153]
[42.88,448.9,5.958,78.103,null,448.9,78.103,38.141]
[42.92,449.24,5.953,78.071,null,449.24,78.071,38.121]
[42.98,449.83,5.944,78.017,null,449.83,78.017,38.087]
[43.01,450.18,5.938,77.986,null,450.18,77.986,38.067]
[43.03,450.33,5.936,77.972,null,450.33,77.972,38.058]
[43.07,450.77,5.927,77.931,null,450.77,77.931,38.033]
[43.12,451.27,5.918,77.886,null,451.27,77.886,38.004]
[43.17,451.71,5.912,77.846,null,451.71,77.846,37.979]
[43.19,451.94,5.909,77.825,null,451.94,77.825,37.966]
[43.23,452.35,5.903,77.788,null,452.35,77.788,37.942]
[43.26,452.65,5.898,77.761,null,452.65,77.761,37.925]
[43.33,453.29,5.887,77.703,null,453.29,77.703,37.889]
[43.36,453.59,5.882,77.676,null,453.59,77.676,37.872]
[43.4,453.96,5.876,77.642,null,453.96,77.642,37.851]
[43.44,454.38,5.87,77.606,null,454.38,77.606,37.827]
[43.49,454.9,5.862,77.559,null,454.9,77.559,37.798]
[43.51,455.05,5.86,77.546,null,455.05,77.546,37.79]
[43.55,455.46,5.854,77.509,null,455.46,77.509,37.767]
[43.6,455.99,5.845,77.462,null,455.99,77.462,37.737]
[43.64,456.4,5.838,77.426,null,456.4,77.426,37.715]
[43.68,456.78,5.832,77.392,null,456.78,77.392,37.694]
[43.71,457.08,5.829,77.366,null,457.08,77.366,37.677]
[43.74,457.34,5.826,77.343,null,457.34,77.343,37.663]
[43.81,458.01,5.815,77.283,null,458.01,77.283,37.626]
[43.85,458.42,5.808,77.247,null,458.42,77.247,37.603]
[43.87,458.66,5.804,77.227,null,458.66,77.227,37.591]
[43.92,459.1,5.797,77.188,null,459.1,77.188,37.567]
[43.97,459.59,5.788,77.144,null,459.59,77.144,37.54]
[43.97,459.64,5.787,77.14,null,459.64,77.14,37.538]
[44.03,460.18,5.777,77.092,null,460.18,77.092,37.509]
[44.06,460.53,5.771,77.062,null,460.53,77.062,37.49]
[44.12,461.12,5.761,77.011,null,461.12,77.011,37.459]
[44.16,461.47,5.756,76.981,null,461.47,76.981,37.441]
[44.18,461.67,5.753,76.964,null,461.67,76.964,37.43]
[44.23,462.21,5.744,76.917,null,462.21,76.917,37.402]
[44.25,462.41,5.741,76.9,null,462.41,76.9,37.392]
[44.29,462.75,5.736,76.87,null,462.75,76.87,37.374]
[44.33,463.16,5.729,76.835,null,463.16,76.835,37.353]
[44.39,463.72,5.718,76.788,null,463.72,76.788,37.324]
[44.44,464.23,5.712,76.744,null,464.23,76.744,37.298]
[44.44,464.28,5.712,76.74,null,464.28,76.74,37.295]
[44.49,464.78,5.704,76.698,null,464.78,76.698,37.27]
[44.55,465.32,5.697,76.652,null,465.32,76.652,37.243]
[44.58,465.6,5.694,76.628,null,465.6,76.628,37.229]
[44.6,465.86,5.69,76.606,null,465.86,76.606,37.215]
[44.67,466.54,5.678,76.549,null,466.54,76.549,37.182]
[44.7,466.8,5.674,76.527,null,466.8,76.527,37.169]
[44.75,467.34,5.665,76.481,null,467.34,76.481,37.142]
[44.76,467.47,5.663,76.47,null,467.47,76.47,37.135]
[44.81,467.88,5.658,76.435,null,467.88,76.435,37.115]
[44.84,468.21,5.653,76.408,null,468.21,76.408,37.099]
[44.9,468.82,5.646,76.357,null,468.82,76.357,37.069]
[44.92,468.97,5.643,76.345,null,468.97,76.345,37.062]
[44.96,469.35,5.634,76.313,null,469.35,76.313,37.044]
[45.01,469.91,5.623,76.267,null,469.91,76.267,37.017]
[45.07,470.47,5.615,76.221,null,470.47,76.221,36.99]
[45.11,470.85,5.613,76.189,null,470.85,76.189,36.972]
[45.12,471,5.611,76.177,null,471,76.177,36.965]
[45.18,471.61,5.601,76.127,null,471.61,76.127,36.936]
[45.22,471.93,5.594,76.1,null,471.93,76.1,36.921]
[45.26,472.35,5.586,76.066,null,472.35,76.066,36.902]
[45.27,472.48,5.584,76.055,null,472.48,76.055,36.895]
[45.33,473.02,5.577,76.011,null,473.02,76.011,36.87]
[45.35,473.28,5.574,75.99,null,473.28,75.99,36.858]
[45.42,473.96,5.566,75.935,null,473.96,75.935,36.827]
[45.45,474.22,5.56,75.913,null,474.22,75.913,36.815]
[45.48,474.5,5.554,75.89,null,474.5,75.89,36.802]
[45.53,475.04,5.545,75.846,null,475.04,75.846,36.778]
[45.54,475.16,5.544,75.837,null,475.16,75.837,36.772]
[45.59,475.59,5.54,75.802,null,475.59,75.802,36.753]
[45.64,476.1,5.533,75.761,null,476.1,75.761,36.73]
[45.69,476.65,5.519,75.716,null,476.65,75.716,36.705]
[45.74,477.07,5.513,75.682,null,477.07,75.682,36.687]
[45.77,477.41,5.511,75.654,null,477.41,75.654,36.672]
[45.79,477.61,5.509,75.639,null,477.61,75.639,36.663]
[45.85,478.15,5.498,75.595,null,478.15,75.595,36.639]
[45.87,478.35,5.494,75.579,null,478.35,75.579,36.631]
[45.9,478.7,5.489,75.552,null,478.7,75.552,36.616]
[45.96,479.29,5.483,75.505,null,479.29,75.505,36.59]
[46,479.63,5.478,75.477,null,479.63,75.477,36.575]
[46.05,480.17,5.465,75.435,null,480.17,75.435,36.552]
[46.06,480.22,5.464,75.431,null,480.22,75.431,36.55]
[46.11,480.72,5.455,75.392,null,480.72,75.392,36.529]
[46.15,481.16,5.449,75.357,null,481.16,75.357,36.51]
[46.18,481.39,5.446,75.339,null,481.39,75.339,36.5]
[46.22,481.8,5.441,75.306,null,481.8,75.306,36.483]
[46.29,482.48,5.426,75.253,null,482.48,75.253,36.455]
[46.31,482.74,5.419,75.233,null,482.74,75.233,36.444]
[46.34,483.04,5.414,75.21,null,483.04,75.21,36.432]
[46.38,483.41,5.409,75.18,null,483.41,75.18,36.416]
[46.42,483.83,5.404,75.148,null,483.83,75.148,36.399]
[46.48,484.35,5.396,75.106,null,484.35,75.106,36.378]
[46.52,484.76,5.387,75.074,null,484.76,75.074,36.361]
[46.53,484.91,5.383,75.062,null,484.91,75.062,36.355]
[46.59,485.44,5.373,75.021,null,485.44,75.021,36.334]
[46.63,485.85,5.369,74.989,null,485.85,74.989,36.317]
[46.66,486.23,5.366,74.96,null,486.23,74.96,36.302]
[46.69,486.52,5.362,74.936,null,486.52,74.936,36.29]
[46.76,487.16,5.349,74.887,null,487.16,74.887,36.265]
[46.79,487.46,5.342,74.864,null,487.46,74.864,36.253]
[46.83,487.87,5.334,74.832,null,487.87,74.832,36.237]
[46.86,488.1,5.33,74.814,null,488.1,74.814,36.228]
[46.9,488.55,5.325,74.78,null,488.55,74.78,36.21]
[46.95,489.04,5.319,74.742,null,489.04,74.742,36.191]
[46.99,489.48,5.31,74.708,null,489.48,74.708,36.174]
[47.01,489.63,5.306,74.697,null,489.63,74.697,36.168]
[47.04,489.98,5.298,74.67,null,489.98,74.67,36.155]
[47.11,490.57,5.287,74.625,null,490.57,74.625,36.132]
[47.14,490.91,5.282,74.599,null,490.91,74.599,36.119]
[47.16,491.11,5.28,74.584,null,491.11,74.584,36.111]
[47.21,491.65,5.271,74.543,null,491.65,74.543,36.09]
[47.24,491.85,5.266,74.528,null,491.85,74.528,36.083]
[47.31,492.59,5.254,74.471,null,492.59,74.471,36.055]
[47.33,492.79,5.251,74.456,null,492.79,74.456,36.047]
[47.36,493.13,5.247,74.43,null,493.13,74.43,36.034]
[47.42,493.68,5.235,74.389,null,493.68,74.389,36.014]
[47.46,494.1,5.224,74.357,null,494.1,74.357,35.998]
[47.48,494.22,5.222,74.348,null,494.22,74.348,35.994]
[47.53,494.76,5.213,74.307,null,494.76,74.307,35.974]
[47.56,495.04,5.209,74.286,null,495.04,74.286,35.964]
[47.63,495.7,5.2,74.237,null,495.7,74.237,35.94]
[47.65,495.98,5.193,74.216,null,495.98,74.216,35.929]
[47.68,496.24,5.187,74.196,null,496.24,74.196,35.92]
[47.74,496.78,5.174,74.155,null,496.78,74.155,35.9]
[47.75,496.92,5.171,74.145,null,496.92,74.145,35.896]
[47.79,497.33,5.164,74.115,null,497.33,74.115,35.881]
[47.84,497.85,5.157,74.075,null,497.85,74.075,35.862]
[47.89,498.26,5.149,74.045,null,498.26,74.045,35.848]
[47.94,498.81,5.137,74.004,null,498.81,74.004,35.829]
[47.98,499.17,5.131,73.977,null,499.17,73.977,35.816]
[47.99,499.35,5.129,73.964,null,499.35,73.964,35.809]
[48.05,499.91,5.12,73.922,null,499.91,73.922,35.79]
[48.09,500.29,5.112,73.894,null,500.29,73.894,35.777]
[48.11,500.44,5.108,73.883,null,500.44,73.883,35.772]
[48.17,501.04,5.097,73.838,null,501.04,73.838,35.751]
[48.2,501.37,5.093,73.814,null,501.37,73.814,35.739]
[48.24,501.79,5.089,73.784,null,501.79,73.784,35.725]
[48.29,502.31,5.076,73.744,null,502.31,73.744,35.707]
[48.31,502.46,5.073,73.734,null,502.46,73.734,35.702]
[48.34,502.72,5.065,73.714,null,502.72,73.714,35.693]
[48.41,503.4,5.055,73.664,null,503.4,73.664,35.67]
[48.43,503.66,5.052,73.645,null,503.66,73.645,35.662]
[48.46,503.94,5.047,73.624,null,503.94,73.624,35.652]
[48.51,504.48,5.036,73.584,null,504.48,73.584,35.634]
[48.56,504.98,5.024,73.547,null,504.98,73.547,35.618]
[48.61,505.42,5.015,73.515,null,505.42,73.515,35.603]
[48.62,505.54,5.013,73.506,null,505.54,73.506,35.599]
[48.66,505.97,5.009,73.475,null,505.97,73.475,35.585]
[48.72,506.51,5.001,73.435,null,506.51,73.435,35.567]
[48.76,506.85,4.991,73.409,null,506.85,73.409,35.556]
[48.78,507.05,4.985,73.395,null,507.05,73.395,35.549]
[48.81,507.41,4.976,73.368,null,507.41,73.368,35.537]
[48.88,508.12,4.967,73.316,null,508.12,73.316,35.514]
[48.93,508.53,4.961,73.287,null,508.53,73.287,35.501]
[48.94,508.73,4.957,73.272,null,508.73,73.272,35.495]
[48.98,509.07,4.947,73.247,null,509.07,73.247,35.484]
[49.04,509.62,4.933,73.208,null,509.62,73.208,35.466]
[49.08,510.04,4.926,73.177,null,510.04,73.177,35.453]
[49.09,510.16,4.924,73.168,null,510.16,73.168,35.449]
[49.14,510.6,4.917,73.136,null,510.6,73.136,35.435]
[49.2,511.23,4.903,73.09,null,511.23,73.09,35.415]
[49.24,511.64,4.892,73.061,null,511.64,73.061,35.403]
[49.27,511.92,4.886,73.04,null,511.92,73.04,35.394]
[49.29,512.18,4.88,73.021,null,512.18,73.021,35.386]
[49.33,512.48,4.875,73,null,512.48,73,35.376]
[49.36,512.86,4.869,72.972,null,512.86,72.972,35.365]
[49.41,513.27,4.861,72.943,null,513.27,72.943,35.352]
[49.46,513.8,4.852,72.905,null,513.8,72.905,35.336]
[49.5,514.21,4.844,72.875,null,514.21,72.875,35.323]
[49.55,514.73,4.831,72.837,null,514.73,72.837,35.307]
[49.57,514.88,4.827,72.827,null,514.88,72.827,35.303]
[49.61,515.29,4.815,72.797,null,515.29,72.797,35.29]
[49.65,515.67,4.806,72.77,null,515.67,72.77,35.279]
[49.68,515.97,4.799,72.749,null,515.97,72.749,35.27]
[49.74,516.61,4.786,72.703,null,516.61,72.703,35.251]
[49.77,516.9,4.78,72.682,null,516.9,72.682,35.242]
[49.81,517.31,4.771,72.653,null,517.31,72.653,35.23]
[49.84,517.54,4.766,72.637,null,517.54,72.637,35.223]
[49.88,517.99,4.758,72.605,null,517.99,72.605,35.21]
[49.93,518.48,4.75,72.57,null,518.48,72.57,35.195]
[49.98,518.93,4.74,72.538,null,518.93,72.538,35.182]
[50.02,519.34,4.73,72.509,null,519.34,72.509,35.17]
[50.03,519.42,4.729,72.503,null,519.42,72.503,35.167]
[50.09,520.01,4.716,72.462,null,520.01,72.462,35.15]
[50.12,520.36,4.707,72.437,null,520.36,72.437,35.14]
[50.18,520.95,4.689,72.396,null,520.95,72.396,35.123]
[50.2,521.1,4.684,72.385,null,521.1,72.385,35.118]
[50.26,521.67,4.67,72.345,null,521.67,72.345,35.102]
[50.29,522.03,4.662,72.32,null,522.03,72.32,35.091]
[50.31,522.23,4.658,72.306,null,522.23,72.306,35.086]
[50.35,522.58,4.651,72.281,null,522.58,72.281,35.076]
[50.4,523.12,4.64,72.243,null,523.12,72.243,35.06]
[50.45,523.55,4.632,72.213,null,523.55,72.213,35.048]
[50.5,524.06,4.621,72.177,null,524.06,72.177,35.034]
[50.51,524.21,4.617,72.167,null,524.21,72.167,35.029]
[50.54,524.49,4.611,72.148,null,524.49,72.148,35.021]
[50.61,525.14,4.596,72.102,null,525.14,72.102,35.003]
[50.64,525.42,4.589,72.082,null,525.42,72.082,34.995]
[50.66,525.69,4.584,72.064,null,525.69,72.064,34.988]
[50.72,526.23,4.572,72.026,null,526.23,72.026,34.972]
[50.77,526.74,4.559,71.99,null,526.74,71.99,34.958]
[50.81,527.16,4.549,71.96,null,527.16,71.96,34.946]
[50.83,527.3,4.546,71.951,null,527.3,71.951,34.943]
[50.87,527.71,4.537,71.923,null,527.71,71.923,34.931]
[50.92,528.25,4.526,71.885,null,528.25,71.885,34.916]
[50.96,528.61,4.517,71.86,null,528.61,71.86,34.906]
[50.98,528.79,4.513,71.847,null,528.79,71.847,34.901]
[51.04,529.35,4.5,71.809,null,529.35,71.809,34.886]
[51.07,529.73,4.491,71.783,null,529.73,71.783,34.876]
[51.13,530.27,4.477,71.745,null,530.27,71.745,34.861]
[51.15,530.49,4.472,71.731,null,530.49,71.731,34.855]
[51.18,530.82,4.464,71.708,null,530.82,71.708,34.846]
[51.23,531.23,4.454,71.68,null,531.23,71.68,34.835]
[51.28,531.75,4.442,71.644,null,531.75,71.644,34.821]
[51.29,531.9,4.439,71.634,null,531.9,71.634,34.817]
[51.36,532.54,4.426,71.59,null,532.54,71.59,34.8]
[51.39,532.84,4.419,71.569,null,532.84,71.569,34.792]
[51.41,533.1,4.412,71.551,null,533.1,71.551,34.785]
[51.44,533.38,4.405,71.532,null,533.38,71.532,34.777]
[51.5,533.92,4.392,71.495,null,533.92,71.495,34.763]
[51.55,534.42,4.382,71.462,null,534.42,71.462,34.75]
[51.59,534.86,4.372,71.432,null,534.86,71.432,34.738]
[51.61,534.98,4.368,71.424,null,534.98,71.424,34.735]
[51.65,535.4,4.356,71.395,null,535.4,71.395,34.724]
[51.7,535.95,4.341,71.358,null,535.95,71.358,34.71]
[51.74,536.29,4.332,71.334,null,536.29,71.334,34.701]
[51.76,536.49,4.327,71.321,null,536.49,71.321,34.695]
[51.83,537.23,4.307,71.271,null,537.23,71.271,34.676]
[51.87,537.56,4.298,71.248,null,537.56,71.248,34.668]
[51.91,537.97,4.289,71.221,null,537.97,71.221,34.657]
[51.93,538.16,4.286,71.207,null,538.16,71.207,34.652]
[51.96,538.51,4.279,71.184,null,538.51,71.184,34.643]
[52.02,539.1,4.267,71.144,null,539.1,71.144,34.628]
[52.07,539.58,4.257,71.112,null,539.58,71.112,34.616]
[52.07,539.6,4.256,71.111,null,539.6,71.111,34.616]
[52.12,540.04,4.244,71.081,null,540.04,71.081,34.605]
[52.17,540.53,4.231,71.048,null,540.53,71.048,34.592]
[52.22,541.07,4.217,71.012,null,541.07,71.012,34.578]
[52.25,541.35,4.211,70.993,null,541.35,70.993,34.571]
[52.28,541.62,4.205,70.976,null,541.62,70.976,34.565]
[52.35,542.29,4.193,70.931,null,542.29,70.931,34.548]
[52.39,542.69,4.184,70.904,null,542.69,70.904,34.538]
[52.39,542.7,4.183,70.903,null,542.7,70.903,34.538]
[52.44,543.23,4.169,70.868,null,543.23,70.868,34.525]
[52.48,543.64,4.157,70.841,null,543.64,70.841,34.515]
[52.54,544.17,4.142,70.806,null,544.17,70.806,34.502]
[52.55,544.31,4.138,70.796,null,544.31,70.796,34.498]
[52.59,544.73,4.129,70.769,null,544.73,70.769,34.488]
[52.63,545.1,4.12,70.744,null,545.1,70.744,34.479]
[52.7,545.8,4.103,70.699,null,545.8,70.699,34.462]
[52.73,546.04,4.098,70.682,null,546.04,70.682,34.456]
[52.76,546.34,4.092,70.663,null,546.34,70.663,34.448]
[52.8,546.75,4.083,70.636,null,546.75,70.636,34.438]
[52.82,546.98,4.076,70.621,null,546.98,70.621,34.433]
[52.87,547.42,4.064,70.591,null,547.42,70.591,34.422]
[52.92,547.92,4.052,70.559,null,547.92,70.559,34.41]
[52.96,548.36,4.042,70.53,null,548.36,70.53,34.399]
[53,548.77,4.034,70.503,null,548.77,70.503,34.389]
[53.05,549.23,4.022,70.473,null,549.23,70.473,34.378]
[53.07,549.45,4.017,70.459,null,549.45,70.459,34.373]
[53.11,549.79,4.007,70.436,null,549.79,70.436,34.365]
[53.17,550.38,3.992,70.398,null,550.38,70.398,34.351]
[53.18,550.53,3.989,70.388,null,550.53,70.388,34.347]
[53.24,551.11,3.974,70.351,null,551.11,70.351,34.334]
[53.28,551.47,3.966,70.327,null,551.47,70.327,34.325]
[53.3,551.66,3.961,70.314,null,551.66,70.314,34.32]
[53.33,552.01,3.951,70.292,null,552.01,70.292,34.312]
[53.39,552.55,3.936,70.257,null,552.55,70.257,34.3]
[53.43,552.98,3.926,70.229,null,552.98,70.229,34.29]
[53.48,553.49,3.913,70.196,null,553.49,70.196,34.278]
[53.53,553.92,3.904,70.168,null,553.92,70.168,34.268]
[53.54,554.03,3.901,70.161,null,554.03,70.161,34.265]
[53.59,554.57,3.886,70.126,null,554.57,70.126,34.253]
[53.62,554.85,3.879,70.108,null,554.85,70.108,34.246]
[53.65,555.12,3.873,70.091,null,555.12,70.091,34.24]
[53.7,555.66,3.859,70.057,null,555.66,70.057,34.228]
[53.75,556.17,3.848,70.024,null,556.17,70.024,34.216]
[53.8,556.6,3.839,69.997,null,556.6,69.997,34.206]
[53.81,556.73,3.836,69.988,null,556.73,69.988,34.203]
[53.85,557.14,3.827,69.962,null,557.14,69.962,34.194]
[53.91,557.68,3.816,69.928,null,557.68,69.928,34.182]
[53.94,558.04,3.808,69.905,null,558.04,69.905,34.174]
[53.96,558.23,3.804,69.893,null,558.23,69.893,34.169]
[54.02,558.79,3.79,69.858,null,558.79,69.858,34.157]
[54.06,559.16,3.78,69.834,null,559.16,69.834,34.148]
[54.11,559.71,3.766,69.799,null,559.71,69.799,34.136]
[54.13,559.92,3.761,69.786,null,559.92,69.786,34.131]
[54.17,560.25,3.754,69.765,null,560.25,69.765,34.124]
[54.21,560.66,3.743,69.74,null,560.66,69.74,34.115]
[54.26,561.18,3.727,69.707,null,561.18,69.707,34.103]
[54.28,561.33,3.723,69.697,null,561.33,69.697,34.1]
[54.32,561.79,3.713,69.669,null,561.79,69.669,34.089]
[54.37,562.27,3.703,69.639,null,562.27,69.639,34.079]
[54.4,562.53,3.698,69.622,null,562.53,69.622,34.073]
[54.47,563.21,3.684,69.58,null,563.21,69.58,34.058]
[54.48,563.36,3.681,69.571,null,563.36,69.571,34.055]
[54.53,563.85,3.668,69.54,null,563.85,69.54,34.044]
[54.58,564.29,3.654,69.512,null,564.29,69.512,34.034]
[54.63,564.79,3.639,69.481,null,564.79,69.481,34.024]
[54.63,564.84,3.638,69.478,null,564.84,69.478,34.023]
[54.69,565.38,3.625,69.445,null,565.38,69.445,34.011]
[54.72,565.72,3.617,69.424,null,565.72,69.424,34.003]
[54.78,566.32,3.603,69.387,null,566.32,69.387,33.991]
[54.82,566.66,3.596,69.366,null,566.66,69.366,33.983]
[54.85,566.99,3.588,69.346,null,566.99,69.346,33.976]
[54.89,567.4,3.578,69.32,null,567.4,69.32,33.967]
[54.91,567.6,3.572,69.308,null,567.6,69.308,33.963]
[54.95,567.95,3.563,69.287,null,567.95,69.287,33.956]
[55.01,568.54,3.545,69.251,null,568.54,69.251,33.943]
[55.06,569.01,3.53,69.222,null,569.01,69.222,33.933]
[55.1,569.42,3.518,69.197,null,569.42,69.197,33.924]
[55.14,569.85,3.508,69.171,null,569.85,69.171,33.915]
[55.15,569.97,3.506,69.164,null,569.97,69.164,33.913]
[55.2,570.41,3.498,69.138,null,570.41,69.138,33.903]
[55.22,570.64,3.492,69.124,null,570.64,69.124,33.899]
[55.26,571.05,3.479,69.099,null,571.05,69.099,33.89]
[55.33,571.73,3.459,69.058,null,571.73,69.058,33.876]
[55.37,572.12,3.449,69.034,null,572.12,69.034,33.868]
[55.41,572.53,3.436,69.009,null,572.53,69.009,33.859]
[55.43,572.66,3.433,69.001,null,572.66,69.001,33.856]
[55.47,573.07,3.424,68.977,null,573.07,68.977,33.848]
[55.52,573.6,3.412,68.945,null,573.6,68.945,33.837]
[55.54,573.75,3.408,68.937,null,573.75,68.937,33.834]
[55.58,574.16,3.398,68.912,null,574.16,68.912,33.825]
[55.61,574.54,3.385,68.89,null,574.54,68.89,33.817]
[55.67,575.09,3.366,68.857,null,575.09,68.857,33.806]
[55.71,575.47,3.355,68.834,null,575.47,68.834,33.798]
[55.74,575.77,3.347,68.817,null,575.77,68.817,33.792]
[55.78,576.18,3.337,68.793,null,576.18,68.793,33.783]
[55.84,576.79,3.323,68.757,null,576.79,68.757,33.771]
[55.85,576.85,3.322,68.753,null,576.85,68.753,33.77]
[55.9,577.35,3.307,68.724,null,577.35,68.724,33.76]
[55.94,577.79,3.293,68.698,null,577.79,68.698,33.751]
[55.99,578.2,3.28,68.674,null,578.2,68.674,33.742]
[56.03,578.66,3.268,68.647,null,578.66,68.647,33.733]
[56.06,578.87,3.263,68.634,null,578.87,68.634,33.729]
[56.09,579.22,3.257,68.614,null,579.22,68.614,33.722]
[56.15,579.81,3.246,68.58,null,579.81,68.58,33.71]
[56.16,579.96,3.243,68.571,null,579.96,68.571,33.707]
[56.22,580.54,3.224,68.538,null,580.54,68.538,33.696]
[56.26,580.9,3.213,68.517,null,580.9,68.517,33.689]
[56.32,581.47,3.197,68.484,null,581.47,68.484,33.677]
[56.36,581.83,3.187,68.463,null,581.83,68.463,33.67]
[56.37,581.98,3.183,68.454,null,581.98,68.454,33.667]
[56.41,582.41,3.174,68.429,null,582.41,68.429,33.659]
[56.46,582.92,3.163,68.399,null,582.92,68.399,33.649]
[56.51,583.34,3.151,68.375,null,583.34,68.375,33.641]
[56.52,583.46,3.147,68.368,null,583.46,68.368,33.638]
[56.58,584,3.129,68.337,null,584,68.337,33.628]
[56.6,584.28,3.121,68.321,null,584.28,68.321,33.622]
[56.67,584.94,3.105,68.283,null,584.94,68.283,33.61]
[56.68,585.02,3.103,68.278,null,585.02,68.278,33.608]
[56.73,585.48,3.093,68.252,null,585.48,68.252,33.599]
[56.78,586.02,3.078,68.221,null,586.02,68.221,33.589]
[56.83,586.53,3.059,68.193,null,586.53,68.193,33.579]
[56.84,586.56,3.058,68.191,null,586.56,68.191,33.578]
[56.89,587.11,3.041,68.16,null,587.11,68.16,33.568]
[56.93,587.47,3.033,68.14,null,587.47,68.14,33.561]
[56.99,588.04,3.018,68.107,null,588.04,68.107,33.55]
[57.02,588.4,3.006,68.087,null,588.4,68.087,33.543]
[57.04,588.58,3,68.077,null,588.58,68.077,33.54]
[57.09,589.12,2.985,68.047,null,589.12,68.047,33.53]
[57.12,589.34,2.981,68.035,null,589.34,68.035,33.526]
[57.15,589.67,2.977,68.017,null,589.67,68.017,33.52]
[57.19,590.08,2.971,67.994,null,590.08,67.994,33.512]
[57.24,590.6,2.96,67.964,null,590.6,67.964,33.502]
[57.3,591.15,2.943,67.934,null,591.15,67.934,33.492]
[57.31,591.21,2.941,67.931,null,591.21,67.931,33.491]
[57.36,591.69,2.929,67.905,null,591.69,67.905,33.482]
[57.42,592.33,2.924,67.869,null,592.33,67.869,33.47]
[57.45,592.63,2.925,67.853,null,592.63,67.853,33.465]
[57.46,592.78,2.926,67.845,null,592.78,67.845,33.462]
[57.51,593.27,2.924,67.818,null,593.27,67.818,33.453]
[57.56,593.72,2.918,67.794,null,593.72,67.794,33.445]
[57.61,594.21,2.91,67.767,null,594.21,67.767,33.436]
[57.66,594.66,2.899,67.743,null,594.66,67.743,33.428]
[57.67,594.8,2.894,67.735,null,594.8,67.735,33.425]
[57.71,595.15,2.882,67.716,null,595.15,67.716,33.419]
[57.76,595.74,2.867,67.684,null,595.74,67.684,33.408]
[57.8,596.09,2.859,67.665,null,596.09,67.665,33.402]
[57.82,596.29,2.855,67.654,null,596.29,67.654,33.398]
[57.88,596.83,2.847,67.625,null,596.83,67.625,33.389]
[57.93,597.4,2.836,67.594,null,597.4,67.594,33.378]
[57.97,597.77,2.827,67.575,null,597.77,67.575,33.372]
[57.99,597.96,2.821,67.564,null,597.96,67.564,33.368]
[58.04,598.44,2.808,67.538,null,598.44,67.538,33.36]
[58.08,598.85,2.799,67.517,null,598.85,67.517,33.352]
[58.12,599.28,2.793,67.494,null,599.28,67.494,33.345]
[58.14,599.39,2.792,67.488,null,599.39,67.488,33.343]
[58.18,599.84,2.784,67.464,null,599.84,67.464,33.335]
[58.24,600.46,2.77,67.431,null,600.46,67.431,33.324]
[58.29,600.87,2.759,67.409,null,600.87,67.409,33.317]
[58.31,601.15,2.752,67.395,null,601.15,67.395,33.312]
[58.35,601.55,2.744,67.374,null,601.55,67.374,33.305]
[58.39,601.96,2.738,67.352,null,601.96,67.352,33.298]
[58.41,602.09,2.737,67.346,null,602.09,67.346,33.296]
[58.45,602.5,2.73,67.324,null,602.5,67.324,33.289]
[58.5,603.03,2.717,67.297,null,603.03,67.297,33.279]
[58.56,603.57,2.704,67.268,null,603.57,67.268,33.27]
[58.6,603.98,2.695,67.247,null,603.98,67.247,33.263]
[58.64,604.34,2.69,67.229,null,604.34,67.229,33.257]
[58.66,604.52,2.687,67.219,null,604.52,67.219,33.254]
[58.69,604.9,2.682,67.2,null,604.9,67.2,33.247]
[58.72,605.2,2.676,67.185,null,605.2,67.185,33.242]
[58.76,605.61,2.666,67.164,null,605.61,67.164,33.235]
[58.83,606.22,2.65,67.132,null,606.22,67.132,33.225]
[58.87,606.68,2.643,67.109,null,606.68,67.109,33.217]
[58.88,606.78,2.642,67.104,null,606.78,67.104,33.215]
[58.93,607.22,2.635,67.081,null,607.22,67.081,33.208]
[58.97,607.64,2.628,67.06,null,607.64,67.06,33.201]
[59.02,608.1,2.617,67.037,null,608.1,67.037,33.193]
[59.04,608.31,2.611,67.026,null,608.31,67.026,33.19]
[59.11,609.03,2.594,66.989,null,609.03,66.989,33.178]
[59.13,609.25,2.591,66.978,null,609.25,66.978,33.174]
[59.18,609.66,2.584,66.957,null,609.66,66.957,33.167]
[59.21,609.97,2.58,66.941,null,609.97,66.941,33.162]
[59.24,610.33,2.574,66.923,null,610.33,66.923,33.156]
[59.3,610.91,2.566,66.894,null,610.91,66.894,33.147]
[59.34,611.27,2.559,66.875,null,611.27,66.875,33.141]
[59.35,611.42,2.556,66.868,null,611.42,66.868,33.138]
[59.4,611.85,2.545,66.846,null,611.85,66.846,33.131]
[59.45,612.36,2.53,66.821,null,612.36,66.821,33.123]
[59.49,612.78,2.522,66.799,null,612.78,66.799,33.116]
[59.54,613.3,2.515,66.774,null,613.3,66.774,33.108]
[59.56,613.44,2.513,66.767,null,613.44,66.767,33.105]
[59.63,614.1,2.503,66.734,null,614.1,66.734,33.095]
[59.65,614.38,2.497,66.721,null,614.38,66.721,33.09]
[59.7,614.84,2.482,66.698,null,614.84,66.698,33.083]
[59.71,614.92,2.479,66.694,null,614.92,66.694,33.081]
[59.76,615.47,2.465,66.668,null,615.47,66.668,33.073]
[59.81,615.98,2.461,66.643,null,615.98,66.643,33.064]
[59.86,616.41,2.455,66.622,null,616.41,66.622,33.058]
[59.89,616.72,2.449,66.607,null,616.72,66.607,33.053]
[59.91,616.95,2.444,66.596,null,616.95,66.596,33.049]
[59.97,617.49,2.428,66.57,null,617.49,66.57,33.04]
[60.01,617.85,2.42,66.553,null,617.85,66.553,33.035]
[60.02,618.03,2.417,66.544,null,618.03,66.544,33.032]
[60.08,618.58,2.411,66.518,null,618.58,66.518,33.023]
[60.1,618.79,2.408,66.508,null,618.79,66.508,33.02]
[60.17,619.52,2.395,66.474,null,619.52,66.474,33.008]
[60.21,619.91,2.386,66.455,null,619.91,66.455,33.002]
[60.23,620.06,2.382,66.448,null,620.06,66.448,33]
[60.28,620.6,2.368,66.423,null,620.6,66.423,32.992]
[60.33,621.04,2.362,66.402,null,621.04,66.402,32.985]
[60.34,621.14,2.361,66.398,null,621.14,66.398,32.983]
[60.4,621.79,2.354,66.368,null,621.79,66.368,32.973]
[60.43,622.08,2.348,66.354,null,622.08,66.354,32.969]
[60.49,622.62,2.333,66.329,null,622.62,66.329,32.961]
[60.5,622.72,2.33,66.324,null,622.72,66.324,32.959]
[60.54,623.17,2.324,66.304,null,623.17,66.304,32.952]
[60.59,623.66,2.319,66.281,null,623.66,66.281,32.945]
[60.64,624.11,2.309,66.261,null,624.11,66.261,32.938]
[60.65,624.25,2.305,66.254,null,624.25,66.254,32.936]
[60.73,624.98,2.288,66.221,null,624.98,66.221,32.925]
[60.75,625.19,2.284,66.212,null,625.19,66.212,32.922]
[60.78,625.54,2.277,66.196,null,625.54,66.196,32.917]
[60.84,626.13,2.266,66.17,null,626.13,66.17,32.908]
[60.86,626.28,2.264,66.163,null,626.28,66.163,32.906]
[60.92,626.85,2.253,66.138,null,626.85,66.138,32.897]
[60.95,627.21,2.247,66.122,null,627.21,66.122,32.892]
[60.97,627.41,2.244,66.113,null,627.41,66.113,32.889]
[61.02,627.89,2.235,66.092,null,627.89,66.092,32.882]
[61.06,628.3,2.228,66.074,null,628.3,66.074,32.876]
[61.11,628.73,2.22,66.055,null,628.73,66.055,32.87]
[61.16,629.24,2.211,66.033,null,629.24,66.033,32.862]
[61.16,629.29,2.21,66.031,null,629.29,66.031,32.862]
[61.23,629.91,2.198,66.003,null,629.91,66.003,32.852]
[61.27,630.32,2.19,65.986,null,630.32,65.986,32.847]
[61.3,630.6,2.185,65.974,null,630.6,65.974,32.843]
[61.32,630.87,2.179,65.962,null,630.87,65.962,32.839]
[61.39,631.54,2.164,65.933,null,631.54,65.933,32.829]
[61.43,631.94,2.157,65.916,null,631.94,65.916,32.823]
[61.47,632.35,2.149,65.899,null,632.35,65.899,32.817]
[61.49,632.48,2.147,65.893,null,632.48,65.893,32.816]
[61.54,633.02,2.138,65.87,null,633.02,65.87,32.808]
[61.58,633.43,2.13,65.853,null,633.43,65.853,32.802]
[61.62,633.8,2.122,65.837,null,633.8,65.837,32.797]
[61.64,633.98,2.119,65.83,null,633.98,65.83,32.794]
[61.68,634.36,2.111,65.814,null,634.36,65.814,32.789]
[61.75,635.05,2.095,65.785,null,635.05,65.785,32.78]
[61.79,635.46,2.085,65.768,null,635.46,65.768,32.774]
[61.81,635.67,2.08,65.759,null,635.67,65.759,32.771]
[61.86,636.13,2.069,65.74,null,636.13,65.74,32.764]
[61.91,636.61,2.058,65.721,null,636.61,65.721,32.758]
[61.91,636.67,2.056,65.718,null,636.67,65.718,32.757]
[61.95,637.09,2.046,65.701,null,637.09,65.701,32.751]
[62,637.55,2.035,65.683,null,637.55,65.683,32.745]
[62.06,638.16,2.021,65.658,null,638.16,65.658,32.737]
[62.09,638.49,2.014,65.645,null,638.49,65.645,32.732]
[62.12,638.7,2.009,65.636,null,638.7,65.636,32.729]
[62.16,639.11,2.001,65.62,null,639.11,65.62,32.724]
[62.19,639.42,1.995,65.607,null,639.42,65.607,32.72]
[62.23,639.78,1.987,65.593,null,639.78,65.593,32.715]
[62.29,640.36,1.975,65.57,null,640.36,65.57,32.707]
[62.32,640.72,1.967,65.556,null,640.72,65.556,32.702]
[62.38,641.26,1.958,65.534,null,641.26,65.534,32.695]
[62.42,641.68,1.951,65.518,null,641.68,65.518,32.69]
[62.43,641.81,1.948,65.513,null,641.81,65.513,32.688]
[62.48,642.23,1.94,65.496,null,642.23,65.496,32.682]
[62.53,642.75,1.932,65.476,null,642.75,65.476,32.676]
[62.54,642.89,1.93,65.47,null,642.89,65.47,32.674]
[62.61,643.55,1.917,65.445,null,643.55,65.445,32.665]
[62.64,643.83,1.91,65.434,null,643.83,65.434,32.662]
[62.66,644.11,1.905,65.423,null,644.11,65.423,32.658]
[62.73,644.77,1.895,65.398,null,644.77,65.398,32.65]
[62.75,644.92,1.892,65.392,null,644.92,65.392,32.648]
[62.8,645.43,1.883,65.373,null,645.43,65.373,32.642]
[62.84,645.86,1.874,65.356,null,645.86,65.356,32.636]
[62.87,646.17,1.867,65.345,null,646.17,65.345,32.632]
[62.9,646.4,1.862,65.336,null,646.4,65.336,32.629]
[62.95,646.94,1.85,65.316,null,646.94,65.316,32.623]
[62.99,647.3,1.843,65.303,null,647.3,65.303,32.618]
[63.05,647.88,1.831,65.282,null,647.88,65.282,32.611]
[63.06,648.05,1.828,65.276,null,648.05,65.276,32.609]
[63.1,648.42,1.82,65.262,null,648.42,65.262,32.605]
[63.16,648.97,1.809,65.243,null,648.97,65.243,32.598]
[63.2,649.36,1.801,65.228,null,649.36,65.228,32.593]
[63.21,649.51,1.798,65.223,null,649.51,65.223,32.591]
[63.27,650.05,1.788,65.204,null,650.05,65.204,32.585]
[63.31,650.5,1.778,65.188,null,650.5,65.188,32.579]
[63.36,650.99,1.769,65.17,null,650.99,65.17,32.574]
[63.39,651.24,1.764,65.162,null,651.24,65.162,32.571]
[63.42,651.53,1.757,65.151,null,651.53,65.151,32.567]
[63.47,652.08,1.746,65.132,null,652.08,65.132,32.561]
[63.5,652.37,1.741,65.122,null,652.37,65.122,32.558]
[63.53,652.62,1.736,65.114,null,652.62,65.114,32.555]
[63.58,653.12,1.726,65.097,null,653.12,65.097,32.549]
[63.62,653.56,1.715,65.081,null,653.56,65.081,32.544]
[63.68,654.1,1.704,65.062,null,654.1,65.062,32.538]
[63.71,654.43,1.697,65.051,null,654.43,65.051,32.534]
[63.73,654.65,1.692,65.044,null,654.65,65.044,32.532]
[63.77,654.99,1.683,65.032,null,654.99,65.032,32.528]
[63.83,655.59,1.67,65.012,null,655.59,65.012,32.521]
[63.84,655.73,1.667,65.007,null,655.73,65.007,32.52]
[63.9,656.31,1.654,64.988,null,656.31,64.988,32.513]
[63.94,656.67,1.646,64.976,null,656.67,64.976,32.509]
[63.96,656.87,1.643,64.969,null,656.87,64.969,32.507]
[64.01,657.35,1.633,64.953,null,657.35,64.953,32.502]
[64.05,657.76,1.624,64.939,null,657.76,64.939,32.497]
[64.09,658.19,1.614,64.925,null,658.19,64.925,32.493]
[64.14,658.7,1.603,64.909,null,658.7,64.909,32.487]
[64.19,659.12,1.595,64.895,null,659.12,64.895,32.483]
[64.21,659.37,1.59,64.887,null,659.37,64.887,32.48]
[64.25,659.78,1.582,64.874,null,659.78,64.874,32.476]
[64.28,660.06,1.575,64.865,null,660.06,64.865,32.473]
[64.35,660.72,1.56,64.844,null,660.72,64.844,32.466]
[64.38,661,1.554,64.835,null,661,64.835,32.463]
[64.41,661.4,1.545,64.823,null,661.4,64.823,32.459]
[64.46,661.81,1.537,64.81,null,661.81,64.81,32.454]
[64.47,661.94,1.534,64.806,null,661.94,64.806,32.453]
[64.53,662.48,1.521,64.789,null,662.48,64.789,32.447]
[64.56,662.88,1.511,64.776,null,662.88,64.776,32.443]
[64.62,663.42,1.5,64.759,null,663.42,64.759,32.438]
[64.66,663.83,1.491,64.746,null,663.83,64.746,32.433]
[64.7,664.2,1.482,64.735,null,664.2,64.735,32.43]
[64.73,664.51,1.476,64.726,null,664.51,64.726,32.426]
[64.77,664.92,1.468,64.713,null,664.92,64.713,32.422]
[64.79,665.13,1.463,64.707,null,665.13,64.707,32.42]
[64.83,665.46,1.455,64.697,null,665.46,64.697,32.416]
[64.89,666.07,1.441,64.679,null,666.07,64.679,32.41]
[64.94,666.53,1.43,64.665,null,666.53,64.665,32.405]
[64.98,666.95,1.419,64.652,null,666.95,64.652,32.401]
[64.98,667.01,1.418,64.65,null,667.01,64.65,32.401]
[65.04,667.62,1.405,64.632,null,667.62,64.632,32.395]
[65.08,667.95,1.398,64.622,null,667.95,64.622,32.391]
[65.1,668.16,1.393,64.616,null,668.16,64.616,32.389]
[65.14,668.58,1.385,64.604,null,668.58,64.604,32.385]
[65.21,669.27,1.369,64.583,null,669.27,64.583,32.379]
[65.25,669.65,1.361,64.572,null,669.65,64.572,32.375]
[65.27,669.83,1.357,64.567,null,669.83,64.567,32.373]
[65.31,670.19,1.35,64.556,null,670.19,64.556,32.37]
[65.36,670.73,1.339,64.541,null,670.73,64.541,32.364]
[65.4,671.15,1.33,64.529,null,671.15,64.529,32.36]
[65.41,671.28,1.327,64.525,null,671.28,64.525,32.359]
[65.46,671.71,1.316,64.512,null,671.71,64.512,32.355]
[65.51,672.22,1.304,64.498,null,672.22,64.498,32.35]
[65.56,672.76,1.291,64.482,null,672.76,64.482,32.345]
[65.59,673.02,1.286,64.474,null,673.02,64.474,32.343]
[65.62,673.3,1.281,64.466,null,673.3,64.466,32.34]
[65.65,673.58,1.274,64.458,null,673.58,64.458,32.337]
[65.71,674.24,1.259,64.44,null,674.24,64.44,32.331]
[65.73,674.39,1.255,64.436,null,674.39,64.436,32.33]
[65.78,674.9,1.243,64.422,null,674.9,64.422,32.325]
[65.83,675.33,1.235,64.41,null,675.33,64.41,32.321]
[65.86,675.64,1.228,64.401,null,675.64,64.401,32.318]
[65.92,676.27,1.213,64.383,null,676.27,64.383,32.313]
[65.94,676.42,1.209,64.379,null,676.42,64.379,32.311]
[65.97,676.78,1.201,64.369,null,676.78,64.369,32.308]
[66.03,677.36,1.188,64.354,null,677.36,64.354,32.303]
[66.05,677.52,1.185,64.349,null,677.52,64.349,32.302]
[66.09,677.9,1.176,64.339,null,677.9,64.339,32.298]
[66.14,678.44,1.165,64.325,null,678.44,64.325,32.293]
[66.18,678.84,1.155,64.315,null,678.84,64.315,32.29]
[66.24,679.38,1.142,64.3,null,679.38,64.3,32.285]
[66.25,679.53,1.138,64.296,null,679.53,64.296,32.284]
[66.29,679.98,1.129,64.285,null,679.98,64.285,32.28]
[66.34,680.47,1.119,64.272,null,680.47,64.272,32.275]
[66.37,680.72,1.112,64.265,null,680.72,64.265,32.273]
[66.4,681.01,1.105,64.258,null,681.01,64.258,32.271]
[66.46,681.56,1.092,64.244,null,681.56,64.244,32.266]
[66.49,681.85,1.084,64.236,null,681.85,64.236,32.263]
[66.55,682.5,1.071,64.22,null,682.5,64.22,32.258]
[66.56,682.59,1.069,64.218,null,682.59,64.218,32.257]
[66.61,683.04,1.058,64.206,null,683.04,64.206,32.253]
[66.66,683.58,1.046,64.193,null,683.58,64.193,32.249]
[66.69,683.91,1.038,64.184,null,683.91,64.184,32.246]
[66.71,684.13,1.032,64.179,null,684.13,64.179,32.244]
[66.75,684.47,1.023,64.17,null,684.47,64.17,32.241]
[66.81,685.07,1.009,64.155,null,685.07,64.155,32.236]
[66.86,685.61,0.998,64.142,null,685.61,64.142,32.231]
[66.88,685.79,0.994,64.137,null,685.79,64.137,32.23]
[66.92,686.15,0.987,64.128,null,686.15,64.128,32.227]
[66.98,686.73,0.975,64.114,null,686.73,64.114,32.222]
[67.01,687.09,0.964,64.105,null,687.09,64.105,32.219]
[67.03,687.24,0.96,64.101,null,687.24,64.101,32.218]
[67.07,687.67,0.949,64.091,null,687.67,64.091,32.214]
[67.13,688.18,0.938,64.078,null,688.18,64.078,32.21]
[67.17,688.61,0.929,64.068,null,688.61,64.068,32.207]
[67.19,688.86,0.923,64.062,null,688.86,64.062,32.205]
[67.24,689.27,0.914,64.052,null,689.27,64.052,32.201]
[67.26,689.55,0.907,64.045,null,689.55,64.045,32.199]
[67.33,690.21,0.894,64.03,null,690.21,64.03,32.194]
[67.36,690.49,0.889,64.023,null,690.49,64.023,32.191]
[67.4,690.88,0.88,64.014,null,690.88,64.014,32.188]
[67.44,691.3,0.87,64.004,null,691.3,64.004,32.185]
[67.49,691.81,0.857,63.992,null,691.81,63.992,32.181]
[67.51,691.97,0.853,63.988,null,691.97,63.988,32.18]
[67.55,692.37,0.842,63.978,null,692.37,63.978,32.176]
[67.6,692.91,0.829,63.965,null,692.91,63.965,32.172]
[67.64,693.32,0.82,63.956,null,693.32,63.956,32.169]
[67.68,693.69,0.811,63.947,null,693.69,63.947,32.166]
[67.71,694,0.803,63.94,null,694,63.94,32.164]
[67.74,694.25,0.797,63.934,null,694.25,63.934,32.162]
[67.81,694.94,0.781,63.919,null,694.94,63.919,32.156]
[67.81,694.96,0.78,63.918,null,694.96,63.918,32.156]
[67.87,695.56,0.766,63.904,null,695.56,63.904,32.151]
[67.92,696.03,0.756,63.894,null,696.03,63.894,32.148]
[67.96,696.44,0.747,63.885,null,696.44,63.885,32.145]
[68.01,696.88,0.736,63.876,null,696.88,63.876,32.141]
[68.03,697.11,0.731,63.871,null,697.11,63.871,32.14]
[68.06,697.44,0.722,63.863,null,697.44,63.863,32.137]
[68.12,698.05,0.708,63.85,null,698.05,63.85,32.132]
[68.13,698.07,0.708,63.85,null,698.07,63.85,32.132]
[68.19,698.76,0.691,63.835,null,698.76,63.835,32.127]
[68.23,699.14,0.683,63.826,null,699.14,63.826,32.124]
[68.25,699.32,0.679,63.822,null,699.32,63.822,32.123]
[68.29,699.69,0.671,63.815,null,699.69,63.815,32.12]
[68.33,700.1,0.662,63.806,null,700.1,63.806,32.117]
[68.39,700.64,0.648,63.794,null,700.64,63.794,32.113]
[68.44,701.17,0.635,63.783,null,701.17,63.783,32.11]
[68.44,701.2,0.635,63.782,null,701.2,63.782,32.109]
[68.49,701.72,0.624,63.771,null,701.72,63.771,32.105]
[68.55,702.26,0.611,63.76,null,702.26,63.76,32.101]
[68.58,702.52,0.604,63.754,null,702.52,63.754,32.099]
[68.6,702.8,0.597,63.749,null,702.8,63.749,32.097]
[68.67,703.46,0.579,63.735,null,703.46,63.735,32.092]
[68.7,703.74,0.573,63.729,null,703.74,63.729,32.09]
[68.75,704.29,0.561,63.717,null,704.29,63.717,32.086]
[68.76,704.4,0.557,63.715,null,704.4,63.715,32.085]
[68.81,704.83,0.547,63.706,null,704.83,63.706,32.082]
[68.84,705.14,0.54,63.699,null,705.14,63.699,32.08]
[68.9,705.77,0.527,63.686,null,705.77,63.686,32.075]
[68.92,705.92,0.523,63.683,null,705.92,63.683,32.074]
[68.95,706.28,0.515,63.676,null,706.28,63.676,32.071]
[69.01,706.86,0.5,63.664,null,706.86,63.664,32.067]
[69.03,707.03,0.496,63.66,null,707.03,63.66,32.066]
[69.07,707.4,0.488,63.652,null,707.4,63.652,32.063]
[69.12,707.95,0.476,63.641,null,707.95,63.641,32.06]
[69.18,708.54,0.463,63.629,null,708.54,63.629,32.055]
[69.22,708.89,0.456,63.622,null,708.89,63.622,32.053]
[69.26,709.28,0.444,63.614,null,709.28,63.614,32.05]
[69.27,709.43,0.439,63.611,null,709.43,63.611,32.049]
[69.33,709.98,0.427,63.6,null,709.98,63.6,32.045]
[69.35,710.22,0.422,63.595,null,710.22,63.595,32.044]
[69.38,710.52,0.415,63.589,null,710.52,63.589,32.041]
[69.44,711.07,0.402,63.579,null,711.07,63.579,32.038]
[69.47,711.36,0.396,63.573,null,711.36,63.573,32.035]
[69.53,712,0.381,63.56,null,712,63.56,32.031]
[69.54,712.1,0.379,63.558,null,712.1,63.558,32.03]
[69.59,712.55,0.368,63.549,null,712.55,63.549,32.027]
[69.64,713.09,0.354,63.539,null,713.09,63.539,32.024]
[69.68,713.42,0.347,63.532,null,713.42,63.532,32.021]
[69.7,713.64,0.343,63.528,null,713.64,63.528,32.02]
[69.77,714.36,0.326,63.514,null,714.36,63.514,32.015]
[69.79,714.58,0.321,63.51,null,714.58,63.51,32.013]
[69.85,715.12,0.311,63.5,null,715.12,63.5,32.009]
[69.87,715.3,0.307,63.496,null,715.3,63.496,32.008]
[69.9,715.66,0.298,63.489,null,715.66,63.489,32.006]
[69.96,716.24,0.284,63.479,null,716.24,63.479,32.002]
[70,716.6,0.276,63.472,null,716.6,63.472,31.999]
[70.01,716.75,0.272,63.469,null,716.75,63.469,31.998]
[70.06,717.18,0.262,63.461,null,717.18,63.461,31.995]
[70.11,717.69,0.249,63.452,null,717.69,63.452,31.992]
[70.15,718.12,0.239,63.444,null,718.12,63.444,31.989]
[70.18,718.37,0.233,63.439,null,718.37,63.439,31.987]
[70.22,718.78,0.223,63.431,null,718.78,63.431,31.984]
[70.29,719.44,0.205,63.419,null,719.44,63.419,31.98]
[70.31,719.72,0.198,63.414,null,719.72,63.414,31.978]
[70.34,720,0.192,63.409,null,720,63.409,31.976]
[70.38,720.4,0.185,63.402,null,720.4,63.402,31.974]
[70.42,720.81,0.175,63.394,null,720.81,63.394,31.971]
[70.48,721.32,0.162,63.385,null,721.32,63.385,31.967]
[70.52,721.75,0.151,63.377,null,721.75,63.377,31.965]
[70.53,721.88,0.148,63.375,null,721.88,63.375,31.964]
[70.59,722.42,0.136,63.365,null,722.42,63.365,31.96]
[70.63,722.84,0.128,63.358,null,722.84,63.358,31.957]
[70.66,723.2,0.12,63.352,null,723.2,63.352,31.955]
[70.7,723.51,0.113,63.346,null,723.51,63.346,31.953]
[70.72,723.76,0.106,63.342,null,723.76,63.342,31.951]
[70.79,724.45,0.087,63.33,null,724.45,63.33,31.947]
[70.83,724.86,0.078,63.323,null,724.86,63.323,31.944]
[70.85,725.08,0.074,63.319,null,725.08,63.319,31.943]
[70.9,725.54,0.065,63.311,null,725.54,63.311,31.94]
[70.95,726.02,0.054,63.303,null,726.02,63.303,31.936]
[70.96,726.08,0.053,63.302,null,726.08,63.302,31.936]
[71.01,726.62,0.041,63.293,null,726.62,63.293,31.932]
[71.05,726.95,0.034,63.287,null,726.95,63.287,31.93]
[71.11,727.56,0.021,63.277,null,727.56,63.277,31.926]
[71.15,727.97,0.013,63.27,null,727.97,63.27,31.924]
[71.18,728.27,0.007,63.265,null,728.27,63.265,31.922]
[71.22,728.64,0,63.259,null,728.64,63.259,31.919]
[71.24,728.82,-0.003,63.256,null,728.82,63.256,31.918]
[71.27,729.18,-0.01,63.25,null,729.18,63.25,31.916]
[71.31,729.59,-0.018,63.243,null,729.59,63.243,31.913]
[71.37,730.13,-0.028,63.234,null,730.13,63.234,31.91]
[71.42,730.66,-0.038,63.225,null,730.66,63.225,31.906]
[71.46,731.07,-0.047,63.218,null,731.07,63.218,31.904]
[71.48,731.2,-0.05,63.216,null,731.2,63.216,31.903]
[71.53,731.74,-0.064,63.207,null,731.74,63.207,31.9]
[71.56,732,-0.071,63.203,null,732,63.203,31.898]
[71.59,732.28,-0.08,63.198,null,732.28,63.198,31.896]
[71.65,732.94,-0.099,63.187,null,732.94,63.187,31.892]
[71.68,733.22,-0.106,63.182,null,733.22,63.182,31.89]
[71.74,733.76,-0.122,63.173,null,733.76,63.173,31.887]
[71.75,733.88,-0.125,63.172,null,733.88,63.172,31.886]
[71.79,734.31,-0.134,63.164,null,734.31,63.164,31.883]
[71.84,734.82,-0.147,63.156,null,734.82,63.156,31.88]
[71.89,735.25,-0.159,63.149,null,735.25,63.149,31.877]
[71.9,735.4,-0.163,63.147,null,735.4,63.147,31.876]
[71.98,736.14,-0.181,63.135,null,736.14,63.135,31.872]
[72,736.34,-0.185,63.132,null,736.34,63.132,31.871]
[72.05,736.89,-0.2,63.123,null,736.89,63.123,31.867]
[72.09,737.28,-0.21,63.117,null,737.28,63.117,31.865]
[72.11,737.43,-0.214,63.115,null,737.43,63.115,31.864]
[72.17,738.03,-0.23,63.106,null,738.03,63.106,31.86]
[72.2,738.37,-0.239,63.101,null,738.37,63.101,31.858]
[72.24,738.77,-0.248,63.094,null,738.77,63.094,31.856]
[72.26,738.92,-0.251,63.092,null,738.92,63.092,31.855]
[72.31,739.46,-0.262,63.084,null,739.46,63.084,31.852]
[72.34,739.71,-0.267,63.08,null,739.71,63.08,31.85]
[72.41,740.41,-0.284,63.07,null,740.41,63.07,31.846]
[72.43,740.65,-0.292,63.066,null,740.65,63.066,31.844]
[72.46,740.95,-0.301,63.062,null,740.95,63.062,31.843]
[72.52,741.5,-0.315,63.053,null,741.5,63.053,31.839]
[72.56,741.97,-0.327,63.046,null,741.97,63.046,31.836]
[72.57,742.04,-0.329,63.045,null,742.04,63.045,31.836]
[72.63,742.59,-0.343,63.037,null,742.59,63.037,31.833]
[72.68,743.12,-0.355,63.03,null,743.12,63.03,31.83]
[72.72,743.53,-0.366,63.024,null,743.53,63.024,31.827]
[72.75,743.86,-0.376,63.019,null,743.86,63.019,31.825]
[72.78,744.07,-0.381,63.016,null,744.07,63.016,31.824]
[72.83,744.62,-0.393,63.008,null,744.62,63.008,31.821]
[72.85,744.8,-0.398,63.005,null,744.8,63.005,31.82]
[72.89,745.16,-0.406,63,null,745.16,63,31.818]
[72.95,745.74,-0.423,62.992,null,745.74,62.992,31.814]
[72.98,746.11,-0.432,62.987,null,746.11,62.987,31.812]
[73.04,746.65,-0.446,62.979,null,746.65,62.979,31.809]
[73.08,747.06,-0.456,62.973,null,747.06,62.973,31.807]
[73.09,747.2,-0.458,62.971,null,747.2,62.971,31.806]
[73.14,747.63,-0.466,62.965,null,747.63,62.965,31.803]
[73.16,747.87,-0.469,62.962,null,747.87,62.962,31.802]
[73.2,748.29,-0.478,62.956,null,748.29,62.956,31.799]
[73.27,748.95,-0.493,62.946,null,748.95,62.946,31.795]
[73.3,749.23,-0.5,62.942,null,749.23,62.942,31.794]
[73.33,749.51,-0.508,62.938,null,749.51,62.938,31.792]
[73.36,749.91,-0.519,62.933,null,749.91,62.933,31.79]
[73.41,750.32,-0.53,62.927,null,750.32,62.927,31.788]
[73.46,750.83,-0.54,62.919,null,750.83,62.919,31.785]
[73.5,751.26,-0.549,62.913,null,751.26,62.913,31.782]
[73.51,751.39,-0.552,62.911,null,751.39,62.911,31.781]
[73.57,751.94,-0.565,62.904,null,751.94,62.904,31.778]
[73.61,752.35,-0.574,62.898,null,752.35,62.898,31.776]
[73.65,752.71,-0.583,62.893,null,752.71,62.893,31.774]
[73.68,753.03,-0.591,62.889,null,753.03,62.889,31.772]
[73.74,753.66,-0.603,62.88,null,753.66,62.88,31.769]
[73.78,753.97,-0.609,62.876,null,753.97,62.876,31.767]
[73.82,754.38,-0.62,62.871,null,754.38,62.871,31.765]
[73.84,754.6,-0.625,62.868,null,754.6,62.868,31.763]
[73.89,755.06,-0.637,62.861,null,755.06,62.861,31.761]
[73.93,755.54,-0.648,62.855,null,755.54,62.855,31.758]
[73.98,756,-0.658,62.849,null,756,62.849,31.756]
[74.02,756.41,-0.668,62.843,null,756.41,62.843,31.754]
[74.03,756.48,-0.669,62.842,null,756.48,62.842,31.753]
[74.09,757.09,-0.683,62.834,null,757.09,62.834,31.75]
[74.13,757.5,-0.693,62.829,null,757.5,62.829,31.747]
[74.16,757.8,-0.699,62.825,null,757.8,62.825,31.746]
[74.2,758.18,-0.707,62.82,null,758.18,62.82,31.744]
[74.26,758.74,-0.72,62.812,null,758.74,62.812,31.741]
[74.3,759.12,-0.729,62.808,null,759.12,62.808,31.738]
[74.34,759.54,-0.738,62.802,null,759.54,62.802,31.736]
[74.35,759.68,-0.741,62.8,null,759.68,62.8,31.735]
[74.4,760.21,-0.755,62.794,null,760.21,62.794,31.732]
[74.45,760.63,-0.765,62.789,null,760.63,62.789,31.73]
[74.46,760.76,-0.768,62.787,null,760.76,62.787,31.73]
[74.51,761.3,-0.78,62.781,null,761.3,62.781,31.727]
[74.54,761.57,-0.785,62.777,null,761.57,62.777,31.725]
[74.61,762.25,-0.801,62.769,null,762.25,62.769,31.722]
[74.64,762.51,-0.808,62.766,null,762.51,62.766,31.72]
[74.66,762.79,-0.815,62.762,null,762.79,62.762,31.719]
[74.72,763.34,-0.827,62.755,null,763.34,62.755,31.716]
[74.77,763.83,-0.836,62.749,null,763.83,62.749,31.714]
[74.78,763.88,-0.836,62.748,null,763.88,62.748,31.713]
[74.83,764.39,-0.845,62.742,null,764.39,62.742,31.711]
[74.87,764.82,-0.854,62.737,null,764.82,62.737,31.708]
[74.93,765.37,-0.866,62.731,null,765.37,62.731,31.706]
[74.96,765.71,-0.874,62.727,null,765.71,62.727,31.704]
[74.98,765.91,-0.879,62.724,null,765.91,62.724,31.703]
[75.04,766.46,-0.893,62.718,null,766.46,62.718,31.7]
[75.08,766.85,-0.903,62.714,null,766.85,62.714,31.698]
[75.09,767,-0.907,62.712,null,767,62.712,31.697]
[75.15,767.6,-0.92,62.705,null,767.6,62.705,31.694]
[75.19,767.94,-0.927,62.701,null,767.94,62.701,31.692]
[75.23,768.34,-0.936,62.696,null,768.34,62.696,31.69]
[75.28,768.88,-0.95,62.69,null,768.88,62.69,31.688]
[75.3,769.03,-0.953,62.688,null,769.03,62.688,31.687]
[75.36,769.66,-0.966,62.681,null,769.66,62.681,31.684]
[75.39,769.97,-0.974,62.678,null,769.97,62.678,31.682]
[75.41,770.22,-0.982,62.675,null,770.22,62.675,31.681]
[75.45,770.52,-0.99,62.672,null,770.52,62.672,31.679]
[75.5,771.06,-1.002,62.665,null,771.06,62.665,31.677]
[75.55,771.54,-1.01,62.66,null,771.54,62.66,31.674]
[75.6,772,-1.022,62.654,null,772,62.654,31.672]
[75.6,772.1,-1.025,62.653,null,772.1,62.653,31.671]
[75.65,772.55,-1.039,62.648,null,772.55,62.648,31.669]
[75.7,773.09,-1.053,62.641,null,773.09,62.641,31.667]
[75.74,773.43,-1.06,62.637,null,773.43,62.637,31.665]
[75.76,773.64,-1.066,62.635,null,773.64,62.635,31.664]
[75.81,774.19,-1.077,62.629,null,774.19,62.629,31.661]
[75.87,774.75,-1.089,62.622,null,774.75,62.622,31.659]
[75.91,775.13,-1.098,62.618,null,775.13,62.618,31.657]
[75.93,775.31,-1.102,62.616,null,775.31,62.616,31.656]
[75.96,775.67,-1.108,62.612,null,775.67,62.612,31.654]
[76.02,776.22,-1.117,62.606,null,776.22,62.606,31.652]
[76.06,776.63,-1.125,62.602,null,776.63,62.602,31.65]
[76.08,776.76,-1.128,62.601,null,776.76,62.601,31.649]
[76.12,777.19,-1.137,62.596,null,777.19,62.596,31.647]
[76.17,777.7,-1.149,62.591,null,777.7,62.591,31.645]
[76.23,778.24,-1.161,62.585,null,778.24,62.585,31.642]
[76.25,778.51,-1.167,62.582,null,778.51,62.582,31.641]
[76.28,778.79,-1.172,62.579,null,778.79,62.579,31.64]
[76.31,779.07,-1.178,62.576,null,779.07,62.576,31.638]
[76.35,779.47,-1.186,62.572,null,779.47,62.572,31.637]
[76.39,779.88,-1.196,62.568,null,779.88,62.568,31.635]
[76.44,780.39,-1.209,62.563,null,780.39,62.563,31.632]
[76.49,780.82,-1.219,62.558,null,780.82,62.558,31.63]
[76.54,781.33,-1.232,62.553,null,781.33,62.553,31.628]
[76.55,781.5,-1.237,62.551,null,781.5,62.551,31.627]
[76.6,781.91,-1.247,62.547,null,781.91,62.547,31.626]
[76.63,782.28,-1.256,62.543,null,782.28,62.543,31.624]
[76.66,782.59,-1.263,62.539,null,782.59,62.539,31.623]
[76.73,783.22,-1.277,62.532,null,783.22,62.532,31.62]
[76.76,783.53,-1.283,62.529,null,783.53,62.529,31.619]
[76.8,783.94,-1.289,62.525,null,783.94,62.525,31.617]
[76.82,784.16,-1.293,62.522,null,784.16,62.522,31.616]
[76.87,784.62,-1.303,62.518,null,784.62,62.518,31.614]
[76.92,785.1,-1.314,62.513,null,785.1,62.513,31.612]
[76.96,785.56,-1.323,62.508,null,785.56,62.508,31.61]
[77,785.97,-1.332,62.504,null,785.97,62.504,31.608]
[77.05,786.42,-1.341,62.5,null,786.42,62.5,31.606]
[77.07,786.65,-1.347,62.497,null,786.65,62.497,31.605]
[77.11,786.98,-1.354,62.494,null,786.98,62.494,31.604]
[77.17,787.59,-1.366,62.488,null,787.59,62.488,31.601]
[77.18,787.74,-1.369,62.487,null,787.74,62.487,31.601]
[77.24,788.3,-1.382,62.481,null,788.3,62.481,31.598]
[77.28,788.68,-1.392,62.477,null,788.68,62.477,31.597]
[77.32,789.1,-1.403,62.473,null,789.1,62.473,31.595]
[77.34,789.25,-1.407,62.472,null,789.25,62.472,31.594]
[77.39,789.78,-1.421,62.467,null,789.78,62.467,31.592]
[77.43,790.19,-1.432,62.463,null,790.19,62.463,31.59]
[77.48,790.72,-1.447,62.458,null,790.72,62.458,31.588]
[77.53,791.14,-1.457,62.454,null,791.14,62.454,31.587]
[77.56,791.52,-1.465,62.45,null,791.52,62.45,31.585]
[77.59,791.82,-1.472,62.447,null,791.82,62.447,31.584]
[77.62,792.08,-1.478,62.444,null,792.08,62.444,31.583]
[77.65,792.36,-1.484,62.442,null,792.36,62.442,31.581]
[77.7,792.91,-1.495,62.436,null,792.91,62.436,31.579]
[77.75,793.41,-1.504,62.431,null,793.41,62.431,31.577]
[77.8,793.85,-1.515,62.427,null,793.85,62.427,31.575]
[77.81,793.97,-1.518,62.426,null,793.97,62.426,31.575]
[77.85,794.4,-1.527,62.422,null,794.4,62.422,31.573]
[77.91,794.94,-1.539,62.417,null,794.94,62.417,31.571]
[77.94,795.29,-1.546,62.414,null,795.29,62.414,31.569]
[77.96,795.49,-1.55,62.412,null,795.49,62.412,31.569]
[78.02,796.03,-1.562,62.407,null,796.03,62.407,31.566]
[78.06,796.43,-1.57,62.403,null,796.43,62.403,31.565]
[78.11,796.97,-1.58,62.398,null,796.97,62.398,31.563]
[78.13,797.17,-1.584,62.396,null,797.17,62.396,31.562]
[78.17,797.52,-1.59,62.393,null,797.52,62.393,31.56]
[78.21,797.91,-1.599,62.389,null,797.91,62.389,31.559]
[78.26,798.46,-1.613,62.384,null,798.46,62.384,31.556]
[78.28,798.61,-1.617,62.383,null,798.61,62.383,31.556]
[78.32,799.05,-1.626,62.379,null,799.05,62.379,31.554]
[78.37,799.55,-1.637,62.375,null,799.55,62.375,31.552]
[78.4,799.8,-1.643,62.373,null,799.8,62.373,31.551]
[78.47,800.49,-1.659,62.366,null,800.49,62.366]
[78.48,800.64,-1.662,62.365,null,800.64,62.365]
[78.53,801.12,-1.67,62.361,null,801.12,62.361]
[78.58,801.58,-1.678,62.357,null,801.58,62.357]
[78.63,802.05,-1.687,62.353,null,802.05,62.353]
[78.63,802.12,-1.688,62.352,null,802.12,62.352]
[78.69,802.66,-1.699,62.347,null,802.66,62.347]
[78.72,802.99,-1.706,62.345,null,802.99,62.345]
[78.78,803.6,-1.72,62.339,null,803.6,62.339]
[78.82,803.93,-1.727,62.336,null,803.93,62.336]
[78.85,804.28,-1.733,62.333,null,804.28,62.333]
[78.89,804.69,-1.741,62.33,null,804.69,62.33]
[78.91,804.87,-1.745,62.328,null,804.87,62.328]
[78.95,805.23,-1.755,62.325,null,805.23,62.325]
[79,805.78,-1.771,62.319,null,805.78,62.319]
[79.05,806.19,-1.784,62.316,null,806.19,62.316]
[79.1,806.72,-1.8,62.311,null,806.72,62.311]
[79.1,806.75,-1.801,62.311,null,806.75,62.311]
[79.15,807.26,-1.815,62.306,null,807.26,62.306]
[79.21,807.81,-1.827,62.301,null,807.81,62.301]
[79.24,808.07,-1.833,62.299,null,808.07,62.299]
[79.26,808.35,-1.84,62.297,null,808.35,62.297]
[79.33,809.01,-1.857,62.292,null,809.01,62.292]
[79.37,809.43,-1.867,62.288,null,809.43,62.288]
[79.41,809.84,-1.878,62.284,null,809.84,62.284]
[79.43,809.96,-1.882,62.283,null,809.96,62.283]
[79.47,810.39,-1.894,62.28,null,810.39,62.28]
[79.52,810.9,-1.906,62.276,null,810.9,62.276]
[79.54,811.06,-1.909,62.274,null,811.06,62.274]
[79.58,811.48,-1.919,62.271,null,811.48,62.271]
[79.61,811.84,-1.926,62.267,null,811.84,62.267]
[79.67,812.42,-1.937,62.263,null,812.42,62.263]
[79.71,812.78,-1.943,62.26,null,812.78,62.26]
[79.74,813.1,-1.949,62.257,null,813.1,62.257]
[79.78,813.51,-1.958,62.254,null,813.51,62.254]
[79.84,814.1,-1.972,62.249,null,814.1,62.249]
[79.85,814.19,-1.973,62.248,null,814.19,62.248]
[79.9,814.66,-1.985,62.244,null,814.66,62.244]
[79.95,815.13,-1.996,62.24,null,815.13,62.24]
[79.99,815.54,-2.004,62.237,null,815.54,62.237]
[80.03,815.99,-2.014,62.234,null,815.99,62.234]
[80.06,816.22,-2.019,62.232,null,816.22,62.232]
[80.09,816.55,-2.027,62.229,null,816.55,62.229]
[80.15,817.16,-2.04,62.224,null,817.16,62.224]
[80.17,817.31,-2.043,62.223,null,817.31,62.223]
[80.22,817.87,-2.056,62.219,null,817.87,62.219]
[80.26,818.25,-2.065,62.216,null,818.25,62.216]
[80.32,818.81,-2.078,62.211,null,818.81,62.211]
[80.36,819.19,-2.086,62.208,null,819.19,62.208]
[80.37,819.34,-2.089,62.207,null,819.34,62.207]
[80.41,819.76,-2.098,62.204,null,819.76,62.204]
[80.47,820.28,-2.109,62.199,null,820.28,62.199]
[80.51,820.7,-2.119,62.196,null,820.7,62.196]
[80.55,821.08,-2.13,62.193,null,821.08,62.193]
[80.58,821.38,-2.139,62.191,null,821.38,62.191]
[80.6,821.64,-2.146,62.189,null,821.64,62.189]
[80.67,822.32,-2.165,62.184,null,822.32,62.184]
[80.69,822.47,-2.168,62.183,null,822.47,62.183]
[80.74,822.97,-2.178,62.179,null,822.97,62.179]
[80.78,823.41,-2.185,62.176,null,823.41,62.176]
[80.79,823.53,-2.187,62.175,null,823.53,62.175]
[80.84,823.96,-2.194,62.172,null,823.96,62.172]
[80.89,824.5,-2.204,62.168,null,824.5,62.168]
[80.93,824.85,-2.21,62.165,null,824.85,62.165]
[80.99,825.44,-2.22,62.161,null,825.44,62.161]
[81.02,825.79,-2.226,62.158,null,825.79,62.158]
[81.04,825.99,-2.23,62.157,null,825.99,62.157]
[81.1,826.53,-2.241,62.152,null,826.53,62.152]
[81.12,826.73,-2.246,62.151,null,826.73,62.151]
[81.15,827.08,-2.255,62.148,null,827.08,62.148]
[81.19,827.47,-2.264,62.145,null,827.47,62.145]
[81.25,828.02,-2.274,62.141,null,828.02,62.141]
[81.3,828.56,-2.287,62.138,null,828.56,62.138]
[81.31,828.61,-2.289,62.137,null,828.61,62.137]
[81.36,829.11,-2.303,62.133,null,829.11,62.133]
[81.42,829.74,-2.317,62.129,null,829.74,62.129]
[81.45,830.05,-2.323,62.126,null,830.05,62.126]
[81.47,830.2,-2.327,62.125,null,830.2,62.125]
[81.51,830.68,-2.337,62.122,null,830.68,62.122]
[81.56,831.14,-2.347,62.118,null,831.14,62.118]
[81.61,831.62,-2.359,62.115,null,831.62,62.115]
[81.66,832.08,-2.37,62.111,null,832.08,62.111]
[81.67,832.23,-2.373,62.11,null,832.23,62.11]
[81.7,832.56,-2.378,62.108,null,832.56,62.108]
[81.77,833.17,-2.392,62.104,null,833.17,62.104]
[81.8,833.5,-2.401,62.102,null,833.5,62.102]
[81.82,833.72,-2.406,62.1,null,833.72,62.1]
[81.88,834.26,-2.42,62.096,null,834.26,62.096]
[81.9,834.44,-2.424,62.095,null,834.44,62.095]
[81.97,835.2,-2.443,62.09,null,835.2,62.09]
[81.99,835.35,-2.446,62.089,null,835.35,62.089]
[82.01,835.61,-2.453,62.087,null,835.61,62.087]
[82.01,835.63,-2.453,62.087,null,835.63,62.087]
[82.02,835.65,-2.454,62.086,null,835.65,62.086]
[82.02,835.66,-2.454,62.086,null,835.66,62.086]
[82.02,835.68,-2.454,62.086,null,835.68,62.086]
[82.02,835.7,-2.455,62.086,null,835.7,62.086]
[82.02,835.71,-2.455,62.086,null,835.71,62.086]
[82.03,835.73,-2.456,62.086,null,835.73,62.086]
[82.03,835.75,-2.456,62.086,null,835.75,62.086]
[82.03,835.76,-2.456,62.086,null,835.76,62.086]
[82.03,835.78,-2.457,62.085,null,835.78,62.085]
[82.03,835.8,-2.457,62.085,null,835.8,62.085]
[82.03,835.81,-2.458,62.085,null,835.81,62.085]
[82.04,835.83,-2.458,62.085,null,835.83,62.085]
[82.04,835.85,-2.458,62.085,null,835.85,62.085]
[82.04,835.86,-2.459,62.085,null,835.86,62.085]
[82.04,835.88,-2.459,62.085,null,835.88,62.085]
[82.04,835.9,-2.46,62.085,null,835.9,62.085]
[82.04,835.91,-2.46,62.085,null,835.91,62.085]
[82.05,835.93,-2.46,62.084,null,835.93,62.084]
[82.05,835.94,-2.461,62.084,null,835.94,62.084]
[82.05,835.96,-2.461,62.084,null,835.96,62.084]
[82.05,835.98,-2.462,62.084,null,835.98,62.084]
[82.05,835.99,-2.462,62.084,null,835.99,62.084]
[82.05,836.01,-2.462,62.084,null,836.01,62.084]
[82.05,836.03,-2.463,62.084,null,836.03,62.084]
[82.06,836.04,-2.463,62.084,null,836.04,62.084]
[82.06,836.06,-2.464,62.083,null,836.06,62.083]
[82.06,836.08,-2.464,62.083,null,836.08,62.083]
[82.06,836.09,-2.464,62.083,null,836.09,62.083]
[82.06,836.11,-2.465,62.083,null,836.11,62.083]
[82.06,836.13,-2.465,62.083,null,836.13,62.083]
[82.07,836.14,-2.465,62.083,null,836.14,62.083]
[82.07,836.16,-2.466,62.083,null,836.16,62.083]
[82.07,836.18,-2.466,62.083,null,836.18,62.083]
[82.07,836.19,-2.467,62.083,null,836.19,62.083]
[82.07,836.21,-2.467,62.082,null,836.21,62.082]
[82.08,836.23,-2.467,62.082,null,836.23,62.082]
[82.08,836.24,-2.468,62.082,null,836.24,62.082]
[82.08,836.26,-2.468,62.082,null,836.26,62.082]
[82.08,836.28,-2.469,62.082,null,836.28,62.082]
[82.08,836.29,-2.469,62.082,null,836.29,62.082]
[82.08,836.31,-2.469,62.082,null,836.31,62.082]
[82.09,836.33,-2.47,62.082,null,836.33,62.082]
[82.09,836.34,-2.47,62.082,null,836.34,62.082]
[82.09,836.36,-2.471,62.081,null,836.36,62.081]
[82.09,836.38,-2.471,62.081,null,836.38,62.081]
[82.09,836.39,-2.471,62.081,null,836.39,62.081]
[82.09,836.41,-2.472,62.081,null,836.41,62.081]
[82.1,836.42,-2.472,62.081,null,836.42,62.081]
[82.1,836.44,-2.473,62.081,null,836.44,62.081]
[82.1,836.46,-2.473,62.081,null,836.46,62.081]
[82.1,836.47,-2.474,62.081,null,836.47,62.081]
[82.1,836.49,-2.474,62.081,null,836.49,62.081]
[82.1,836.51,-2.475,62.08,null,836.51,62.08]
[82.1,836.52,-2.475,62.08,null,836.52,62.08]
[82.11,836.54,-2.476,62.08,null,836.54,62.08]
[82.11,836.56,-2.476,62.08,null,836.56,62.08]
[82.11,836.57,-2.477,62.08,null,836.57,62.08]
[82.11,836.59,-2.477,62.08,null,836.59,62.08]
[82.11,836.61,-2.478,62.08,null,836.61,62.08]
[82.11,836.62,-2.478,62.08,null,836.62,62.08]
[82.12,836.64,-2.479,62.079,null,836.64,62.079]
[82.12,836.66,-2.48,62.079,null,836.66,62.079]
[82.12,836.67,-2.48,62.079,null,836.67,62.079]
[82.12,836.69,-2.481,62.079,null,836.69,62.079]
[82.12,836.71,-2.481,62.079,null,836.71,62.079]
[82.13,836.72,-2.482,62.079,null,836.72,62.079]
[82.13,836.74,-2.482,62.079,null,836.74,62.079]
[82.13,836.76,-2.483,62.079,null,836.76,62.079]
[82.13,836.77,-2.483,62.079,null,836.77,62.079]
[82.13,836.79,-2.484,62.078,null,836.79,62.078]
[82.13,836.81,-2.484,62.078,null,836.81,62.078]
[82.14,836.82,-2.485,62.078,null,836.82,62.078]
[82.14,836.84,-2.486,62.078,null,836.84,62.078]
[82.14,836.86,-2.486,62.078,null,836.86,62.078]
[82.14,836.87,-2.487,62.078,null,836.87,62.078]
[82.14,836.89,-2.487,62.078,null,836.89,62.078]
[82.14,836.9,-2.488,62.078,null,836.9,62.078]
[82.15,836.92,-2.489,62.077,null,836.92,62.077]
[82.15,836.94,-2.489,62.077,null,836.94,62.077]
[82.15,836.95,-2.49,62.077,null,836.95,62.077]
[82.15,836.97,-2.49,62.077,null,836.97,62.077]
[82.15,836.99,-2.491,62.077,null,836.99,62.077]
[82.15,837,-2.491,62.077,null,837,62.077]
[82.15,837.02,-2.492,62.077,null,837.02,62.077]
[82.16,837.04,-2.493,62.077,null,837.04,62.077]
[82.16,837.05,-2.493,62.077,null,837.05,62.077]
[82.16,837.07,-2.494,62.076,null,837.07,62.076]
[82.16,837.09,-2.494,62.076,null,837.09,62.076]
[82.16,837.1,-2.495,62.076,null,837.1,62.076]
[82.16,837.12,-2.496,62.076,null,837.12,62.076]
[82.17,837.14,-2.496,62.076,null,837.14,62.076]
[82.17,837.15,-2.497,62.076,null,837.15,62.076]
[82.17,837.17,-2.497,62.076,null,837.17,62.076]
[82.17,837.19,-2.498,62.076,null,837.19,62.076]
[82.17,837.2,-2.499,62.076,null,837.2,62.076]
[82.18,837.22,-2.499,62.075,null,837.22,62.075]
[82.18,837.24,-2.5,62.075,null,837.24,62.075]
[82.18,837.25,-2.5,62.075,null,837.25,62.075]
[82.18,837.27,-2.501,62.075,null,837.27,62.075]
[82.18,837.29,-2.501,62.075,null,837.29,62.075]
[82.18,837.3,-2.502,62.075,null,837.3,62.075]
[82.19,837.32,-2.502,62.075,null,837.32,62.075]
[82.19,837.34,-2.503,62.075,null,837.34,62.075]
[82.19,837.35,-2.503,62.075,null,837.35,62.075]
[82.19,837.37,-2.504,62.074,null,837.37,62.074]
[82.19,837.39,-2.504,62.074,null,837.39,62.074]
[82.19,837.4,-2.505,62.074,null,837.4,62.074]
[82.2,837.42,-2.505,62.074,null,837.42,62.074]
[82.2,837.43,-2.506,62.074,null,837.43,62.074]
[82.2,837.45,-2.506,62.074,null,837.45,62.074]
[82.2,837.47,-2.507,62.074,null,837.47,62.074]
[82.2,837.48,-2.507,62.074,null,837.48,62.074]
[82.2,837.5,-2.507,62.074,null,837.5,62.074]
[82.2,837.52,-2.508,62.073,null,837.52,62.073]
[82.21,837.53,-2.508,62.073,null,837.53,62.073]
[82.21,837.55,-2.509,62.073,null,837.55,62.073]
[82.21,837.57,-2.509,62.073,null,837.57,62.073]
[82.21,837.58,-2.51,62.073,null,837.58,62.073]
[82.21,837.6,-2.51,62.073,null,837.6,62.073]
[82.21,837.62,-2.51,62.073,null,837.62,62.073]
[82.22,837.63,-2.511,62.073,null,837.63,62.073]
[82.22,837.65,-2.511,62.073,null,837.65,62.073]
[82.22,837.67,-2.512,62.072,null,837.67,62.072]
[82.22,837.68,-2.512,62.072,null,837.68,62.072]
[82.22,837.7,-2.512,62.072,null,837.7,62.072]
[82.23,837.72,-2.513,62.072,null,837.72,62.072]
[82.23,837.73,-2.513,62.072,null,837.73,62.072]
[82.23,837.75,-2.514,62.072,null,837.75,62.072]
[82.23,837.77,-2.514,62.072,null,837.77,62.072]
[82.23,837.78,-2.514,62.072,null,837.78,62.072]
[82.23,837.8,-2.515,62.072,null,837.8,62.072]
[82.24,837.82,-2.515,62.071,null,837.82,62.071]
[82.24,837.83,-2.516,62.071,null,837.83,62.071]
[82.24,837.85,-2.516,62.071,null,837.85,62.071]
[82.24,837.86,-2.516,62.071,null,837.86,62.071]
[82.24,837.88,-2.517,62.071,null,837.88,62.071]
[82.24,837.9,-2.517,62.071,null,837.9,62.071]
[82.25,837.91,-2.518,62.071,null,837.91,62.071]
[82.25,837.93,-2.518,62.071,null,837.93,62.071]
[82.25,837.95,-2.518,62.071,null,837.95,62.071]
[82.25,837.96,-2.519,62.07,null,837.96,62.07]
[82.25,837.98,-2.519,62.07,null,837.98,62.07]
[82.25,838,-2.519,62.07,null,838,62.07]
[82.25,838.01,-2.52,62.07,null,838.01,62.07]
[82.26,838.03,-2.52,62.07,null,838.03,62.07]
[82.26,838.05,-2.521,62.07,null,838.05,62.07]
[82.26,838.06,-2.521,62.07,null,838.06,62.07]
[82.26,838.08,-2.521,62.07,null,838.08,62.07]
[82.26,838.1,-2.522,62.07,null,838.1,62.07]
[82.26,838.11,-2.522,62.069,null,838.11,62.069]
[82.27,838.13,-2.522,62.069,null,838.13,62.069]
[82.27,838.15,-2.523,62.069,null,838.15,62.069]
[82.27,838.16,-2.523,62.069,null,838.16,62.069]
[82.27,838.18,-2.524,62.069,null,838.18,62.069]
[82.27,838.2,-2.524,62.069,null,838.2,62.069]
[82.28,838.21,-2.525,62.069,null,838.21,62.069]
[82.28,838.23,-2.525,62.069,null,838.23,62.069]
[82.28,838.25,-2.525,62.069,null,838.25,62.069]
[82.28,838.26,-2.526,62.068,null,838.26,62.068]
[82.28,838.28,-2.526,62.068,null,838.28,62.068]
[82.28,838.3,-2.527,62.068,null,838.3,62.068]
[82.29,838.31,-2.527,62.068,null,838.31,62.068]
[82.29,838.33,-2.527,62.068,null,838.33,62.068]
[82.29,838.35,-2.528,62.068,null,838.35,62.068]
[82.29,838.36,-2.528,62.068,null,838.36,62.068]
[82.29,838.38,-2.529,62.068,null,838.38,62.068]
[82.29,838.4,-2.529,62.068,null,838.4,62.068]
[82.3,838.41,-2.53,62.067,null,838.41,62.067]
[82.3,838.43,-2.53,62.067,null,838.43,62.067]
[82.3,838.45,-2.53,62.067,null,838.45,62.067]
[82.3,838.46,-2.531,62.067,null,838.46,62.067]
[82.3,838.48,-2.531,62.067,null,838.48,62.067]
[82.3,838.49,-2.532,62.067,null,838.49,62.067]
[82.3,838.51,-2.532,62.067,null,838.51,62.067]
[82.31,838.53,-2.532,62.067,null,838.53,62.067]
[82.31,838.54,-2.533,62.067,null,838.54,62.067]
[82.31,838.56,-2.533,62.066,null,838.56,62.066]
[82.31,838.58,-2.534,62.066,null,838.58,62.066]
[82.31,838.59,-2.534,62.066,null,838.59,62.066]
[82.31,838.61,-2.534,62.066,null,838.61,62.066]
[82.32,838.63,-2.535,62.066,null,838.63,62.066]
[82.32,838.64,-2.535,62.066,null,838.64,62.066]
[82.32,838.66,-2.536,62.066,null,838.66,62.066]
[82.32,838.68,-2.536,62.066,null,838.68,62.066]
[82.32,838.69,-2.536,62.066,null,838.69,62.066]
[82.33,838.71,-2.537,62.065,null,838.71,62.065]
[82.33,838.73,-2.537,62.065,null,838.73,62.065]
[82.33,838.74,-2.537,62.065,null,838.74,62.065]
[82.33,838.76,-2.538,62.065,null,838.76,62.065]
[82.33,838.78,-2.538,62.065,null,838.78,62.065]
[82.33,838.79,-2.539,62.065,null,838.79,62.065]
[82.34,838.81,-2.539,62.065,null,838.81,62.065]
[82.34,838.83,-2.539,62.065,null,838.83,62.065]
[82.34,838.84,-2.54,62.065,null,838.84,62.065]
[82.34,838.86,-2.54,62.064,null,838.86,62.064]
[82.34,838.88,-2.54,62.064,null,838.88,62.064]
[82.34,838.89,-2.541,62.064,null,838.89,62.064]
[82.35,838.91,-2.541,62.064,null,838.91,62.064]
[82.35,838.93,-2.541,62.064,null,838.93,62.064]
[82.35,838.94,-2.542,62.064,null,838.94,62.064]
[82.35,838.96,-2.542,62.064,null,838.96,62.064]
[82.35,838.98,-2.542,62.064,null,838.98,62.064]
[82.35,838.99,-2.543,62.064,null,838.99,62.064]
[82.35,839.01,-2.543,62.063,null,839.01,62.063]
[82.36,839.02,-2.543,62.063,null,839.02,62.063]
[82.36,839.04,-2.544,62.063,null,839.04,62.063]
[82.36,839.06,-2.544,62.063,null,839.06,62.063]
[82.36,839.07,-2.544,62.063,null,839.07,62.063]
[82.36,839.09,-2.544,62.063,null,839.09,62.063]
[82.36,839.11,-2.545,62.063,null,839.11,62.063]
[82.37,839.12,-2.545,62.063,null,839.12,62.063]
[82.37,839.14,-2.545,62.063,null,839.14,62.063]
[82.37,839.16,-2.545,62.062,null,839.16,62.062]
[82.37,839.17,-2.546,62.062,null,839.17,62.062]
[82.37,839.19,-2.546,62.062,null,839.19,62.062]
[82.38,839.21,-2.546,62.062,null,839.21,62.062]
[82.38,839.22,-2.547,62.062,null,839.22,62.062]
[82.38,839.24,-2.547,62.062,null,839.24,62.062]
[82.38,839.26,-2.547,62.062,null,839.26,62.062]
[82.38,839.27,-2.547,62.062,null,839.27,62.062]
[82.38,839.29,-2.548,62.062,null,839.29,62.062]
[82.39,839.31,-2.548,62.061,null,839.31,62.061]
[82.39,839.32,-2.548,62.061,null,839.32,62.061]
[82.39,839.34,-2.549,62.061,null,839.34,62.061]
[82.39,839.36,-2.549,62.061,null,839.36,62.061]
[82.39,839.37,-2.549,62.061,null,839.37,62.061]
[82.39,839.39,-2.549,62.061,null,839.39,62.061]
[82.4,839.4,-2.55,62.061,null,839.4,62.061]
[82.4,839.42,-2.55,62.061,null,839.42,62.061]
[82.4,839.44,-2.55,62.061,null,839.44,62.061]
[82.4,839.45,-2.55,62.061,null,839.45,62.061]
[82.4,839.47,-2.551,62.06,null,839.47,62.06]
[82.4,839.49,-2.551,62.06,null,839.49,62.06]
[82.4,839.5,-2.551,62.06,null,839.5,62.06]
[82.41,839.52,-2.551,62.06,null,839.52,62.06]
[82.41,839.54,-2.552,62.06,null,839.54,62.06]
[82.41,839.55,-2.552,62.06,null,839.55,62.06]
[82.41,839.57,-2.552,62.06,null,839.57,62.06]
[82.41,839.59,-2.552,62.06,null,839.59,62.06]
[82.41,839.6,-2.553,62.06,null,839.6,62.06]
[82.42,839.62,-2.553,62.059,null,839.62,62.059]
[82.42,839.63,-2.553,62.059,null,839.63,62.059]
[82.42,839.65,-2.554,62.059,null,839.65,62.059]
[82.42,839.67,-2.554,62.059,null,839.67,62.059]
[82.42,839.68,-2.554,62.059,null,839.68,62.059]
[82.43,839.7,-2.554,62.059,null,839.7,62.059]
[82.43,839.72,-2.555,62.059,null,839.72,62.059]
[82.43,839.73,-2.555,62.059,null,839.73,62.059]
[82.43,839.75,-2.555,62.059,null,839.75,62.059]
[82.43,839.77,-2.555,62.058,null,839.77,62.058]
[82.43,839.78,-2.556,62.058,null,839.78,62.058]
[82.44,839.8,-2.556,62.058,null,839.8,62.058]
[82.44,839.82,-2.556,62.058,null,839.82,62.058]
[82.44,839.83,-2.557,62.058,null,839.83,62.058]
[82.44,839.85,-2.557,62.058,null,839.85,62.058]
[82.44,839.87,-2.557,62.058,null,839.87,62.058]
[82.44,839.88,-2.557,62.058,null,839.88,62.058]
[82.45,839.9,-2.558,62.058,null,839.9,62.058]
[82.45,839.92,-2.558,62.057,null,839.92,62.057]
[82.45,839.93,-2.558,62.057,null,839.93,62.057]
[82.45,839.95,-2.559,62.057,null,839.95,62.057]
[82.45,839.96,-2.559,62.057,null,839.96,62.057]
[82.45,839.98,-2.559,62.057,null,839.98,62.057]
[82.45,840,-2.559,62.057,null,840,62.057]
[82.46,840.01,-2.56,62.057,null,840.01,62.057]
[82.46,840.03,-2.56,62.057,null,840.03,62.057]
[82.46,840.05,-2.56,62.057,null,840.05,62.057]
[82.46,840.06,-2.561,62.057,null,840.06,62.057]
[82.46,840.08,-2.561,62.056,null,840.08,62.056]
[82.46,840.1,-2.561,62.056,null,840.1,62.056]
[82.47,840.11,-2.561,62.056,null,840.11,62.056]
[82.47,840.13,-2.562,62.056,null,840.13,62.056]
[82.47,840.15,-2.562,62.056,null,840.15,62.056]
[82.47,840.16,-2.562,62.056,null,840.16,62.056]
[82.47,840.18,-2.562,62.056,null,840.18,62.056]
[82.48,840.2,-2.563,62.056,null,840.2,62.056]
[82.48,840.21,-2.563,62.056,null,840.21,62.056]
[82.48,840.23,-2.563,62.055,null,840.23,62.055]
[82.48,840.25,-2.564,62.055,null,840.25,62.055]
[82.48,840.26,-2.564,62.055,null,840.26,62.055]
[82.48,840.28,-2.564,62.055,null,840.28,62.055]
[82.49,840.29,-2.564,62.055,null,840.29,62.055]
[82.49,840.31,-2.565,62.055,null,840.31,62.055]
[82.49,840.33,-2.565,62.055,null,840.33,62.055]
[82.49,840.34,-2.565,62.055,null,840.34,62.055]
[82.49,840.36,-2.565,62.055,null,840.36,62.055]
[82.49,840.38,-2.566,62.054,null,840.38,62.054]
[82.5,840.39,-2.566,62.054,null,840.39,62.054]
[82.5,840.41,-2.566,62.054,null,840.41,62.054]
[82.5,840.43,-2.567,62.054,null,840.43,62.054]
[82.5,840.44,-2.567,62.054,null,840.44,62.054]
[82.5,840.46,-2.567,62.054,null,840.46,62.054]
[82.5,840.48,-2.567,62.054,null,840.48,62.054]
[82.5,840.49,-2.568,62.054,null,840.49,62.054]
[82.51,840.51,-2.568,62.054,null,840.51,62.054]
[82.51,840.53,-2.568,62.053,null,840.53,62.053]
[82.51,840.54,-2.569,62.053,null,840.54,62.053]
[82.51,840.56,-2.569,62.053,null,840.56,62.053]
[82.51,840.58,-2.569,62.053,null,840.58,62.053]
[82.51,840.59,-2.57,62.053,null,840.59,62.053]
[82.52,840.61,-2.57,62.053,null,840.61,62.053]
[82.52,840.62,-2.571,62.053,null,840.62,62.053]
[82.52,840.64,-2.571,62.053,null,840.64,62.053]
[82.52,840.66,-2.571,62.053,null,840.66,62.053]
[82.52,840.67,-2.572,62.052,null,840.67,62.052]
[82.53,840.69,-2.572,62.052,null,840.69,62.052]
[82.53,840.71,-2.572,62.052,null,840.71,62.052]
[82.53,840.72,-2.573,62.052,null,840.72,62.052]
[82.53,840.74,-2.573,62.052,null,840.74,62.052]
[82.53,840.76,-2.573,62.052,null,840.76,62.052]
[82.53,840.77,-2.574,62.052,null,840.77,62.052]
[82.54,840.79,-2.574,62.052,null,840.79,62.052]
[82.54,840.81,-2.575,62.051,null,840.81,62.051]
[82.54,840.82,-2.575,62.051,null,840.82,62.051]
[82.54,840.84,-2.575,62.051,null,840.84,62.051]
[82.54,840.86,-2.576,62.051,null,840.86,62.051]
[82.54,840.87,-2.576,62.051,null,840.87,62.051]
[82.55,840.89,-2.576,62.051,null,840.89,62.051]
[82.55,840.91,-2.577,62.051,null,840.91,62.051]
[82.55,840.92,-2.577,62.051,null,840.92,62.051]
[82.55,840.94,-2.578,62.051,null,840.94,62.051]
[82.55,840.95,-2.578,62.05,null,840.95,62.05]
[82.55,840.97,-2.578,62.05,null,840.97,62.05]
[82.55,840.99,-2.579,62.05,null,840.99,62.05]
[82.56,841,-2.579,62.05,null,841,62.05]
[82.56,841.02,-2.58,62.05,null,841.02,62.05]
[82.56,841.04,-2.58,62.05,null,841.04,62.05]
[82.56,841.05,-2.58,62.05,null,841.05,62.05]
[82.56,841.07,-2.581,62.05,null,841.07,62.05]
[82.56,841.09,-2.581,62.05,null,841.09,62.05]
[82.57,841.1,-2.582,62.049,null,841.1,62.049]
[82.57,841.12,-2.582,62.049,null,841.12,62.049]
[82.57,841.14,-2.582,62.049,null,841.14,62.049]
[82.57,841.15,-2.583,62.049,null,841.15,62.049]
[82.57,841.17,-2.583,62.049,null,841.17,62.049]
[82.58,841.19,-2.584,62.049,null,841.19,62.049]
[82.58,841.2,-2.584,62.049,null,841.2,62.049]
[82.58,841.22,-2.584,62.049,null,841.22,62.049]
[82.58,841.24,-2.585,62.048,null,841.24,62.048]
[82.58,841.25,-2.585,62.048,null,841.25,62.048]
[82.58,841.27,-2.586,62.048,null,841.27,62.048]
[82.59,841.29,-2.586,62.048,null,841.29,62.048]
[82.59,841.3,-2.587,62.048,null,841.3,62.048]
[82.59,841.32,-2.587,62.048,null,841.32,62.048]
[82.59,841.33,-2.587,62.048,null,841.33,62.048]
[82.59,841.35,-2.588,62.048,null,841.35,62.048]
[82.59,841.37,-2.588,62.048,null,841.37,62.048]
[82.6,841.38,-2.588,62.047,null,841.38,62.047]
[82.6,841.4,-2.589,62.047,null,841.4,62.047]
[82.6,841.42,-2.589,62.047,null,841.42,62.047]
[82.6,841.43,-2.589,62.047,null,841.43,62.047]
[82.6,841.45,-2.59,62.047,null,841.45,62.047]
[82.6,841.47,-2.59,62.047,null,841.47,62.047]
[82.6,841.48,-2.591,62.047,null,841.48,62.047]
[82.61,841.5,-2.591,62.047,null,841.5,62.047]
[82.61,841.52,-2.591,62.046,null,841.52,62.046]
[82.61,841.53,-2.592,62.046,null,841.53,62.046]
[82.61,841.55,-2.592,62.046,null,841.55,62.046]
[82.61,841.57,-2.592,62.046,null,841.57,62.046]
[82.61,841.58,-2.593,62.046,null,841.58,62.046]
[82.62,841.6,-2.593,62.046,null,841.6,62.046]
[82.62,841.62,-2.593,62.046,null,841.62,62.046]
[82.62,841.63,-2.594,62.046,null,841.63,62.046]
[82.62,841.65,-2.594,62.045,null,841.65,62.045]
[82.62,841.66,-2.594,62.045,null,841.66,62.045]
[82.63,841.68,-2.595,62.045,null,841.68,62.045]
[82.63,841.7,-2.595,62.045,null,841.7,62.045]
[82.63,841.71,-2.595,62.045,null,841.71,62.045]
[82.63,841.73,-2.596,62.045,null,841.73,62.045]
[82.63,841.75,-2.596,62.045,null,841.75,62.045]
[82.63,841.76,-2.596,62.045,null,841.76,62.045]
[82.64,841.78,-2.597,62.044,null,841.78,62.044]
[82.64,841.8,-2.597,62.044,null,841.8,62.044]
[82.64,841.81,-2.598,62.044,null,841.81,62.044]
[82.64,841.83,-2.598,62.044,null,841.83,62.044]
[82.64,841.85,-2.598,62.044,null,841.85,62.044]
[82.64,841.86,-2.599,62.044,null,841.86,62.044]
[82.65,841.88,-2.599,62.044,null,841.88,62.044]
[82.65,841.9,-2.599,62.044,null,841.9,62.044]
[82.65,841.91,-2.6,62.043,null,841.91,62.043]
[82.65,841.93,-2.6,62.043,null,841.93,62.043]
[82.65,841.95,-2.6,62.043,null,841.95,62.043]
[82.65,841.96,-2.601,62.043,null,841.96,62.043]
[82.65,841.98,-2.601,62.043,null,841.98,62.043]
[82.66,842,-2.601,62.043,null,842,62.043]
[82.66,842.01,-2.602,62.043,null,842.01,62.043]
[82.66,842.03,-2.602,62.043,null,842.03,62.043]
[82.66,842.04,-2.602,62.042,null,842.04,62.042]
[82.66,842.06,-2.603,62.042,null,842.06,62.042]
[82.66,842.08,-2.603,62.042,null,842.08,62.042]
[82.67,842.09,-2.603,62.042,null,842.09,62.042]
[82.67,842.11,-2.604,62.042,null,842.11,62.042]
[82.67,842.13,-2.604,62.042,null,842.13,62.042]
[82.67,842.14,-2.604,62.042,null,842.14,62.042]
[82.67,842.16,-2.605,62.042,null,842.16,62.042]
[82.68,842.18,-2.605,62.041,null,842.18,62.041]
[82.68,842.19,-2.605,62.041,null,842.19,62.041]
[82.68,842.21,-2.606,62.041,null,842.21,62.041]
[82.68,842.23,-2.606,62.041,null,842.23,62.041]
[82.68,842.24,-2.606,62.041,null,842.24,62.041]
[82.68,842.26,-2.607,62.041,null,842.26,62.041]
[82.69,842.28,-2.607,62.041,null,842.28,62.041]
[82.69,842.29,-2.607,62.041,null,842.29,62.041]
[82.69,842.31,-2.608,62.041,null,842.31,62.041]
[82.69,842.33,-2.608,62.04,null,842.33,62.04]
[82.69,842.34,-2.608,62.04,null,842.34,62.04]
[82.69,842.36,-2.609,62.04,null,842.36,62.04]
[82.7,842.37,-2.609,62.04,null,842.37,62.04]
[82.7,842.39,-2.609,62.04,null,842.39,62.04]
[82.7,842.41,-2.61,62.04,null,842.41,62.04]
[82.7,842.42,-2.61,62.04,null,842.42,62.04]
[82.7,842.44,-2.61,62.04,null,842.44,62.04]
[82.7,842.46,-2.611,62.039,null,842.46,62.039]
[82.7,842.47,-2.611,62.039,null,842.47,62.039]
[82.71,842.49,-2.611,62.039,null,842.49,62.039]
[82.71,842.51,-2.612,62.039,null,842.51,62.039]
[82.71,842.52,-2.612,62.039,null,842.52,62.039]
[82.71,842.54,-2.612,62.039,null,842.54,62.039]
[82.71,842.56,-2.613,62.039,null,842.56,62.039]
[82.71,842.57,-2.613,62.039,null,842.57,62.039]
[82.72,842.59,-2.613,62.038,null,842.59,62.038]
[82.72,842.61,-2.614,62.038,null,842.61,62.038]
[82.72,842.62,-2.614,62.038,null,842.62,62.038]
[82.72,842.64,-2.615,62.038,null,842.64,62.038]
[82.72,842.66,-2.615,62.038,null,842.66,62.038]
[82.73,842.67,-2.615,62.038,null,842.67,62.038]
[82.73,842.69,-2.616,62.038,null,842.69,62.038]
[82.73,842.71,-2.616,62.038,null,842.71,62.038]
[82.73,842.72,-2.617,62.037,null,842.72,62.037]
[82.73,842.74,-2.617,62.037,null,842.74,62.037]
[82.73,842.75,-2.618,62.037,null,842.75,62.037]
[82.74,842.77,-2.618,62.037,null,842.77,62.037]
[82.74,842.79,-2.619,62.037,null,842.79,62.037]
[82.74,842.8,-2.62,62.037,null,842.8,62.037]
[82.74,842.82,-2.62,62.037,null,842.82,62.037]
[82.74,842.84,-2.621,62.037,null,842.84,62.037]
[82.74,842.85,-2.621,62.037,null,842.85,62.037]
[82.75,842.87,-2.622,62.036,null,842.87,62.036]
[82.75,842.89,-2.622,62.036,null,842.89,62.036]
[82.75,842.9,-2.623,62.036,null,842.9,62.036]
[82.75,842.92,-2.623,62.036,null,842.92,62.036]
[82.75,842.94,-2.624,62.036,null,842.94,62.036]
[82.75,842.95,-2.624,62.036,null,842.95,62.036]
[82.75,842.97,-2.625,62.036,null,842.97,62.036]
[82.76,842.99,-2.625,62.036,null,842.99,62.036]
[82.76,843,-2.626,62.035,null,843,62.035]
[82.76,843.02,-2.626,62.035,null,843.02,62.035]
[82.76,843.04,-2.627,62.035,null,843.04,62.035]
[82.76,843.05,-2.627,62.035,null,843.05,62.035]
[82.76,843.07,-2.628,62.035,null,843.07,62.035]
[82.77,843.09,-2.629,62.035,null,843.09,62.035]
[82.77,843.1,-2.629,62.035,null,843.1,62.035]
[82.77,843.12,-2.63,62.035,null,843.12,62.035]
[82.77,843.13,-2.63,62.034,null,843.13,62.034]
[82.77,843.15,-2.631,62.034,null,843.15,62.034]
[82.78,843.17,-2.631,62.034,null,843.17,62.034]
[82.78,843.18,-2.632,62.034,null,843.18,62.034]
[82.78,843.2,-2.632,62.034,null,843.2,62.034]
[82.78,843.22,-2.633,62.034,null,843.22,62.034]
[82.78,843.23,-2.633,62.034,null,843.23,62.034]
[82.78,843.25,-2.634,62.034,null,843.25,62.034]
[82.79,843.27,-2.634,62.033,null,843.27,62.033]
[82.79,843.28,-2.635,62.033,null,843.28,62.033]
[82.79,843.3,-2.635,62.033,null,843.3,62.033]
[82.79,843.32,-2.636,62.033,null,843.32,62.033]
[82.79,843.33,-2.637,62.033,null,843.33,62.033]
[82.79,843.35,-2.637,62.033,null,843.35,62.033]
[82.8,843.37,-2.638,62.033,null,843.37,62.033]
[82.8,843.38,-2.638,62.033,null,843.38,62.033]
[82.8,843.4,-2.639,62.033,null,843.4,62.033]
[82.8,843.42,-2.639,62.032,null,843.42,62.032]
[82.8,843.43,-2.64,62.032,null,843.43,62.032]
[82.8,843.45,-2.64,62.032,null,843.45,62.032]
[82.8,null,null,62.032,null,null,62.032]
[82.81,null,null,62.032,null,null,62.032]
[82.81,null,null,62.032,null,null,62.032]
[82.81,null,null,62.032,null,null,62.032]
[82.81,null,null,62.032,null,null,62.032]
[82.81,null,null,62.031,null,null,62.031]
[82.81,null,null,62.031,null,null,62.031]
[82.82,null,null,62.031,null,null,62.031]
[82.82,null,null,62.031,null,null,62.031]
[82.82,null,null,62.031,null,null,62.031]
[82.82,null,null,62.031,null,null,62.031]
[82.82,null,null,62.031,null,null,62.031]
[82.83,null,null,62.031,null,null,62.031]
[82.83,null,null,62.03,null,null,62.03]
[82.83,null,null,62.03,null,null,62.03]
[82.83,null,null,62.03,null,null,62.03]
[82.83,null,null,62.03,null,null,62.03]
[82.83,null,null,62.03,null,null,62.03]
[82.84,null,null,62.03,null,null,62.03]
[82.84,null,null,62.03,null,null,62.03]
[82.84,null,null,62.03,null,null,62.03]
[82.84,null,null,62.03,null,null,62.03]
[82.84,null,null,62.029,null,null,62.029]
[82.84,null,null,62.029,null,null,62.029]
[82.85,null,null,62.029,null,null,62.029]

{"sheet":"TGA-Rice straw#","index":4,"n_rows":61379,"n_cols":18,"rows_kept":4500,"cut":true,"bounds":{"rows_first":2000,"rows_last":500,"rows_between":2000,"halvings":0}}
["Time","Temperature","Heat Flow (Normalized)","Weight",null,"Temperature","TRS","URS"]
["min","Â°C","W/g","%",null,26.55,100.001,99.999]
[0,null,null,100.001,null,26.55,100.001,99.999]
[0,null,null,100.002,null,26.55,100.002,99.999]
[0,null,null,100.003,null,26.55,100.003,99.999]
[0.01,null,null,100.003,null,26.55,100.003,99.999]
[0.01,null,null,100.004,null,26.55,100.004,99.999]
[0.01,null,null,100.004,null,26.55,100.004,99.999,{"$nulls":8},"Filename","RS-=HIMANSHU"]
[0.01,null,null,100.005,null,26.55,100.005,99.999,{"$nulls":8},"Instrument name","0650-0302 (192.168.10.3)"]
[0.01,null,null,100.006,null,26.55,100.006,99.999,{"$nulls":8},"Operator","SONALI"]
[0.01,null,null,100.006,null,26.55,100.006,99.999,{"$nulls":8},"rundate","26/06/23"]
[0.01,null,null,100.007,null,26.55,100.007,99.999,{"$nulls":8},"proceduresegments","Ramp 10.00 Â°C/min to 1050.00 Â°C"]
[0.02,null,null,100.007,null,26.55,100.007,99.999,{"$nulls":8},"[step]"]
[0.02,null,null,100.008,null,26.55,100.008,99.999,{"$nulls":8},"Ramp 10.00 Â°C/min to 1050.00 Â°C"]
[0.02,null,null,100.008,null,26.55,100.008,99.999]
[0.02,null,null,100.009,null,26.55,100.009,99.999]
[0.02,null,null,100.009,null,26.55,100.009,99.999]
[0.03,null,null,100.01,null,26.55,100.01,99.999]
[0.03,null,null,100.01,null,26.55,100.01,99.999]
[0.03,null,null,100.011,null,26.55,100.011,99.999]
[0.03,null,null,100.011,null,26.55,100.011,99.999]
[0.03,null,null,100.011,null,26.55,100.011,99.999]
[0.03,null,null,100.012,null,26.55,100.012,99.999]
[0.03,null,null,100.012,null,26.55,100.012,99.999]
[0.04,null,null,100.012,null,26.55,100.012,99.999]
[0.04,null,null,100.013,null,26.55,100.013,99.999]
[0.04,26.55,-2.05,100.013,null,26.55,100.013,99.999]
[0.04,26.55,-2.05,100.013,null,26.55,100.013,99.999]
[0.04,26.56,-2.05,100.014,null,26.56,100.014,99.999]
[0.05,26.56,-2.051,100.014,null,26.56,100.014,99.999]
[0.05,26.56,-2.051,100.014,null,26.56,100.014,99.999]
[0.05,26.57,-2.052,100.015,null,26.57,100.015,99.999]
[0.05,26.57,-2.052,100.015,null,26.57,100.015,99.999]
[0.05,26.57,-2.052,100.015,null,26.57,100.015,99.999]
[0.05,26.57,-2.053,100.015,null,26.57,100.015,99.999]
[0.05,26.58,-2.053,100.016,null,26.58,100.016,99.999]
[0.06,26.58,-2.054,100.016,null,26.58,100.016,99.999]
[0.06,26.58,-2.054,100.016,null,26.58,100.016,99.999]
[0.06,26.59,-2.055,100.016,null,26.59,100.016,99.999]
[0.06,26.59,-2.055,100.016,null,26.59,100.016,99.999]
[0.06,26.59,-2.056,100.016,null,26.59,100.016,99.999]
[0.07,26.59,-2.056,100.016,null,26.59,100.016,99.999]
[0.07,26.6,-2.057,100.017,null,26.6,100.017,99.999]
[0.07,26.6,-2.057,100.017,null,26.6,100.017,99.999]
[0.07,26.6,-2.058,100.017,null,26.6,100.017,99.999]
[0.07,26.61,-2.058,100.017,null,26.61,100.017,99.999]
[0.07,26.61,-2.059,100.017,null,26.61,100.017,99.999]
[0.08,26.61,-2.059,100.017,null,26.61,100.017,99.999]
[0.08,26.61,-2.06,100.017,null,26.61,100.017,99.999]
[0.08,26.62,-2.06,100.017,null,26.62,100.017,99.999]
[0.08,26.62,-2.061,100.017,null,26.62,100.017,99.999]
[0.08,26.62,-2.062,100.017,null,26.62,100.017,99.999]
[0.08,26.63,-2.062,100.017,null,26.63,100.017,99.999]
[0.08,26.63,-2.063,100.017,null,26.63,100.017,99.999]
[0.09,26.63,-2.063,100.017,null,26.63,100.017,99.999]
[0.09,26.63,-2.064,100.017,null,26.63,100.017,99.999]
[0.09,26.64,-2.064,100.017,null,26.64,100.017,99.999]
[0.09,26.64,-2.065,100.016,null,26.64,100.016,99.999]
[0.09,26.64,-2.066,100.016,null,26.64,100.016,99.999]
[0.09,26.65,-2.066,100.016,null,26.65,100.016,99.999]
[0.1,26.65,-2.067,100.016,null,26.65,100.016,99.999]
[0.1,26.65,-2.067,100.016,null,26.65,100.016,99.999]
[0.1,26.65,-2.068,100.016,null,26.65,100.016,99.999]
[0.1,26.66,-2.068,100.016,null,26.66,100.016,99.999]
[0.1,26.66,-2.069,100.015,null,26.66,100.015,99.999]
[0.11,26.66,-2.07,100.015,null,26.66,100.015,99.999]
[0.11,26.67,-2.07,100.015,null,26.67,100.015,99.999]
[0.11,26.67,-2.071,100.015,null,26.67,100.015,99.999]
[0.11,26.67,-2.071,100.014,null,26.67,100.014,99.999]
[0.11,26.67,-2.072,100.014,null,26.67,100.014,99.999]
[0.11,26.68,-2.072,100.014,null,26.68,100.014,99.999]
[0.12,26.68,-2.073,100.014,null,26.68,100.014,99.999]
[0.12,26.68,-2.074,100.013,null,26.68,100.013,99.999]
[0.12,26.69,-2.074,100.013,null,26.69,100.013,99.999]
[0.12,26.69,-2.075,100.013,null,26.69,100.013,99.999]
[0.12,26.69,-2.075,100.012,null,26.69,100.012,99.999]
[0.12,26.69,-2.076,100.012,null,26.69,100.012,99.999]
[0.13,26.7,-2.076,100.012,null,26.7,100.012,99.999]
[0.13,26.7,-2.077,100.011,null,26.7,100.011,99.999]
[0.13,26.7,-2.077,100.011,null,26.7,100.011,99.999]
[0.13,26.71,-2.078,100.01,null,26.71,100.01,99.999]
[0.13,26.71,-2.078,100.01,null,26.71,100.01,99.999]
[0.13,26.71,-2.079,100.01,null,26.71,100.01,99.999]
[0.14,26.71,-2.08,100.009,null,26.71,100.009,99.999]
[0.14,26.72,-2.08,100.009,null,26.72,100.009,99.999]
[0.14,26.72,-2.081,100.008,null,26.72,100.008,99.999]
[0.14,26.72,-2.081,100.008,null,26.72,100.008,99.999]
[0.14,26.73,-2.082,100.007,null,26.73,100.007,99.999]
[0.14,26.73,-2.082,100.007,null,26.73,100.007,99.999]
[0.14,26.73,-2.083,100.006,null,26.73,100.006,99.999]
[0.15,26.73,-2.083,100.006,null,26.73,100.006,99.999]
[0.15,26.74,-2.083,100.005,null,26.74,100.005,99.999]
[0.15,26.74,-2.084,100.005,null,26.74,100.005,99.999]
[0.15,26.74,-2.084,100.004,null,26.74,100.004,99.999]
[0.15,26.74,-2.085,100.004,null,26.74,100.004,99.999]
[0.16,26.75,-2.085,100.003,null,26.75,100.003,99.999]
[0.16,26.75,-2.086,100.003,null,26.75,100.003,99.999]
[0.16,26.75,-2.086,100.002,null,26.75,100.002,99.999]
[0.16,26.76,-2.087,100.002,null,26.76,100.002,99.999]
[0.16,26.76,-2.087,100.001,null,26.76,100.001,99.999]
[0.16,26.76,-2.088,100,null,26.76,100,99.999]
[0.16,26.76,-2.088,100,null,26.76,100,99.999]
[0.17,26.77,-2.089,99.999,null,26.77,99.999,99.999]
[0.17,26.77,-2.089,99.999,null,26.77,99.999,99.999]
[0.17,26.77,-2.089,99.998,null,26.77,99.998,99.999]
[0.17,26.78,-2.09,99.997,null,26.78,99.997,99.999]
[0.17,26.78,-2.09,99.997,null,26.78,99.997,99.999]
[0.18,26.78,-2.091,99.996,null,26.78,99.996,99.999]
[0.18,26.78,-2.091,99.995,null,26.78,99.995,99.999]
[0.18,26.79,-2.092,99.995,null,26.79,99.995,99.999]
[0.18,26.79,-2.092,99.994,null,26.79,99.994,99.999]
[0.18,26.79,-2.092,99.993,null,26.79,99.993,99.999]
[0.18,26.8,-2.093,99.992,null,26.8,99.992,99.999]
[0.19,26.8,-2.093,99.992,null,26.8,99.992,99.999]
[0.19,26.8,-2.094,99.991,null,26.8,99.991,99.999]
[0.19,26.8,-2.094,99.99,null,26.8,99.99,99.999]
[0.19,26.81,-2.095,99.99,null,26.81,99.99,99.999]
[0.19,26.81,-2.095,99.989,null,26.81,99.989,99.999]
[0.19,26.81,-2.095,99.988,null,26.81,99.988,99.999]
[0.19,26.82,-2.096,99.987,null,26.82,99.987,99.999]
[0.2,26.82,-2.096,99.986,null,26.82,99.986,99.999]
[0.2,26.82,-2.097,99.986,null,26.82,99.986,99.999]
[0.2,26.82,-2.097,99.985,null,26.82,99.985,99.999]
[0.2,26.83,-2.098,99.984,null,26.83,99.984,99.999]
[0.2,26.83,-2.098,99.983,null,26.83,99.983,99.999]
[0.21,26.83,-2.098,99.982,null,26.83,99.982,99.999]
[0.21,26.84,-2.099,99.982,null,26.84,99.982,99.999]
[0.21,26.84,-2.099,99.981,null,26.84,99.981,99.999]
[0.21,26.84,-2.1,99.98,null,26.84,99.98,99.999]
[0.21,26.84,-2.1,99.979,null,26.84,99.979,99.999]
[0.21,26.85,-2.101,99.978,null,26.85,99.978,99.999]
[0.21,26.85,-2.101,99.977,null,26.85,99.977,99.999]
[0.22,26.85,-2.101,99.976,null,26.85,99.976,99.999]
[0.22,26.86,-2.102,99.976,null,26.86,99.976,99.999]
[0.22,26.86,-2.102,99.975,null,26.86,99.975,99.999]
[0.22,26.86,-2.103,99.974,null,26.86,99.974,99.999]
[0.22,26.87,-2.103,99.973,null,26.87,99.973,99.999]
[0.23,26.87,-2.103,99.972,null,26.87,99.972,99.999]
[0.23,26.87,-2.104,99.971,null,26.87,99.971,99.999]
[0.23,26.87,-2.104,99.97,null,26.87,99.97,99.999]
[0.23,26.88,-2.105,99.969,null,26.88,99.969,99.999]
[0.23,26.88,-2.105,99.968,null,26.88,99.968,99.999]
[0.23,26.88,-2.106,99.967,null,26.88,99.967,99.999]
[0.24,26.89,-2.106,99.966,null,26.89,99.966,99.999]
[0.24,26.89,-2.106,99.965,null,26.89,99.965,99.999]
[0.24,26.89,-2.107,99.964,null,26.89,99.964,99.999]
[0.24,26.89,-2.107,99.963,null,26.89,99.963,99.999]
[0.24,26.9,-2.108,99.962,null,26.9,99.962,99.999]
[0.24,26.9,-2.108,99.961,null,26.9,99.961,99.999]
[0.24,26.9,-2.109,99.96,null,26.9,99.96,99.999]
[0.25,26.91,-2.109,99.959,null,26.91,99.959,99.999]
[0.25,26.91,-2.11,99.958,null,26.91,99.958,99.999]
[0.25,26.91,-2.11,99.957,null,26.91,99.957,99.999]
[0.25,26.92,-2.11,99.956,null,26.92,99.956,99.999]
[0.25,26.92,-2.111,99.955,null,26.92,99.955,99.999]
[0.26,26.92,-2.111,99.954,null,26.92,99.954,99.999]
[0.26,26.93,-2.112,99.953,null,26.93,99.953,99.999]
[0.26,26.93,-2.112,99.952,null,26.93,99.952,99.999]
[0.26,26.93,-2.113,99.951,null,26.93,99.951,99.999]
[0.26,26.93,-2.113,99.95,null,26.93,99.95,99.999]
[0.26,26.94,-2.114,99.949,null,26.94,99.949,99.999]
[0.26,26.94,-2.114,99.948,null,26.94,99.948,99.999]
[0.27,26.94,-2.114,99.947,null,26.94,99.947,99.999]
[0.27,26.95,-2.115,99.946,null,26.95,99.946,99.999]
[0.27,26.95,-2.115,99.945,null,26.95,99.945,99.999]
[0.27,26.95,-2.116,99.943,null,26.95,99.943,99.999]
[0.27,26.96,-2.116,99.942,null,26.96,99.942,99.999]
[0.28,26.96,-2.117,99.941,null,26.96,99.941,99.999]
[0.28,26.96,-2.117,99.94,null,26.96,99.94,99.999]
[0.28,26.97,-2.118,99.939,null,26.97,99.939,99.999]
[0.28,26.97,-2.118,99.938,null,26.97,99.938,99.999]
[0.28,26.97,-2.118,99.937,null,26.97,99.937,99.999]
[0.28,26.98,-2.119,99.935,null,26.98,99.935,99.999]
[0.29,26.98,-2.119,99.934,null,26.98,99.934,99.999]
[0.29,26.98,-2.12,99.933,null,26.98,99.933,99.999]
[0.29,26.99,-2.12,99.932,null,26.99,99.932,99.999]
[0.29,26.99,-2.12,99.931,null,26.99,99.931,99.999]
[0.29,26.99,-2.121,99.93,null,26.99,99.93,99.999]
[0.29,27,-2.121,99.928,null,27,99.928,99.999]
[0.3,27,-2.122,99.927,null,27,99.927,99.999]
[0.3,27,-2.122,99.926,null,27,99.926,99.998]
[0.3,27.01,-2.122,99.925,null,27.01,99.925,99.998]
[0.3,27.01,-2.123,99.924,null,27.01,99.924,99.997]
[0.3,27.01,-2.123,99.922,null,27.01,99.922,99.997]
[0.3,27.02,-2.123,99.921,null,27.02,99.921,99.996]
[0.3,27.02,-2.124,99.92,null,27.02,99.92,99.996]
[0.31,27.02,-2.124,99.919,null,27.02,99.919,99.996]
[0.31,27.03,-2.124,99.918,null,27.03,99.918,99.995]
[0.31,27.03,-2.125,99.916,null,27.03,99.916,99.995]
[0.31,27.03,-2.125,99.915,null,27.03,99.915,99.994]
[0.31,27.04,-2.125,99.914,null,27.04,99.914,99.994]
[0.31,27.04,-2.126,99.913,null,27.04,99.913,99.993]
[0.32,27.04,-2.126,99.911,null,27.04,99.911,99.993]
[0.32,27.05,-2.126,99.91,null,27.05,99.91,99.992]
[0.32,27.05,-2.127,99.909,null,27.05,99.909,99.992]
[0.32,27.05,-2.127,99.907,null,27.05,99.907,99.991]
[0.32,27.06,-2.127,99.906,null,27.06,99.906,99.991]
[0.33,27.06,-2.128,99.905,null,27.06,99.905,99.991]
[0.33,27.06,-2.128,99.904,null,27.06,99.904,99.99]
[0.33,27.07,-2.128,99.902,null,27.07,99.902,99.99]
[0.33,27.07,-2.129,99.901,null,27.07,99.901,99.989]
[0.33,27.08,-2.129,99.9,null,27.08,99.9,99.989]
[0.33,27.08,-2.129,99.898,null,27.08,99.898,99.988]
[0.34,27.08,-2.13,99.897,null,27.08,99.897,99.988]
[0.34,27.09,-2.13,99.896,null,27.09,99.896,99.987]
[0.34,27.09,-2.13,99.894,null,27.09,99.894,99.987]
[0.34,27.09,-2.131,99.893,null,27.09,99.893,99.987]
[0.34,27.1,-2.131,99.892,null,27.1,99.892,99.986]
[0.34,27.1,-2.131,99.89,null,27.1,99.89,99.986]
[0.35,27.11,-2.132,99.889,null,27.11,99.889,99.985]
[0.35,27.11,-2.132,99.888,null,27.11,99.888,99.985]
[0.35,27.11,-2.132,99.886,null,27.11,99.886,99.985]
[0.35,27.12,-2.133,99.885,null,27.12,99.885,99.984]
[0.35,27.12,-2.133,99.884,null,27.12,99.884,99.984]
[0.35,27.12,-2.133,99.882,null,27.12,99.882,99.983]
[0.35,27.13,-2.134,99.881,null,27.13,99.881,99.983]
[0.36,27.13,-2.134,99.879,null,27.13,99.879,99.983]
[0.36,27.14,-2.134,99.878,null,27.14,99.878,99.982]
[0.36,27.14,-2.135,99.877,null,27.14,99.877,99.982]
[0.36,27.14,-2.135,99.875,null,27.14,99.875,99.981]
[0.36,27.15,-2.135,99.874,null,27.15,99.874,99.981]
[0.36,27.15,-2.136,99.872,null,27.15,99.872,99.98]
[0.37,27.16,-2.136,99.871,null,27.16,99.871,99.98]
[0.37,27.16,-2.136,99.87,null,27.16,99.87,99.98]
[0.37,27.16,-2.137,99.868,null,27.16,99.868,99.979]
[0.37,27.17,-2.137,99.867,null,27.17,99.867,99.979]
[0.37,27.17,-2.138,99.865,null,27.17,99.865,99.978]
[0.38,27.18,-2.138,99.864,null,27.18,99.864,99.978]
[0.38,27.18,-2.138,99.863,null,27.18,99.863,99.978]
[0.38,27.19,-2.139,99.861,null,27.19,99.861,99.977]
[0.38,27.19,-2.139,99.86,null,27.19,99.86,99.977]
[0.38,27.19,-2.139,99.858,null,27.19,99.858,99.976]
[0.38,27.2,-2.14,99.857,null,27.2,99.857,99.976]
[0.39,27.2,-2.14,99.855,null,27.2,99.855,99.975]
[0.39,27.21,-2.14,99.854,null,27.21,99.854,99.975]
[0.39,27.21,-2.141,99.853,null,27.21,99.853,99.974]
[0.39,27.21,-2.141,99.851,null,27.21,99.851,99.974]
[0.39,27.22,-2.141,99.85,null,27.22,99.85,99.974]
[0.39,27.22,-2.142,99.848,null,27.22,99.848,99.973]
[0.4,27.23,-2.142,99.847,null,27.23,99.847,99.973]
[0.4,27.23,-2.143,99.845,null,27.23,99.845,99.972]
[0.4,27.24,-2.143,99.844,null,27.24,99.844,99.972]
[0.4,27.24,-2.143,99.842,null,27.24,99.842,99.971]
[0.4,27.25,-2.144,99.841,null,27.25,99.841,99.971]
[0.4,27.25,-2.144,99.839,null,27.25,99.839,99.97]
[0.4,27.26,-2.144,99.838,null,27.26,99.838,99.97]
[0.41,27.26,-2.145,99.836,null,27.26,99.836,99.969]
[0.41,27.26,-2.145,99.835,null,27.26,99.835,99.969]
[0.41,27.27,-2.145,99.833,null,27.27,99.833,99.968]
[0.41,27.27,-2.146,99.832,null,27.27,99.832,99.968]
[0.41,27.28,-2.146,99.83,null,27.28,99.83,99.967]
[0.41,27.28,-2.147,99.829,null,27.28,99.829,99.967]
[0.42,27.29,-2.147,99.827,null,27.29,99.827,99.966]
[0.42,27.29,-2.147,99.826,null,27.29,99.826,99.966]
[0.42,27.3,-2.148,99.824,null,27.3,99.824,99.965]
[0.42,27.3,-2.148,99.823,null,27.3,99.823,99.964]
[0.42,27.31,-2.148,99.821,null,27.31,99.821,99.964]
[0.43,27.31,-2.149,99.82,null,27.31,99.82,99.963]
[0.43,27.32,-2.149,99.818,null,27.32,99.818,99.963]
[0.43,27.32,-2.15,99.817,null,27.32,99.817,99.962]
[0.43,27.32,-2.15,99.815,null,27.32,99.815,99.961]
[0.43,27.33,-2.15,99.814,null,27.33,99.814,99.961]
[0.43,27.33,-2.151,99.812,null,27.33,99.812,99.96]
[0.44,27.34,-2.151,99.811,null,27.34,99.811,99.96]
[0.44,27.34,-2.151,99.809,null,27.34,99.809,99.959]
[0.44,27.35,-2.152,99.807,null,27.35,99.807,99.958]
[0.44,27.35,-2.152,99.806,null,27.35,99.806,99.958]
[0.44,27.36,-2.152,99.804,null,27.36,99.804,99.957]
[0.44,27.36,-2.153,99.803,null,27.36,99.803,99.956]
[0.45,27.37,-2.153,99.801,null,27.37,99.801,99.956]
[0.45,27.37,-2.153,99.8,null,27.37,99.8,99.955]
[0.45,27.38,-2.154,99.798,null,27.38,99.798,99.954]
[0.45,27.38,-2.154,99.797,null,27.38,99.797,99.954]
[0.45,27.39,-2.155,99.795,null,27.39,99.795,99.953]
[0.45,27.4,-2.155,99.793,null,27.4,99.793,99.952]
[0.45,27.4,-2.155,99.792,null,27.4,99.792,99.952]
[0.46,27.41,-2.156,99.79,null,27.41,99.79,99.951]
[0.46,27.41,-2.156,99.789,null,27.41,99.789,99.95]
[0.46,27.42,-2.156,99.787,null,27.42,99.787,99.949]
[0.46,27.42,-2.157,99.785,null,27.42,99.785,99.949]
[0.46,27.43,-2.157,99.784,null,27.43,99.784,99.948]
[0.46,27.43,-2.158,99.782,null,27.43,99.782,99.947]
[0.47,27.44,-2.158,99.781,null,27.44,99.781,99.946]
[0.47,27.44,-2.158,99.779,null,27.44,99.779,99.946]
[0.47,27.45,-2.159,99.777,null,27.45,99.777,99.945]
[0.47,27.45,-2.159,99.776,null,27.45,99.776,99.944]
[0.47,27.46,-2.16,99.774,null,27.46,99.774,99.943]
[0.48,27.46,-2.16,99.773,null,27.46,99.773,99.943]
[0.48,27.47,-2.16,99.771,null,27.47,99.771,99.942]
[0.48,27.47,-2.161,99.769,null,27.47,99.769,99.941]
[0.48,27.48,-2.161,99.768,null,27.48,99.768,99.94]
[0.48,27.49,-2.162,99.766,null,27.49,99.766,99.939]
[0.48,27.49,-2.162,99.765,null,27.49,99.765,99.939]
[0.49,27.5,-2.162,99.763,null,27.5,99.763,99.938]
[0.49,27.5,-2.163,99.761,null,27.5,99.761,99.937]
[0.49,27.51,-2.163,99.76,null,27.51,99.76,99.936]
[0.49,27.51,-2.164,99.758,null,27.51,99.758,99.935]
[0.49,27.52,-2.164,99.756,null,27.52,99.756,99.934]
[0.49,27.52,-2.164,99.755,null,27.52,99.755,99.934]
[0.5,27.53,-2.165,99.753,null,27.53,99.753,99.933]
[0.5,27.54,-2.165,99.751,null,27.54,99.751,99.932]
[0.5,27.54,-2.166,99.75,null,27.54,99.75,99.931]
[0.5,27.55,-2.166,99.748,null,27.55,99.748,99.93]
[0.5,27.55,-2.166,99.747,null,27.55,99.747,99.929]
[0.5,27.56,-2.167,99.745,null,27.56,99.745,99.928]
[0.5,27.57,-2.167,99.743,null,27.57,99.743,99.927]
[0.51,27.57,-2.167,99.742,null,27.57,99.742,99.927]
[0.51,27.58,-2.168,99.74,null,27.58,99.74,99.926]
[0.51,27.58,-2.168,99.738,null,27.58,99.738,99.925]
[0.51,27.59,-2.168,99.737,null,27.59,99.737,99.924]
[0.51,27.6,-2.169,99.735,null,27.6,99.735,99.923]
[0.51,27.6,-2.169,99.733,null,27.6,99.733,99.922]
[0.52,27.61,-2.17,99.732,null,27.61,99.732,99.921]
[0.52,27.61,-2.17,99.73,null,27.61,99.73,99.92]
[0.52,27.62,-2.17,99.728,null,27.62,99.728,99.919]
[0.52,27.63,-2.171,99.727,null,27.63,99.727,99.918]
[0.52,27.63,-2.171,99.725,null,27.63,99.725,99.917]
[0.53,27.64,-2.172,99.723,null,27.64,99.723,99.916]
[0.53,27.64,-2.172,99.722,null,27.64,99.722,99.915]
[0.53,27.65,-2.172,99.72,null,27.65,99.72,99.914]
[0.53,27.66,-2.173,99.718,null,27.66,99.718,99.913]
[0.53,27.66,-2.173,99.717,null,27.66,99.717,99.912]
[0.53,27.67,-2.173,99.715,null,27.67,99.715,99.912]
[0.53,27.67,-2.174,99.713,null,27.67,99.713,99.911]
[0.54,27.68,-2.174,99.712,null,27.68,99.712,99.91]
[0.54,27.69,-2.175,99.71,null,27.69,99.71,99.909]
[0.54,27.69,-2.175,99.708,null,27.69,99.708,99.908]
[0.54,27.7,-2.175,99.707,null,27.7,99.707,99.907]
[0.54,27.71,-2.176,99.705,null,27.71,99.705,99.906]
[0.55,27.71,-2.176,99.703,null,27.71,99.703,99.905]
[0.55,27.72,-2.176,99.701,null,27.72,99.701,99.904]
[0.55,27.73,-2.177,99.7,null,27.73,99.7,99.902]
[0.55,27.73,-2.177,99.698,null,27.73,99.698,99.901]
[0.55,27.74,-2.177,99.696,null,27.74,99.696,99.9]
[0.55,27.75,-2.178,99.695,null,27.75,99.695,99.899]
[0.55,27.75,-2.178,99.693,null,27.75,99.693,99.898]
[0.56,27.76,-2.179,99.691,null,27.76,99.691,99.897]
[0.56,27.77,-2.179,99.69,null,27.77,99.69,99.896]
[0.56,27.77,-2.179,99.688,null,27.77,99.688,99.895]
[0.56,27.78,-2.18,99.686,null,27.78,99.686,99.894]
[0.56,27.79,-2.18,99.684,null,27.79,99.684,99.893]
[0.57,27.79,-2.18,99.683,null,27.79,99.683,99.892]
[0.57,27.8,-2.18,99.681,null,27.8,99.681,99.891]
[0.57,27.81,-2.181,99.679,null,27.81,99.679,99.89]
[0.57,27.81,-2.181,99.678,null,27.81,99.678,99.889]
[0.57,27.82,-2.181,99.676,null,27.82,99.676,99.888]
[0.57,27.83,-2.182,99.674,null,27.83,99.674,99.887]
[0.58,27.83,-2.182,99.672,null,27.83,99.672,99.886]
[0.58,27.84,-2.182,99.671,null,27.84,99.671,99.884]
[0.58,27.85,-2.183,99.669,null,27.85,99.669,99.883]
[0.58,27.86,-2.183,99.667,null,27.86,99.667,99.882]
[0.58,27.86,-2.183,99.666,null,27.86,99.666,99.881]
[0.58,27.87,-2.184,99.664,null,27.87,99.664,99.88]
[0.58,27.88,-2.184,99.662,null,27.88,99.662,99.879]
[0.59,27.88,-2.184,99.66,null,27.88,99.66,99.878]
[0.59,27.89,-2.185,99.659,null,27.89,99.659,99.877]
[0.59,27.9,-2.185,99.657,null,27.9,99.657,99.876]
[0.59,27.91,-2.185,99.655,null,27.91,99.655,99.874]
[0.59,27.91,-2.186,99.653,null,27.91,99.653,99.873]
[0.6,27.92,-2.186,99.652,null,27.92,99.652,99.872]
[0.6,27.93,-2.186,99.65,null,27.93,99.65,99.871]
[0.6,27.93,-2.187,99.648,null,27.93,99.648,99.87]
[0.6,27.94,-2.187,99.646,null,27.94,99.646,99.869]
[0.6,27.95,-2.187,99.645,null,27.95,99.645,99.868]
[0.6,27.96,-2.188,99.643,null,27.96,99.643,99.866]
[0.6,27.96,-2.188,99.641,null,27.96,99.641,99.865]
[0.61,27.97,-2.188,99.639,null,27.97,99.639,99.864]
[0.61,27.98,-2.188,99.638,null,27.98,99.638,99.863]
[0.61,27.99,-2.189,99.636,null,27.99,99.636,99.862]
[0.61,27.99,-2.189,99.634,null,27.99,99.634,99.861]
[0.61,28,-2.189,99.632,null,28,99.632,99.859]
[0.62,28.01,-2.19,99.63,null,28.01,99.63,99.858]
[0.62,28.02,-2.19,99.629,null,28.02,99.629,99.857]
[0.62,28.02,-2.19,99.627,null,28.02,99.627,99.856]
[0.62,28.03,-2.19,99.625,null,28.03,99.625,99.855]
[0.62,28.04,-2.191,99.623,null,28.04,99.623,99.853]
[0.62,28.05,-2.191,99.622,null,28.05,99.622,99.852]
[0.63,28.05,-2.191,99.62,null,28.05,99.62,99.851]
[0.63,28.06,-2.191,99.618,null,28.06,99.618,99.85]
[0.63,28.07,-2.192,99.616,null,28.07,99.616,99.849]
[0.63,28.08,-2.192,99.614,null,28.08,99.614,99.847]
[0.63,28.09,-2.192,99.613,null,28.09,99.613,99.846]
[0.63,28.09,-2.192,99.611,null,28.09,99.611,99.845]
[0.63,28.1,-2.193,99.609,null,28.1,99.609,99.844]
[0.64,28.11,-2.193,99.607,null,28.11,99.607,99.843]
[0.64,28.12,-2.193,99.605,null,28.12,99.605,99.841]
[0.64,28.12,-2.193,99.603,null,28.12,99.603,99.84]
[0.64,28.13,-2.194,99.602,null,28.13,99.602,99.839]
[0.64,28.14,-2.194,99.6,null,28.14,99.6,99.838]
[0.65,28.15,-2.194,99.598,null,28.15,99.598,99.836]
[0.65,28.16,-2.194,99.596,null,28.16,99.596,99.835]
[0.65,28.16,-2.195,99.594,null,28.16,99.594,99.834]
[0.65,28.17,-2.195,99.593,null,28.17,99.593,99.833]
[0.65,28.18,-2.195,99.591,null,28.18,99.591,99.831]
[0.65,28.19,-2.195,99.589,null,28.19,99.589,99.83]
[0.65,28.2,-2.196,99.587,null,28.2,99.587,99.829]
[0.66,28.21,-2.196,99.585,null,28.21,99.585,99.828]
[0.66,28.21,-2.196,99.583,null,28.21,99.583,99.826]
[0.66,28.22,-2.196,99.581,null,28.22,99.581,99.825]
[0.66,28.23,-2.196,99.58,null,28.23,99.58,99.824]
[0.66,28.24,-2.197,99.578,null,28.24,99.578,99.822]
[0.67,28.25,-2.197,99.576,null,28.25,99.576,99.821]
[0.67,28.25,-2.197,99.574,null,28.25,99.574,99.82]
[0.67,28.26,-2.197,99.572,null,28.26,99.572,99.819]
[0.67,28.27,-2.197,99.57,null,28.27,99.57,99.817]
[0.67,28.28,-2.198,99.568,null,28.28,99.568,99.816]
[0.67,28.29,-2.198,99.567,null,28.29,99.567,99.815]
[0.68,28.3,-2.198,99.565,null,28.3,99.565,99.813]
[0.68,28.3,-2.198,99.563,null,28.3,99.563,99.812]
[0.68,28.31,-2.198,99.561,null,28.31,99.561,99.811]
[0.68,28.32,-2.199,99.559,null,28.32,99.559,99.81]
[0.68,28.33,-2.199,99.557,null,28.33,99.557,99.808]
[0.68,28.34,-2.199,99.555,null,28.34,99.555,99.807]
[0.68,28.35,-2.199,99.553,null,28.35,99.553,99.806]
[0.69,28.36,-2.199,99.552,null,28.36,99.552,99.804]
[0.69,28.36,-2.199,99.55,null,28.36,99.55,99.803]
[0.69,28.37,-2.2,99.548,null,28.37,99.548,99.802]
[0.69,28.38,-2.2,99.546,null,28.38,99.546,99.8]
[0.69,28.39,-2.2,99.544,null,28.39,99.544,99.799]
[0.7,28.4,-2.2,99.542,null,28.4,99.542,99.798]
[0.7,28.41,-2.2,99.54,null,28.41,99.54,99.796]
[0.7,28.42,-2.2,99.538,null,28.42,99.538,99.795]
[0.7,28.43,-2.201,99.536,null,28.43,99.536,99.794]
[0.7,28.43,-2.201,99.534,null,28.43,99.534,99.792]
[0.7,28.44,-2.201,99.533,null,28.44,99.533,99.791]
[0.7,28.45,-2.201,99.531,null,28.45,99.531,99.79]
[0.71,28.46,-2.201,99.529,null,28.46,99.529,99.788]
[0.71,28.47,-2.202,99.527,null,28.47,99.527,99.787]
[0.71,28.48,-2.202,99.525,null,28.48,99.525,99.785]
[0.71,28.49,-2.202,99.523,null,28.49,99.523,99.784]
[0.71,28.5,-2.202,99.521,null,28.5,99.521,99.783]
[0.72,28.51,-2.202,99.519,null,28.51,99.519,99.781]
[0.72,28.51,-2.202,99.517,null,28.51,99.517,99.78]
[0.72,28.52,-2.202,99.515,null,28.52,99.515,99.779]
[0.72,28.53,-2.203,99.513,null,28.53,99.513,99.777]
[0.72,28.54,-2.203,99.511,null,28.54,99.511,99.776]
[0.72,28.55,-2.203,99.51,null,28.55,99.51,99.774]
[0.73,28.56,-2.203,99.508,null,28.56,99.508,99.773]
[0.73,28.57,-2.203,99.506,null,28.57,99.506,99.772]
[0.73,28.58,-2.203,99.504,null,28.58,99.504,99.77]
[0.73,28.59,-2.204,99.502,null,28.59,99.502,99.769]
[0.73,28.6,-2.204,99.5,null,28.6,99.5,99.768]
[0.73,28.61,-2.204,99.498,null,28.61,99.498,99.766]
[0.73,28.62,-2.204,99.496,null,28.62,99.496,99.765]
[0.74,28.63,-2.204,99.494,null,28.63,99.494,99.763]
[0.74,28.63,-2.205,99.492,null,28.63,99.492,99.762]
[0.74,28.64,-2.205,99.49,null,28.64,99.49,99.761]
[0.74,28.65,-2.205,99.488,null,28.65,99.488,99.759]
[0.74,28.66,-2.205,99.486,null,28.66,99.486,99.758]
[0.75,28.67,-2.205,99.484,null,28.67,99.484,99.756]
[0.75,28.68,-2.205,99.483,null,28.68,99.483,99.755]
[0.75,28.69,-2.206,99.481,null,28.69,99.481,99.753]
[0.75,28.7,-2.206,99.479,null,28.7,99.479,99.752]
[0.75,28.71,-2.206,99.477,null,28.71,99.477,99.751]
[0.75,28.72,-2.206,99.475,null,28.72,99.475,99.749]
[0.75,28.73,-2.206,99.473,null,28.73,99.473,99.748]
[0.76,28.74,-2.206,99.471,null,28.74,99.471,99.746]
[0.76,28.75,-2.206,99.469,null,28.75,99.469,99.745]
[0.76,28.76,-2.207,99.467,null,28.76,99.467,99.743]
[0.76,28.77,-2.207,99.465,null,28.77,99.465,99.742]
[0.76,28.78,-2.207,99.463,null,28.78,99.463,99.741]
[0.77,28.79,-2.207,99.461,null,28.79,99.461,99.739]
[0.77,28.8,-2.207,99.459,null,28.8,99.459,99.738]
[0.77,28.81,-2.207,99.457,null,28.81,99.457,99.736]
[0.77,28.82,-2.208,99.455,null,28.82,99.455,99.735]
[0.77,28.83,-2.208,99.453,null,28.83,99.453,99.733]
[0.77,28.84,-2.208,99.451,null,28.84,99.451,99.732]
[0.78,28.85,-2.208,99.45,null,28.85,99.45,99.73]
[0.78,28.86,-2.208,99.448,null,28.86,99.448,99.729]
[0.78,28.87,-2.208,99.446,null,28.87,99.446,99.728]
[0.78,28.88,-2.209,99.444,null,28.88,99.444,99.726]
[0.78,28.89,-2.209,99.442,null,28.89,99.442,99.725]
[0.78,28.9,-2.209,99.44,null,28.9,99.44,99.723]
[0.78,28.91,-2.209,99.438,null,28.91,99.438,99.722]
[0.79,28.92,-2.209,99.436,null,28.92,99.436,99.72]
[0.79,28.93,-2.209,99.434,null,28.93,99.434,99.719]
[0.79,28.94,-2.21,99.432,null,28.94,99.432,99.717]
[0.79,28.95,-2.21,99.43,null,28.95,99.43,99.716]
[0.79,28.96,-2.21,99.428,null,28.96,99.428,99.714]
[0.8,28.97,-2.21,99.426,null,28.97,99.426,99.713]
[0.8,28.98,-2.21,99.424,null,28.98,99.424,99.711]
[0.8,28.99,-2.21,99.422,null,28.99,99.422,99.71]
[0.8,29,-2.21,99.42,null,29,99.42,99.708]
[0.8,29.01,-2.211,99.419,null,29.01,99.419,99.707]
[0.8,29.02,-2.211,99.417,null,29.02,99.417,99.705]
[0.8,29.03,-2.211,99.415,null,29.03,99.415,99.704]
[0.81,29.04,-2.211,99.413,null,29.04,99.413,99.702]
[0.81,29.05,-2.211,99.411,null,29.05,99.411,99.701]
[0.81,29.06,-2.211,99.409,null,29.06,99.409,99.699]
[0.81,29.07,-2.212,99.407,null,29.07,99.407,99.698]
[0.81,29.08,-2.212,99.405,null,29.08,99.405,99.696]
[0.82,29.09,-2.212,99.403,null,29.09,99.403,99.695]
[0.82,29.1,-2.212,99.401,null,29.1,99.401,99.693]
[0.82,29.11,-2.212,99.399,null,29.11,99.399,99.692]
[0.82,29.12,-2.212,99.397,null,29.12,99.397,99.69]
[0.82,29.13,-2.212,99.395,null,29.13,99.395,99.689]
[0.82,29.15,-2.213,99.393,null,29.15,99.393,99.687]
[0.83,29.16,-2.213,99.391,null,29.16,99.391,99.686]
[0.83,29.17,-2.213,99.389,null,29.17,99.389,99.684]
[0.83,29.18,-2.213,99.387,null,29.18,99.387,99.683]
[0.83,29.19,-2.213,99.386,null,29.19,99.386,99.681]
[0.83,29.2,-2.213,99.384,null,29.2,99.384,99.68]
[0.83,29.21,-2.213,99.382,null,29.21,99.382,99.678]
[0.83,29.22,-2.214,99.38,null,29.22,99.38,99.676]
[0.84,29.23,-2.214,99.378,null,29.23,99.378,99.675]
[0.84,29.24,-2.214,99.376,null,29.24,99.376,99.673]
[0.84,29.25,-2.214,99.374,null,29.25,99.374,99.672]
[0.84,29.26,-2.214,99.372,null,29.26,99.372,99.67]
[0.84,29.27,-2.214,99.37,null,29.27,99.37,99.669]
[0.85,29.29,-2.214,99.368,null,29.29,99.368,99.667]
[0.85,29.3,-2.215,99.366,null,29.3,99.366,99.666]
[0.85,29.31,-2.215,99.364,null,29.31,99.364,99.664]
[0.85,29.32,-2.215,99.362,null,29.32,99.362,99.662]
[0.85,29.33,-2.215,99.36,null,29.33,99.36,99.661]
[0.85,29.34,-2.215,99.359,null,29.34,99.359,99.659]
[0.85,29.35,-2.215,99.357,null,29.35,99.357,99.658]
[0.86,29.36,-2.215,99.355,null,29.36,99.355,99.656]
[0.86,29.38,-2.215,99.353,null,29.38,99.353,99.655]
[0.86,29.39,-2.215,99.351,null,29.39,99.351,99.653]
[0.86,29.4,-2.215,99.349,null,29.4,99.349,99.651]
[0.86,29.41,-2.216,99.347,null,29.41,99.347,99.65]
[0.87,29.42,-2.216,99.345,null,29.42,99.345,99.648]
[0.87,29.43,-2.216,99.343,null,29.43,99.343,99.647]
[0.87,29.44,-2.216,99.341,null,29.44,99.341,99.645]
[0.87,29.45,-2.216,99.339,null,29.45,99.339,99.644]
[0.87,29.47,-2.216,99.337,null,29.47,99.337,99.642]
[0.87,29.48,-2.216,99.336,null,29.48,99.336,99.64]
[0.88,29.49,-2.216,99.334,null,29.49,99.334,99.639]
[0.88,29.5,-2.216,99.332,null,29.5,99.332,99.637]
[0.88,29.51,-2.216,99.33,null,29.51,99.33,99.636]
[0.88,29.52,-2.217,99.328,null,29.52,99.328,99.634]
[0.88,29.53,-2.217,99.326,null,29.53,99.326,99.632]
[0.88,29.54,-2.217,99.324,null,29.54,99.324,99.631]
[0.88,29.56,-2.217,99.322,null,29.56,99.322,99.629]
[0.89,29.57,-2.217,99.32,null,29.57,99.32,99.628]
[0.89,29.58,-2.217,99.318,null,29.58,99.318,99.626]
[0.89,29.59,-2.217,99.316,null,29.59,99.316,99.624]
[0.89,29.6,-2.217,99.314,null,29.6,99.314,99.623]
[0.89,29.61,-2.217,99.313,null,29.61,99.313,99.621]
[0.9,29.63,-2.217,99.311,null,29.63,99.311,99.62]
[0.9,29.64,-2.217,99.309,null,29.64,99.309,99.618]
[0.9,29.65,-2.217,99.307,null,29.65,99.307,99.616]
[0.9,29.66,-2.218,99.305,null,29.66,99.305,99.615]
[0.9,29.67,-2.218,99.303,null,29.67,99.303,99.613]
[0.9,29.68,-2.218,99.301,null,29.68,99.301,99.611]
[0.9,29.7,-2.218,99.299,null,29.7,99.299,99.61]
[0.91,29.71,-2.218,99.297,null,29.71,99.297,99.608]
[0.91,29.72,-2.218,99.295,null,29.72,99.295,99.607]
[0.91,29.73,-2.218,99.293,null,29.73,99.293,99.605]
[0.91,29.74,-2.218,99.292,null,29.74,99.292,99.603]
[0.91,29.75,-2.218,99.29,null,29.75,99.29,99.602]
[0.92,29.77,-2.218,99.288,null,29.77,99.288,99.6]
[0.92,29.78,-2.218,99.286,null,29.78,99.286,99.598]
[0.92,29.79,-2.218,99.284,null,29.79,99.284,99.597]
[0.92,29.8,-2.218,99.282,null,29.8,99.282,99.595]
[0.92,29.81,-2.219,99.28,null,29.81,99.28,99.593]
[0.92,29.83,-2.219,99.278,null,29.83,99.278,99.592]
[0.93,29.84,-2.219,99.276,null,29.84,99.276,99.59]
[0.93,29.85,-2.219,99.274,null,29.85,99.274,99.589]
[0.93,29.86,-2.219,99.273,null,29.86,99.273,99.587]
[0.93,29.87,-2.219,99.271,null,29.87,99.271,99.585]
[0.93,29.89,-2.219,99.269,null,29.89,99.269,99.584]
[0.93,29.9,-2.219,99.267,null,29.9,99.267,99.582]
[0.93,29.91,-2.219,99.265,null,29.91,99.265,99.58]
[0.94,29.92,-2.219,99.263,null,29.92,99.263,99.579]
[0.94,29.94,-2.219,99.261,null,29.94,99.261,99.577]
[0.94,29.95,-2.22,99.259,null,29.95,99.259,99.575]
[0.94,29.96,-2.22,99.257,null,29.96,99.257,99.574]
[0.94,29.97,-2.22,99.255,null,29.97,99.255,99.572]
[0.95,29.98,-2.22,99.253,null,29.98,99.253,99.57]
[0.95,30,-2.22,99.252,null,30,99.252,99.569]
[0.95,30.01,-2.22,99.25,null,30.01,99.25,99.567]
[0.95,30.02,-2.22,99.248,null,30.02,99.248,99.565]
[0.95,30.03,-2.22,99.246,null,30.03,99.246,99.564]
[0.95,30.05,-2.22,99.244,null,30.05,99.244,99.562]
[0.95,30.06,-2.22,99.242,null,30.06,99.242,99.56]
[0.96,30.07,-2.22,99.24,null,30.07,99.24,99.559]
[0.96,30.08,-2.221,99.238,null,30.08,99.238,99.557]
[0.96,30.1,-2.221,99.236,null,30.1,99.236,99.555]
[0.96,30.11,-2.221,99.234,null,30.11,99.234,99.554]
[0.96,30.12,-2.221,99.233,null,30.12,99.233,99.552]
[0.97,30.13,-2.221,99.231,null,30.13,99.231,99.55]
[0.97,30.15,-2.221,99.229,null,30.15,99.229,99.549]
[0.97,30.16,-2.221,99.227,null,30.16,99.227,99.547]
[0.97,30.17,-2.221,99.225,null,30.17,99.225,99.545]
[0.97,30.18,-2.221,99.223,null,30.18,99.223,99.544]
[0.97,30.2,-2.221,99.221,null,30.2,99.221,99.542]
[0.98,30.21,-2.221,99.219,null,30.21,99.219,99.54]
[0.98,30.22,-2.221,99.217,null,30.22,99.217,99.539]
[0.98,30.24,-2.221,99.215,null,30.24,99.215,99.537]
[0.98,30.25,-2.221,99.214,null,30.25,99.214,99.535]
[0.98,30.26,-2.221,99.212,null,30.26,99.212,99.534]
[0.98,30.27,-2.222,99.21,null,30.27,99.21,99.532]
[0.98,30.29,-2.222,99.208,null,30.29,99.208,99.53]
[0.99,30.3,-2.222,99.206,null,30.3,99.206,99.529]
[0.99,30.31,-2.222,99.204,null,30.31,99.204,99.527]
[0.99,30.33,-2.222,99.202,null,30.33,99.202,99.525]
[0.99,30.34,-2.222,99.2,null,30.34,99.2,99.524]
[0.99,30.35,-2.222,99.198,null,30.35,99.198,99.522]
[1,30.36,-2.222,99.196,null,30.36,99.196,99.52]
[1,30.38,-2.222,99.195,null,30.38,99.195,99.518]
[1,30.39,-2.222,99.193,null,30.39,99.193,99.517]
[1,30.4,-2.222,99.191,null,30.4,99.191,99.515]
[1,30.42,-2.222,99.189,null,30.42,99.189,99.513]
[1,30.43,-2.222,99.187,null,30.43,99.187,99.512]
[1,30.44,-2.222,99.185,null,30.44,99.185,99.51]
[1.01,30.46,-2.222,99.183,null,30.46,99.183,99.508]
[1.01,30.47,-2.222,99.181,null,30.47,99.181,99.507]
[1.01,30.48,-2.223,99.179,null,30.48,99.179,99.505]
[1.01,30.5,-2.223,99.177,null,30.5,99.177,99.503]
[1.01,30.51,-2.223,99.176,null,30.51,99.176,99.502]
[1.02,30.52,-2.223,99.174,null,30.52,99.174,99.5]
[1.02,30.54,-2.223,99.172,null,30.54,99.172,99.498]
[1.02,30.55,-2.223,99.17,null,30.55,99.17,99.496]
[1.02,30.56,-2.223,99.168,null,30.56,99.168,99.495]
[1.02,30.58,-2.223,99.166,null,30.58,99.166,99.493]
[1.02,30.59,-2.223,99.164,null,30.59,99.164,99.491]
[1.03,30.6,-2.223,99.162,null,30.6,99.162,99.49]
[1.03,30.62,-2.223,99.16,null,30.62,99.16,99.488]
[1.03,30.63,-2.223,99.158,null,30.63,99.158,99.486]
[1.03,30.64,-2.223,99.157,null,30.64,99.157,99.485]
[1.03,30.66,-2.223,99.155,null,30.66,99.155,99.483]
[1.03,30.67,-2.223,99.153,null,30.67,99.153,99.481]
[1.03,30.68,-2.223,99.151,null,30.68,99.151,99.479]
[1.04,30.7,-2.223,99.149,null,30.7,99.149,99.478]
[1.04,30.71,-2.223,99.147,null,30.71,99.147,99.476]
[1.04,30.72,-2.223,99.145,null,30.72,99.145,99.474]
[1.04,30.74,-2.223,99.143,null,30.74,99.143,99.473]
[1.04,30.75,-2.223,99.141,null,30.75,99.141,99.471]
[1.05,30.77,-2.223,99.139,null,30.77,99.139,99.469]
[1.05,30.78,-2.223,99.138,null,30.78,99.138,99.467]
[1.05,30.79,-2.223,99.136,null,30.79,99.136,99.466]
[1.05,30.81,-2.223,99.134,null,30.81,99.134,99.464]
[1.05,30.82,-2.223,99.132,null,30.82,99.132,99.462]
[1.05,30.83,-2.223,99.13,null,30.83,99.13,99.461]
[1.05,30.85,-2.223,99.128,null,30.85,99.128,99.459]
[1.06,30.86,-2.224,99.126,null,30.86,99.126,99.457]
[1.06,30.88,-2.224,99.124,null,30.88,99.124,99.455]
[1.06,30.89,-2.224,99.122,null,30.89,99.122,99.454]
[1.06,30.9,-2.224,99.12,null,30.9,99.12,99.452]
[1.06,30.92,-2.224,99.118,null,30.92,99.118,99.45]
[1.07,30.93,-2.224,99.117,null,30.93,99.117,99.449]
[1.07,30.94,-2.224,99.115,null,30.94,99.115,99.447]
[1.07,30.96,-2.224,99.113,null,30.96,99.113,99.445]
[1.07,30.97,-2.224,99.111,null,30.97,99.111,99.443]
[1.07,30.99,-2.224,99.109,null,30.99,99.109,99.442]
[1.07,31,-2.224,99.107,null,31,99.107,99.44]
[1.08,31.01,-2.224,99.105,null,31.01,99.105,99.438]
[1.08,31.03,-2.224,99.103,null,31.03,99.103,99.437]
[1.08,31.04,-2.224,99.101,null,31.04,99.101,99.435]
[1.08,31.06,-2.224,99.099,null,31.06,99.099,99.433]
[1.08,31.07,-2.224,99.097,null,31.07,99.097,99.432]
[1.08,31.08,-2.224,99.096,null,31.08,99.096,99.43]
[1.08,31.1,-2.224,99.094,null,31.1,99.094,99.428]
[1.09,31.11,-2.224,99.092,null,31.11,99.092,99.426]
[1.09,31.13,-2.224,99.09,null,31.13,99.09,99.425]
[1.09,31.14,-2.224,99.088,null,31.14,99.088,99.423]
[1.09,31.15,-2.224,99.086,null,31.15,99.086,99.421]
[1.09,31.17,-2.224,99.084,null,31.17,99.084,99.42]
[1.09,31.18,-2.224,99.082,null,31.18,99.082,99.418]
[1.1,31.2,-2.224,99.08,null,31.2,99.08,99.416]
[1.1,31.21,-2.224,99.078,null,31.21,99.078,99.414]
[1.1,31.23,-2.224,99.076,null,31.23,99.076,99.413]
[1.1,31.24,-2.224,99.075,null,31.24,99.075,99.411]
[1.1,31.25,-2.224,99.073,null,31.25,99.073,99.409]
[1.11,31.27,-2.224,99.071,null,31.27,99.071,99.407]
[1.11,31.28,-2.224,99.069,null,31.28,99.069,99.406]
[1.11,31.3,-2.224,99.067,null,31.3,99.067,99.404]
[1.11,31.31,-2.224,99.065,null,31.31,99.065,99.402]
[1.11,31.33,-2.224,99.063,null,31.33,99.063,99.401]
[1.11,31.34,-2.224,99.061,null,31.34,99.061,99.399]
[1.12,31.35,-2.224,99.059,null,31.35,99.059,99.397]
[1.12,31.37,-2.224,99.057,null,31.37,99.057,99.395]
[1.12,31.38,-2.224,99.056,null,31.38,99.056,99.394]
[1.12,31.4,-2.224,99.054,null,31.4,99.054,99.392]
[1.12,31.41,-2.224,99.052,null,31.41,99.052,99.39]
[1.12,31.43,-2.224,99.05,null,31.43,99.05,99.389]
[1.13,31.44,-2.224,99.048,null,31.44,99.048,99.387]
[1.13,31.46,-2.223,99.046,null,31.46,99.046,99.385]
[1.13,31.47,-2.223,99.044,null,31.47,99.044,99.383]
[1.13,31.48,-2.223,99.042,null,31.48,99.042,99.382]
[1.13,31.5,-2.223,99.04,null,31.5,99.04,99.38]
[1.13,31.51,-2.223,99.038,null,31.51,99.038,99.378]
[1.13,31.53,-2.223,99.036,null,31.53,99.036,99.377]
[1.14,31.54,-2.223,99.035,null,31.54,99.035,99.375]
[1.14,31.56,-2.223,99.033,null,31.56,99.033,99.373]
[1.14,31.57,-2.223,99.031,null,31.57,99.031,99.371]
[1.14,31.59,-2.223,99.029,null,31.59,99.029,99.37]
[1.14,31.6,-2.223,99.027,null,31.6,99.027,99.368]
[1.14,31.62,-2.223,99.025,null,31.62,99.025,99.366]
[1.15,31.63,-2.223,99.023,null,31.63,99.023,99.365]
[1.15,31.65,-2.222,99.021,null,31.65,99.021,99.363]
[1.15,31.66,-2.222,99.019,null,31.66,99.019,99.361]
[1.15,31.68,-2.222,99.017,null,31.68,99.017,99.359]
[1.15,31.69,-2.222,99.016,null,31.69,99.016,99.358]
[1.16,31.7,-2.222,99.014,null,31.7,99.014,99.356]
[1.16,31.72,-2.222,99.012,null,31.72,99.012,99.354]
[1.16,31.73,-2.222,99.01,null,31.73,99.01,99.353]
[1.16,31.75,-2.222,99.008,null,31.75,99.008,99.351]
[1.16,31.76,-2.222,99.006,null,31.76,99.006,99.349]
[1.16,31.78,-2.221,99.004,null,31.78,99.004,99.347]
[1.17,31.79,-2.221,99.002,null,31.79,99.002,99.346]
[1.17,31.81,-2.221,99,null,31.81,99,99.344]
[1.17,31.82,-2.221,98.998,null,31.82,98.998,99.342]
[1.17,31.84,-2.221,98.996,null,31.84,98.996,99.341]
[1.17,31.85,-2.221,98.995,null,31.85,98.995,99.339]
[1.17,31.87,-2.221,98.993,null,31.87,98.993,99.337]
[1.18,31.88,-2.22,98.991,null,31.88,98.991,99.335]
[1.18,31.9,-2.22,98.989,null,31.9,98.989,99.334]
[1.18,31.91,-2.22,98.987,null,31.91,98.987,99.332]
[1.18,31.93,-2.22,98.985,null,31.93,98.985,99.33]
[1.18,31.94,-2.22,98.983,null,31.94,98.983,99.329]
[1.18,31.96,-2.22,98.981,null,31.96,98.981,99.327]
[1.18,31.98,-2.219,98.979,null,31.98,98.979,99.325]
[1.19,31.99,-2.219,98.977,null,31.99,98.977,99.323]
[1.19,32.01,-2.219,98.975,null,32.01,98.975,99.322]
[1.19,32.02,-2.219,98.974,null,32.02,98.974,99.32]
[1.19,32.04,-2.219,98.972,null,32.04,98.972,99.318]
[1.19,32.05,-2.219,98.97,null,32.05,98.97,99.317]
[1.19,32.07,-2.218,98.968,null,32.07,98.968,99.315]
[1.2,32.08,-2.218,98.966,null,32.08,98.966,99.313]
[1.2,32.1,-2.218,98.964,null,32.1,98.964,99.311]
[1.2,32.11,-2.218,98.962,null,32.11,98.962,99.31]
[1.2,32.13,-2.218,98.96,null,32.13,98.96,99.308]
[1.2,32.14,-2.217,98.958,null,32.14,98.958,99.306]
[1.21,32.16,-2.217,98.956,null,32.16,98.956,99.305]
[1.21,32.17,-2.217,98.954,null,32.17,98.954,99.303]
[1.21,32.19,-2.217,98.953,null,32.19,98.953,99.301]
[1.21,32.2,-2.217,98.951,null,32.2,98.951,99.3]
[1.21,32.22,-2.216,98.949,null,32.22,98.949,99.298]
[1.21,32.24,-2.216,98.947,null,32.24,98.947,99.296]
[1.22,32.25,-2.216,98.945,null,32.25,98.945,99.294]
[1.22,32.27,-2.216,98.943,null,32.27,98.943,99.293]
[1.22,32.28,-2.215,98.941,null,32.28,98.941,99.291]
[1.22,32.3,-2.215,98.939,null,32.3,98.939,99.289]
[1.22,32.31,-2.215,98.937,null,32.31,98.937,99.288]
[1.22,32.33,-2.215,98.935,null,32.33,98.935,99.286]
[1.23,32.34,-2.214,98.933,null,32.34,98.933,99.284]
[1.23,32.36,-2.214,98.932,null,32.36,98.932,99.282]
[1.23,32.38,-2.214,98.93,null,32.38,98.93,99.281]
[1.23,32.39,-2.213,98.928,null,32.39,98.928,99.279]
[1.23,32.41,-2.213,98.926,null,32.41,98.926,99.277]
[1.23,32.42,-2.213,98.924,null,32.42,98.924,99.276]
[1.23,32.44,-2.213,98.922,null,32.44,98.922,99.274]
[1.24,32.45,-2.212,98.92,null,32.45,98.92,99.272]
[1.24,32.47,-2.212,98.918,null,32.47,98.918,99.271]
[1.24,32.49,-2.212,98.916,null,32.49,98.916,99.269]
[1.24,32.5,-2.211,98.914,null,32.5,98.914,99.267]
[1.24,32.52,-2.211,98.912,null,32.52,98.912,99.265]
[1.24,32.53,-2.211,98.91,null,32.53,98.91,99.264]
[1.25,32.55,-2.21,98.909,null,32.55,98.909,99.262]
[1.25,32.56,-2.21,98.907,null,32.56,98.907,99.26]
[1.25,32.58,-2.21,98.905,null,32.58,98.905,99.259]
[1.25,32.6,-2.209,98.903,null,32.6,98.903,99.257]
[1.25,32.61,-2.209,98.901,null,32.61,98.901,99.255]
[1.26,32.63,-2.209,98.899,null,32.63,98.899,99.254]
[1.26,32.64,-2.208,98.897,null,32.64,98.897,99.252]
[1.26,32.66,-2.208,98.895,null,32.66,98.895,99.25]
[1.26,32.68,-2.207,98.893,null,32.68,98.893,99.248]
[1.26,32.69,-2.207,98.891,null,32.69,98.891,99.247]
[1.26,32.71,-2.207,98.889,null,32.71,98.889,99.245]
[1.27,32.72,-2.206,98.887,null,32.72,98.887,99.243]
[1.27,32.74,-2.206,98.886,null,32.74,98.886,99.242]
[1.27,32.75,-2.205,98.884,null,32.75,98.884,99.24]
[1.27,32.77,-2.205,98.882,null,32.77,98.882,99.238]
[1.27,32.79,-2.205,98.88,null,32.79,98.88,99.237]
[1.27,32.8,-2.204,98.878,null,32.8,98.878,99.235]
[1.28,32.82,-2.204,98.876,null,32.82,98.876,99.233]
[1.28,32.83,-2.203,98.874,null,32.83,98.874,99.231]
[1.28,32.85,-2.203,98.872,null,32.85,98.872,99.23]
[1.28,32.87,-2.203,98.87,null,32.87,98.87,99.228]
[1.28,32.88,-2.202,98.868,null,32.88,98.868,99.226]
[1.28,32.9,-2.202,98.866,null,32.9,98.866,99.225]
[1.28,32.92,-2.201,98.864,null,32.92,98.864,99.223]
[1.29,32.93,-2.201,98.863,null,32.93,98.863,99.221]
[1.29,32.95,-2.2,98.861,null,32.95,98.861,99.22]
[1.29,32.96,-2.2,98.859,null,32.96,98.859,99.218]
[1.29,32.98,-2.199,98.857,null,32.98,98.857,99.216]
[1.29,33,-2.199,98.855,null,33,98.855,99.215]
[1.29,33.01,-2.198,98.853,null,33.01,98.853,99.213]
[1.3,33.03,-2.198,98.851,null,33.03,98.851,99.211]
[1.3,33.04,-2.197,98.849,null,33.04,98.849,99.209]
[1.3,33.06,-2.197,98.847,null,33.06,98.847,99.208]
[1.3,33.08,-2.196,98.845,null,33.08,98.845,99.206]
[1.3,33.09,-2.196,98.843,null,33.09,98.843,99.204]
[1.31,33.11,-2.196,98.841,null,33.11,98.841,99.203]
[1.31,33.13,-2.195,98.839,null,33.13,98.839,99.201]
[1.31,33.14,-2.195,98.838,null,33.14,98.838,99.199]
[1.31,33.16,-2.194,98.836,null,33.16,98.836,99.198]
[1.31,33.18,-2.194,98.834,null,33.18,98.834,99.196]
[1.31,33.19,-2.193,98.832,null,33.19,98.832,99.194]
[1.32,33.21,-2.193,98.83,null,33.21,98.83,99.193]
[1.32,33.22,-2.192,98.828,null,33.22,98.828,99.191]
[1.32,33.24,-2.192,98.826,null,33.24,98.826,99.189]
[1.32,33.26,-2.191,98.824,null,33.26,98.824,99.187]
[1.32,33.27,-2.191,98.822,null,33.27,98.822,99.186]
[1.32,33.29,-2.19,98.82,null,33.29,98.82,99.184]
[1.33,33.31,-2.19,98.818,null,33.31,98.818,99.182]
[1.33,33.32,-2.189,98.816,null,33.32,98.816,99.181]
[1.33,33.34,-2.189,98.814,null,33.34,98.814,99.179]
[1.33,33.36,-2.188,98.812,null,33.36,98.812,99.177]
[1.33,33.37,-2.188,98.811,null,33.37,98.811,99.176]
[1.33,33.39,-2.188,98.809,null,33.39,98.809,99.174]
[1.33,33.41,-2.187,98.807,null,33.41,98.807,99.172]
[1.34,33.42,-2.187,98.805,null,33.42,98.805,99.171]
[1.34,33.44,-2.186,98.803,null,33.44,98.803,99.169]
[1.34,33.46,-2.186,98.801,null,33.46,98.801,99.167]
[1.34,33.47,-2.185,98.799,null,33.47,98.799,99.165]
[1.34,33.49,-2.185,98.797,null,33.49,98.797,99.164]
[1.34,33.51,-2.184,98.795,null,33.51,98.795,99.162]
[1.35,33.52,-2.184,98.793,null,33.52,98.793,99.16]
[1.35,33.54,-2.183,98.791,null,33.54,98.791,99.159]
[1.35,33.56,-2.183,98.789,null,33.56,98.789,99.157]
[1.35,33.57,-2.182,98.787,null,33.57,98.787,99.155]
[1.35,33.59,-2.182,98.785,null,33.59,98.785,99.154]
[1.36,33.61,-2.181,98.784,null,33.61,98.784,99.152]
[1.36,33.62,-2.18,98.782,null,33.62,98.782,99.15]
[1.36,33.64,-2.18,98.78,null,33.64,98.78,99.149]
[1.36,33.66,-2.179,98.778,null,33.66,98.778,99.147]
[1.36,33.67,-2.179,98.776,null,33.67,98.776,99.145]
[1.36,33.69,-2.178,98.774,null,33.69,98.774,99.143]
[1.37,33.71,-2.178,98.772,null,33.71,98.772,99.142]
[1.37,33.72,-2.177,98.77,null,33.72,98.77,99.14]
[1.37,33.74,-2.177,98.768,null,33.74,98.768,99.138]
[1.37,33.76,-2.176,98.766,null,33.76,98.766,99.137]
[1.37,33.77,-2.175,98.764,null,33.77,98.764,99.135]
[1.37,33.79,-2.175,98.762,null,33.79,98.762,99.133]
[1.38,33.81,-2.174,98.76,null,33.81,98.76,99.132]
[1.38,33.82,-2.174,98.758,null,33.82,98.758,99.13]
[1.38,33.84,-2.173,98.756,null,33.84,98.756,99.128]
[1.38,33.86,-2.173,98.755,null,33.86,98.755,99.126]
[1.38,33.87,-2.172,98.753,null,33.87,98.753,99.125]
[1.38,33.89,-2.171,98.751,null,33.89,98.751,99.123]
[1.38,33.91,-2.171,98.749,null,33.91,98.749,99.121]
[1.39,33.92,-2.17,98.747,null,33.92,98.747,99.12]
[1.39,33.94,-2.169,98.745,null,33.94,98.745,99.118]
[1.39,33.96,-2.169,98.743,null,33.96,98.743,99.116]
[1.39,33.98,-2.168,98.741,null,33.98,98.741,99.114]
[1.39,33.99,-2.168,98.739,null,33.99,98.739,99.113]
[1.39,34.01,-2.167,98.737,null,34.01,98.737,99.111]
[1.4,34.03,-2.166,98.735,null,34.03,98.735,99.109]
[1.4,34.04,-2.166,98.733,null,34.04,98.733,99.108]
[1.4,34.06,-2.165,98.731,null,34.06,98.731,99.106]
[1.4,34.08,-2.165,98.729,null,34.08,98.729,99.104]
[1.4,34.09,-2.164,98.728,null,34.09,98.728,99.102]
[1.41,34.11,-2.163,98.726,null,34.11,98.726,99.101]
[1.41,34.13,-2.163,98.724,null,34.13,98.724,99.099]
[1.41,34.15,-2.162,98.722,null,34.15,98.722,99.097]
[1.41,34.16,-2.161,98.72,null,34.16,98.72,99.095]
[1.41,34.18,-2.161,98.718,null,34.18,98.718,99.094]
[1.41,34.2,-2.16,98.716,null,34.2,98.716,99.092]
[1.42,34.21,-2.159,98.714,null,34.21,98.714,99.09]
[1.42,34.23,-2.159,98.712,null,34.23,98.712,99.089]
[1.42,34.25,-2.158,98.71,null,34.25,98.71,99.087]
[1.42,34.27,-2.157,98.708,null,34.27,98.708,99.085]
[1.42,34.28,-2.157,98.706,null,34.28,98.706,99.083]
[1.42,34.3,-2.156,98.704,null,34.3,98.704,99.082]
[1.43,34.32,-2.155,98.702,null,34.32,98.702,99.08]
[1.43,34.33,-2.155,98.701,null,34.33,98.701,99.078]
[1.43,34.35,-2.154,98.699,null,34.35,98.699,99.076]
[1.43,34.37,-2.153,98.697,null,34.37,98.697,99.075]
[1.43,34.39,-2.153,98.695,null,34.39,98.695,99.073]
[1.43,34.4,-2.152,98.693,null,34.4,98.693,99.071]
[1.43,34.42,-2.151,98.691,null,34.42,98.691,99.069]
[1.44,34.44,-2.151,98.689,null,34.44,98.689,99.068]
[1.44,34.45,-2.15,98.687,null,34.45,98.687,99.066]
[1.44,34.47,-2.149,98.685,null,34.47,98.685,99.064]
[1.44,34.49,-2.149,98.683,null,34.49,98.683,99.062]
[1.44,34.51,-2.148,98.681,null,34.51,98.681,99.061]
[1.44,34.52,-2.147,98.679,null,34.52,98.679,99.059]
[1.45,34.54,-2.147,98.677,null,34.54,98.677,99.057]
[1.45,34.56,-2.146,98.675,null,34.56,98.675,99.055]
[1.45,34.58,-2.145,98.674,null,34.58,98.674,99.054]
[1.45,34.59,-2.145,98.672,null,34.59,98.672,99.052]
[1.45,34.61,-2.144,98.67,null,34.61,98.67,99.05]
[1.46,34.63,-2.143,98.668,null,34.63,98.668,99.048]
[1.46,34.65,-2.143,98.666,null,34.65,98.666,99.047]
[1.46,34.66,-2.142,98.664,null,34.66,98.664,99.045]
[1.46,34.68,-2.141,98.662,null,34.68,98.662,99.043]
[1.46,34.7,-2.14,98.66,null,34.7,98.66,99.041]
[1.46,34.72,-2.14,98.658,null,34.72,98.658,99.04]
[1.47,34.73,-2.139,98.656,null,34.73,98.656,99.038]
[1.47,34.75,-2.138,98.654,null,34.75,98.654,99.036]
[1.47,34.77,-2.138,98.652,null,34.77,98.652,99.034]
[1.47,34.79,-2.137,98.65,null,34.79,98.65,99.033]
[1.47,34.8,-2.136,98.648,null,34.8,98.648,99.031]
[1.47,34.82,-2.135,98.647,null,34.82,98.647,99.029]
[1.48,34.84,-2.135,98.645,null,34.84,98.645,99.027]
[1.48,34.86,-2.134,98.643,null,34.86,98.643,99.025]
[1.48,34.87,-2.133,98.641,null,34.87,98.641,99.024]
[1.48,34.89,-2.132,98.639,null,34.89,98.639,99.022]
[1.48,34.91,-2.131,98.637,null,34.91,98.637,99.02]
[1.48,34.93,-2.131,98.635,null,34.93,98.635,99.018]
[1.48,34.94,-2.13,98.633,null,34.94,98.633,99.017]
[1.49,34.96,-2.129,98.631,null,34.96,98.631,99.015]
[1.49,34.98,-2.128,98.629,null,34.98,98.629,99.013]
[1.49,35,-2.128,98.627,null,35,98.627,99.011]
[1.49,35.01,-2.127,98.625,null,35.01,98.625,99.009]
[1.49,35.03,-2.126,98.623,null,35.03,98.623,99.008]
[1.49,35.05,-2.125,98.621,null,35.05,98.621,99.006]
[1.5,35.07,-2.124,98.62,null,35.07,98.62,99.004]
[1.5,35.08,-2.123,98.618,null,35.08,98.618,99.002]
[1.5,35.1,-2.123,98.616,null,35.1,98.616,99.001]
[1.5,35.12,-2.122,98.614,null,35.12,98.614,98.999]
[1.5,35.14,-2.121,98.612,null,35.14,98.612,98.997]
[1.51,35.15,-2.12,98.61,null,35.15,98.61,98.995]
[1.51,35.17,-2.119,98.608,null,35.17,98.608,98.993]
[1.51,35.19,-2.119,98.606,null,35.19,98.606,98.992]
[1.51,35.21,-2.118,98.604,null,35.21,98.604,98.99]
[1.51,35.23,-2.117,98.602,null,35.23,98.602,98.988]
[1.51,35.24,-2.116,98.6,null,35.24,98.6,98.986]
[1.52,35.26,-2.115,98.598,null,35.26,98.598,98.984]
[1.52,35.28,-2.115,98.596,null,35.28,98.596,98.983]
[1.52,35.3,-2.114,98.595,null,35.3,98.595,98.981]
[1.52,35.31,-2.113,98.593,null,35.31,98.593,98.979]
[1.52,35.33,-2.112,98.591,null,35.33,98.591,98.977]
[1.52,35.35,-2.111,98.589,null,35.35,98.589,98.975]
[1.53,35.37,-2.11,98.587,null,35.37,98.587,98.974]
[1.53,35.38,-2.11,98.585,null,35.38,98.585,98.972]
[1.53,35.4,-2.109,98.583,null,35.4,98.583,98.97]
[1.53,35.42,-2.108,98.581,null,35.42,98.581,98.968]
[1.53,35.44,-2.107,98.579,null,35.44,98.579,98.966]
[1.53,35.46,-2.107,98.577,null,35.46,98.577,98.965]
[1.53,35.47,-2.106,98.575,null,35.47,98.575,98.963]
[1.54,35.49,-2.105,98.573,null,35.49,98.573,98.961]
[1.54,35.51,-2.104,98.571,null,35.51,98.571,98.959]
[1.54,35.53,-2.104,98.569,null,35.53,98.569,98.957]
[1.54,35.54,-2.103,98.567,null,35.54,98.567,98.955]
[1.54,35.56,-2.102,98.566,null,35.56,98.566,98.954]
[1.54,35.58,-2.101,98.564,null,35.58,98.564,98.952]
[1.55,35.6,-2.1,98.562,null,35.6,98.562,98.95]
[1.55,35.62,-2.099,98.56,null,35.62,98.56,98.948]
[1.55,35.63,-2.099,98.558,null,35.63,98.558,98.946]
[1.55,35.65,-2.098,98.556,null,35.65,98.556,98.944]
[1.55,35.67,-2.097,98.554,null,35.67,98.554,98.943]
[1.56,35.69,-2.096,98.552,null,35.69,98.552,98.941]
[1.56,35.71,-2.095,98.55,null,35.71,98.55,98.939]
[1.56,35.72,-2.095,98.548,null,35.72,98.548,98.937]
[1.56,35.74,-2.094,98.546,null,35.74,98.546,98.935]
[1.56,35.76,-2.093,98.544,null,35.76,98.544,98.934]
[1.56,35.78,-2.092,98.542,null,35.78,98.542,98.932]
[1.57,35.79,-2.091,98.54,null,35.79,98.54,98.93]
[1.57,35.81,-2.09,98.538,null,35.81,98.538,98.928]
[1.57,35.83,-2.089,98.536,null,35.83,98.536,98.926]
[1.57,35.85,-2.089,98.534,null,35.85,98.534,98.924]
[1.57,35.87,-2.088,98.533,null,35.87,98.533,98.923]
[1.57,35.88,-2.087,98.531,null,35.88,98.531,98.921]
[1.58,35.9,-2.086,98.529,null,35.9,98.529,98.919]
[1.58,35.92,-2.085,98.527,null,35.92,98.527,98.917]
[1.58,35.94,-2.084,98.525,null,35.94,98.525,98.915]
[1.58,35.96,-2.083,98.523,null,35.96,98.523,98.913]
[1.58,35.97,-2.082,98.521,null,35.97,98.521,98.911]
[1.58,35.99,-2.082,98.519,null,35.99,98.519,98.91]
[1.58,36.01,-2.081,98.517,null,36.01,98.517,98.908]
[1.59,36.03,-2.08,98.515,null,36.03,98.515,98.906]
[1.59,36.05,-2.079,98.513,null,36.05,98.513,98.904]
[1.59,36.06,-2.078,98.511,null,36.06,98.511,98.902]
[1.59,36.08,-2.077,98.509,null,36.08,98.509,98.9]
[1.59,36.1,-2.076,98.507,null,36.1,98.507,98.899]
[1.59,36.12,-2.075,98.505,null,36.12,98.505,98.897]
[1.6,36.14,-2.074,98.503,null,36.14,98.503,98.895]
[1.6,36.15,-2.073,98.501,null,36.15,98.501,98.893]
[1.6,36.17,-2.073,98.499,null,36.17,98.499,98.891]
[1.6,36.19,-2.072,98.498,null,36.19,98.498,98.889]
[1.6,36.21,-2.071,98.496,null,36.21,98.496,98.888]
[1.61,36.23,-2.07,98.494,null,36.23,98.494,98.886]
[1.61,36.25,-2.069,98.492,null,36.25,98.492,98.884]
[1.61,36.26,-2.068,98.49,null,36.26,98.49,98.882]
[1.61,36.28,-2.067,98.488,null,36.28,98.488,98.88]
[1.61,36.3,-2.066,98.486,null,36.3,98.486,98.878]
[1.61,36.32,-2.065,98.484,null,36.32,98.484,98.876]
[1.62,36.34,-2.064,98.482,null,36.34,98.482,98.875]
[1.62,36.35,-2.063,98.48,null,36.35,98.48,98.873]
[1.62,36.37,-2.062,98.478,null,36.37,98.478,98.871]
[1.62,36.39,-2.061,98.476,null,36.39,98.476,98.869]
[1.62,36.41,-2.06,98.474,null,36.41,98.474,98.867]
[1.62,36.43,-2.059,98.472,null,36.43,98.472,98.865]
[1.63,36.45,-2.058,98.47,null,36.45,98.47,98.863]
[1.63,36.46,-2.057,98.468,null,36.46,98.468,98.862]
[1.63,36.48,-2.057,98.466,null,36.48,98.466,98.86]
[1.63,36.5,-2.056,98.464,null,36.5,98.464,98.858]
[1.63,36.52,-2.055,98.462,null,36.52,98.462,98.856]
[1.63,36.54,-2.054,98.461,null,36.54,98.461,98.854]
[1.63,36.55,-2.053,98.459,null,36.55,98.459,98.852]
[1.64,36.57,-2.052,98.457,null,36.57,98.457,98.851]
[1.64,36.59,-2.051,98.455,null,36.59,98.455,98.849]
[1.64,36.61,-2.05,98.453,null,36.61,98.453,98.847]
[1.64,36.63,-2.049,98.451,null,36.63,98.451,98.845]
[1.64,36.65,-2.048,98.449,null,36.65,98.449,98.843]
[1.64,36.66,-2.047,98.447,null,36.66,98.447,98.841]
[1.65,36.68,-2.046,98.445,null,36.68,98.445,98.839]
[1.65,36.7,-2.045,98.443,null,36.7,98.443,98.838]
[1.65,36.72,-2.044,98.441,null,36.72,98.441,98.836]
[1.65,36.74,-2.044,98.439,null,36.74,98.439,98.834]
[1.65,36.76,-2.043,98.437,null,36.76,98.437,98.832]
[1.66,36.77,-2.042,98.435,null,36.77,98.435,98.83]
[1.66,36.79,-2.041,98.433,null,36.79,98.433,98.828]
[1.66,36.81,-2.04,98.431,null,36.81,98.431,98.826]
[1.66,36.83,-2.039,98.429,null,36.83,98.429,98.825]
[1.66,36.85,-2.038,98.427,null,36.85,98.427,98.823]
[1.66,36.87,-2.037,98.425,null,36.87,98.425,98.821]
[1.67,36.88,-2.036,98.424,null,36.88,98.424,98.819]
[1.67,36.9,-2.035,98.422,null,36.9,98.422,98.817]
[1.67,36.92,-2.034,98.42,null,36.92,98.42,98.815]
[1.67,36.94,-2.033,98.418,null,36.94,98.418,98.813]
[1.67,36.96,-2.032,98.416,null,36.96,98.416,98.812]
[1.67,36.98,-2.031,98.414,null,36.98,98.414,98.81]
[1.68,36.99,-2.03,98.412,null,36.99,98.412,98.808]
[1.68,37.01,-2.029,98.41,null,37.01,98.41,98.806]
[1.68,37.03,-2.028,98.408,null,37.03,98.408,98.804]
[1.68,37.05,-2.027,98.406,null,37.05,98.406,98.802]
[1.68,37.07,-2.026,98.404,null,37.07,98.404,98.8]
[1.68,37.09,-2.025,98.402,null,37.09,98.402,98.799]
[1.68,37.1,-2.024,98.4,null,37.1,98.4,98.797]
[1.69,37.12,-2.023,98.398,null,37.12,98.398,98.795]
[1.69,37.14,-2.022,98.396,null,37.14,98.396,98.793]
[1.69,37.16,-2.021,98.394,null,37.16,98.394,98.791]
[1.69,37.18,-2.02,98.392,null,37.18,98.392,98.789]
[1.69,37.2,-2.019,98.39,null,37.2,98.39,98.787]
[1.69,37.22,-2.018,98.388,null,37.22,98.388,98.786]
[1.7,37.23,-2.017,98.386,null,37.23,98.386,98.784]
[1.7,37.25,-2.016,98.384,null,37.25,98.384,98.782]
[1.7,37.27,-2.015,98.382,null,37.27,98.382,98.78]
[1.7,37.29,-2.014,98.381,null,37.29,98.381,98.778]
[1.7,37.31,-2.013,98.379,null,37.31,98.379,98.776]
[1.71,37.33,-2.012,98.377,null,37.33,98.377,98.774]
[1.71,37.34,-2.011,98.375,null,37.34,98.375,98.773]
[1.71,37.36,-2.01,98.373,null,37.36,98.373,98.771]
[1.71,37.38,-2.009,98.371,null,37.38,98.371,98.769]
[1.71,37.4,-2.008,98.369,null,37.4,98.369,98.767]
[1.71,37.42,-2.007,98.367,null,37.42,98.367,98.765]
[1.72,37.44,-2.006,98.365,null,37.44,98.365,98.763]
[1.72,37.46,-2.004,98.363,null,37.46,98.363,98.761]
[1.72,37.47,-2.003,98.361,null,37.47,98.361,98.76]
[1.72,37.49,-2.002,98.359,null,37.49,98.359,98.758]
[1.72,37.51,-2.001,98.357,null,37.51,98.357,98.756]
[1.72,37.53,-2,98.355,null,37.53,98.355,98.754]
[1.73,37.55,-1.999,98.353,null,37.55,98.353,98.752]
[1.73,37.57,-1.998,98.351,null,37.57,98.351,98.75]
[1.73,37.58,-1.997,98.349,null,37.58,98.349,98.748]
[1.73,37.6,-1.996,98.347,null,37.6,98.347,98.747]
[1.73,37.62,-1.995,98.345,null,37.62,98.345,98.745]
[1.73,37.64,-1.994,98.343,null,37.64,98.343,98.743]
[1.73,37.66,-1.993,98.341,null,37.66,98.341,98.741]
[1.74,37.68,-1.992,98.339,null,37.68,98.339,98.739]
[1.74,37.7,-1.991,98.337,null,37.7,98.337,98.737]
[1.74,37.71,-1.99,98.335,null,37.71,98.335,98.735]
[1.74,37.73,-1.989,98.334,null,37.73,98.334,98.734]
[1.74,37.75,-1.988,98.332,null,37.75,98.332,98.732]
[1.74,37.77,-1.987,98.33,null,37.77,98.33,98.73]
[1.75,37.79,-1.986,98.328,null,37.79,98.328,98.728]
[1.75,37.81,-1.985,98.326,null,37.81,98.326,98.726]
[1.75,37.83,-1.983,98.324,null,37.83,98.324,98.724]
[1.75,37.84,-1.982,98.322,null,37.84,98.322,98.722]
[1.75,37.86,-1.981,98.32,null,37.86,98.32,98.721]
[1.76,37.88,-1.98,98.318,null,37.88,98.318,98.719]
[1.76,37.9,-1.979,98.316,null,37.9,98.316,98.717]
[1.76,37.92,-1.978,98.314,null,37.92,98.314,98.715]
[1.76,37.94,-1.977,98.312,null,37.94,98.312,98.713]
[1.76,37.96,-1.976,98.31,null,37.96,98.31,98.711]
[1.76,37.97,-1.975,98.308,null,37.97,98.308,98.709]
[1.77,37.99,-1.974,98.306,null,37.99,98.306,98.708]
[1.77,38.01,-1.973,98.304,null,38.01,98.304,98.706]
[1.77,38.03,-1.972,98.302,null,38.03,98.302,98.704]
[1.77,38.05,-1.97,98.3,null,38.05,98.3,98.702]
[1.77,38.07,-1.969,98.298,null,38.07,98.298,98.7]
[1.77,38.09,-1.968,98.296,null,38.09,98.296,98.698]
[1.78,38.1,-1.967,98.294,null,38.1,98.294,98.696]
[1.78,38.12,-1.966,98.292,null,38.12,98.292,98.695]
[1.78,38.14,-1.965,98.29,null,38.14,98.29,98.693]
[1.78,38.16,-1.964,98.288,null,38.16,98.288,98.691]
[1.78,38.18,-1.963,98.286,null,38.18,98.286,98.689]
[1.78,38.2,-1.962,98.284,null,38.2,98.284,98.687]
[1.78,38.22,-1.961,98.282,null,38.22,98.282,98.685]
[1.79,38.23,-1.959,98.28,null,38.23,98.28,98.683]
[1.79,38.25,-1.958,98.278,null,38.25,98.278,98.682]
[1.79,38.27,-1.957,98.276,null,38.27,98.276,98.68]
[1.79,38.29,-1.956,98.274,null,38.29,98.274,98.678]
[1.79,38.31,-1.955,98.272,null,38.31,98.272,98.676]
[1.79,38.33,-1.954,98.27,null,38.33,98.27,98.674]
[1.8,38.35,-1.953,98.269,null,38.35,98.269,98.672]
[1.8,38.37,-1.951,98.267,null,38.37,98.267,98.67]
[1.8,38.38,-1.95,98.265,null,38.38,98.265,98.669]
[1.8,38.4,-1.949,98.263,null,38.4,98.263,98.667]
[1.8,38.42,-1.948,98.261,null,38.42,98.261,98.665]
[1.81,38.44,-1.947,98.259,null,38.44,98.259,98.663]
[1.81,38.46,-1.946,98.257,null,38.46,98.257,98.661]
[1.81,38.48,-1.945,98.255,null,38.48,98.255,98.659]
[1.81,38.5,-1.944,98.253,null,38.5,98.253,98.657]
[1.81,38.51,-1.943,98.251,null,38.51,98.251,98.655]
[1.81,38.53,-1.942,98.249,null,38.53,98.249,98.654]
[1.82,38.55,-1.941,98.247,null,38.55,98.247,98.652]
[1.82,38.57,-1.939,98.245,null,38.57,98.245,98.65]
[1.82,38.59,-1.938,98.243,null,38.59,98.243,98.648]
[1.82,38.61,-1.937,98.241,null,38.61,98.241,98.646]
[1.82,38.63,-1.936,98.239,null,38.63,98.239,98.644]
[1.82,38.65,-1.935,98.237,null,38.65,98.237,98.642]
[1.83,38.66,-1.934,98.235,null,38.66,98.235,98.641]
[1.83,38.68,-1.932,98.233,null,38.68,98.233,98.639]
[1.83,38.7,-1.931,98.231,null,38.7,98.231,98.637]
[1.83,38.72,-1.93,98.229,null,38.72,98.229,98.635]
[1.83,38.74,-1.929,98.227,null,38.74,98.227,98.633]
[1.83,38.76,-1.928,98.225,null,38.76,98.225,98.631]
[1.83,38.78,-1.927,98.223,null,38.78,98.223,98.63]
[1.84,38.79,-1.926,98.221,null,38.79,98.221,98.628]
[1.84,38.81,-1.925,98.219,null,38.81,98.219,98.626]
[1.84,38.83,-1.923,98.217,null,38.83,98.217,98.624]
[1.84,38.85,-1.922,98.215,null,38.85,98.215,98.622]
[1.84,38.87,-1.921,98.213,null,38.87,98.213,98.62]
[1.84,38.89,-1.92,98.211,null,38.89,98.211,98.618]
[1.85,38.91,-1.919,98.209,null,38.91,98.209,98.617]
[1.85,38.93,-1.918,98.207,null,38.93,98.207,98.615]
[1.85,38.94,-1.917,98.205,null,38.94,98.205,98.613]
[1.85,38.96,-1.916,98.203,null,38.96,98.203,98.611]
[1.85,38.98,-1.914,98.201,null,38.98,98.201,98.609]
[1.86,39,-1.913,98.199,null,39,98.199,98.607]
[1.86,39.02,-1.912,98.197,null,39.02,98.197,98.605]
[1.86,39.04,-1.911,98.195,null,39.04,98.195,98.604]
[1.86,39.06,-1.91,98.193,null,39.06,98.193,98.602]
[1.86,39.08,-1.908,98.191,null,39.08,98.191,98.6]
[1.86,39.09,-1.907,98.189,null,39.09,98.189,98.598]
[1.87,39.11,-1.906,98.187,null,39.11,98.187,98.596]
[1.87,39.13,-1.905,98.185,null,39.13,98.185,98.594]
[1.87,39.15,-1.904,98.183,null,39.15,98.183,98.592]
[1.87,39.17,-1.903,98.181,null,39.17,98.181,98.591]
[1.87,39.19,-1.902,98.179,null,39.19,98.179,98.589]
[1.87,39.21,-1.9,98.177,null,39.21,98.177,98.587]
[1.88,39.23,-1.899,98.175,null,39.23,98.175,98.585]
[1.88,39.24,-1.898,98.173,null,39.24,98.173,98.583]
[1.88,39.26,-1.897,98.171,null,39.26,98.171,98.581]
[1.88,39.28,-1.896,98.17,null,39.28,98.17,98.579]
[1.88,39.3,-1.895,98.168,null,39.3,98.168,98.578]
[1.88,39.32,-1.894,98.166,null,39.32,98.166,98.576]
[1.88,39.34,-1.893,98.164,null,39.34,98.164,98.574]
[1.89,39.36,-1.892,98.162,null,39.36,98.162,98.572]
[1.89,39.37,-1.89,98.16,null,39.37,98.16,98.57]
[1.89,39.39,-1.889,98.158,null,39.39,98.158,98.568]
[1.89,39.41,-1.888,98.156,null,39.41,98.156,98.566]
[1.89,39.43,-1.887,98.154,null,39.43,98.154,98.565]
[1.89,39.45,-1.886,98.152,null,39.45,98.152,98.563]
[1.9,39.47,-1.885,98.15,null,39.47,98.15,98.561]
[1.9,39.49,-1.883,98.148,null,39.49,98.148,98.559]
[1.9,39.51,-1.882,98.146,null,39.51,98.146,98.557]
[1.9,39.52,-1.881,98.144,null,39.52,98.144,98.555]
[1.9,39.54,-1.88,98.142,null,39.54,98.142,98.553]
[1.91,39.56,-1.878,98.14,null,39.56,98.14,98.552]
[1.91,39.58,-1.877,98.138,null,39.58,98.138,98.55]
[1.91,39.6,-1.876,98.136,null,39.6,98.136,98.548]
[1.91,39.62,-1.875,98.134,null,39.62,98.134,98.546]
[1.91,39.64,-1.874,98.132,null,39.64,98.132,98.544]
[1.91,39.66,-1.872,98.13,null,39.66,98.13,98.542]
[1.92,39.68,-1.871,98.128,null,39.68,98.128,98.54]
[1.92,39.69,-1.87,98.126,null,39.69,98.126,98.539]
[1.92,39.71,-1.869,98.124,null,39.71,98.124,98.537]
[1.92,39.73,-1.867,98.122,null,39.73,98.122,98.535]
[1.92,39.75,-1.866,98.12,null,39.75,98.12,98.533]
[1.92,39.77,-1.865,98.118,null,39.77,98.118,98.531]
[1.93,39.79,-1.864,98.116,null,39.79,98.116,98.529]
[1.93,39.81,-1.862,98.114,null,39.81,98.114,98.528]
[1.93,39.83,-1.861,98.112,null,39.83,98.112,98.526]
[1.93,39.84,-1.86,98.11,null,39.84,98.11,98.524]
[1.93,39.86,-1.859,98.108,null,39.86,98.108,98.522]
[1.93,39.88,-1.857,98.106,null,39.88,98.106,98.52]
[1.93,39.9,-1.856,98.104,null,39.9,98.104,98.518]
[1.94,39.92,-1.855,98.102,null,39.92,98.102,98.516]
[1.94,39.94,-1.854,98.1,null,39.94,98.1,98.515]
[1.94,39.96,-1.853,98.098,null,39.96,98.098,98.513]
[1.94,39.97,-1.852,98.096,null,39.97,98.096,98.511]
[1.94,39.99,-1.85,98.094,null,39.99,98.094,98.509]
[1.94,40.01,-1.849,98.092,null,40.01,98.092,98.507]
[1.95,40.03,-1.848,98.09,null,40.03,98.09,98.505]
[1.95,40.05,-1.847,98.088,null,40.05,98.088,98.504]
[1.95,40.07,-1.846,98.086,null,40.07,98.086,98.502]
[1.95,40.09,-1.844,98.084,null,40.09,98.084,98.5]
[1.95,40.11,-1.843,98.082,null,40.11,98.082,98.498]
[1.96,40.12,-1.842,98.08,null,40.12,98.08,98.496]
[1.96,40.14,-1.84,98.078,null,40.14,98.078,98.494]
[1.96,40.16,-1.839,98.076,null,40.16,98.076,98.492]
[1.96,40.18,-1.838,98.074,null,40.18,98.074,98.491]
[1.96,40.2,-1.837,98.072,null,40.2,98.072,98.489]
[1.96,40.22,-1.835,98.07,null,40.22,98.07,98.487]
[1.97,40.24,-1.834,98.068,null,40.24,98.068,98.485]
[1.97,40.26,-1.833,98.066,null,40.26,98.066,98.483]
[1.97,40.27,-1.831,98.064,null,40.27,98.064,98.481]
[1.97,40.29,-1.83,98.062,null,40.29,98.062,98.479]
[1.97,40.31,-1.829,98.06,null,40.31,98.06,98.478]
[1.97,40.33,-1.827,98.058,null,40.33,98.058,98.476]
[1.98,40.35,-1.826,98.056,null,40.35,98.056,98.474]
[1.98,40.37,-1.825,98.054,null,40.37,98.054,98.472]
[1.98,40.39,-1.824,98.052,null,40.39,98.052,98.47]
[1.98,40.41,-1.822,98.05,null,40.41,98.05,98.468]
[1.98,40.43,-1.821,98.048,null,40.43,98.048,98.467]
[1.98,40.44,-1.82,98.046,null,40.44,98.046,98.465]
[1.98,40.46,-1.819,98.044,null,40.46,98.044,98.463]
[1.99,40.48,-1.818,98.042,null,40.48,98.042,98.461]
[1.99,40.5,-1.816,98.04,null,40.5,98.04,98.459]
[1.99,40.52,-1.815,98.038,null,40.52,98.038,98.457]
[1.99,40.54,-1.814,98.036,null,40.54,98.036,98.455]
[1.99,40.56,-1.813,98.034,null,40.56,98.034,98.454]
[1.99,40.58,-1.812,98.032,null,40.58,98.032,98.452]
[2,40.59,-1.81,98.03,null,40.59,98.03,98.45]
[2,40.61,-1.809,98.028,null,40.61,98.028,98.448]
[2,40.63,-1.807,98.026,null,40.63,98.026,98.446]
[2,40.65,-1.806,98.024,null,40.65,98.024,98.444]
[2,40.67,-1.805,98.022,null,40.67,98.022,98.443]
[2.01,40.69,-1.804,98.02,null,40.69,98.02,98.441]
[2.01,40.71,-1.802,98.018,null,40.71,98.018,98.439]
[2.01,40.73,-1.801,98.016,null,40.73,98.016,98.437]
[2.01,40.74,-1.8,98.014,null,40.74,98.014,98.435]
[2.01,40.76,-1.799,98.012,null,40.76,98.012,98.433]
[2.01,40.78,-1.797,98.01,null,40.78,98.01,98.431]
[2.02,40.8,-1.796,98.008,null,40.8,98.008,98.43]
[2.02,40.82,-1.795,98.006,null,40.82,98.006,98.428]
[2.02,40.84,-1.794,98.004,null,40.84,98.004,98.426]
[2.02,40.86,-1.792,98.002,null,40.86,98.002,98.424]
[2.02,40.88,-1.791,98,null,40.88,98,98.422]
[2.02,40.9,-1.79,97.998,null,40.9,97.998,98.42]
[2.03,40.91,-1.788,97.996,null,40.91,97.996,98.419]
[2.03,40.93,-1.787,97.994,null,40.93,97.994,98.417]
[2.03,40.95,-1.786,97.992,null,40.95,97.992,98.415]
[2.03,40.97,-1.784,97.99,null,40.97,97.99,98.413]
[2.03,40.99,-1.783,97.988,null,40.99,97.988,98.411]
[2.03,41.01,-1.782,97.986,null,41.01,97.986,98.409]
[2.03,41.03,-1.781,97.984,null,41.03,97.984,98.407]
[2.04,41.05,-1.779,97.982,null,41.05,97.982,98.406]
[2.04,41.06,-1.778,97.98,null,41.06,97.98,98.404]
[2.04,41.08,-1.777,97.978,null,41.08,97.978,98.402]
[2.04,41.1,-1.776,97.976,null,41.1,97.976,98.4]
[2.04,41.12,-1.774,97.974,null,41.12,97.974,98.398]
[2.04,41.14,-1.773,97.972,null,41.14,97.972,98.396]
[2.05,41.16,-1.772,97.97,null,41.16,97.97,98.394]
[2.05,41.18,-1.771,97.968,null,41.18,97.968,98.393]
[2.05,41.2,-1.769,97.966,null,41.2,97.966,98.391]
[2.05,41.22,-1.768,97.964,null,41.22,97.964,98.389]
[2.05,41.23,-1.767,97.962,null,41.23,97.962,98.387]
[2.06,41.25,-1.766,97.96,null,41.25,97.96,98.385]
[2.06,41.27,-1.764,97.958,null,41.27,97.958,98.383]
[2.06,41.29,-1.763,97.956,null,41.29,97.956,98.381]
[2.06,41.31,-1.762,97.954,null,41.31,97.954,98.38]
[2.06,41.33,-1.76,97.952,null,41.33,97.952,98.378]
[2.06,41.35,-1.759,97.95,null,41.35,97.95,98.376]
[2.07,41.37,-1.757,97.948,null,41.37,97.948,98.374]
[2.07,41.38,-1.756,97.946,null,41.38,97.946,98.372]
[2.07,41.4,-1.755,97.944,null,41.4,97.944,98.37]
[2.07,41.42,-1.753,97.942,null,41.42,97.942,98.369]
[2.07,41.44,-1.752,97.94,null,41.44,97.94,98.367]
[2.07,41.46,-1.751,97.938,null,41.46,97.938,98.365]
[2.08,41.48,-1.749,97.936,null,41.48,97.936,98.363]
[2.08,41.5,-1.748,97.934,null,41.5,97.934,98.361]
[2.08,41.52,-1.746,97.932,null,41.52,97.932,98.359]
[2.08,41.53,-1.745,97.93,null,41.53,97.93,98.357]
[2.08,41.55,-1.744,97.928,null,41.55,97.928,98.356]
[2.08,41.57,-1.743,97.926,null,41.57,97.926,98.354]
[2.08,41.59,-1.742,97.924,null,41.59,97.924,98.352]
[2.09,41.61,-1.74,97.922,null,41.61,97.922,98.35]
[2.09,41.63,-1.739,97.92,null,41.63,97.92,98.348]
[2.09,41.65,-1.738,97.918,null,41.65,97.918,98.346]
[2.09,41.67,-1.736,97.916,null,41.67,97.916,98.344]
[2.09,41.68,-1.735,97.914,null,41.68,97.914,98.343]
[2.09,41.7,-1.734,97.912,null,41.7,97.912,98.341]
[2.1,41.72,-1.732,97.91,null,41.72,97.91,98.339]
[2.1,41.74,-1.731,97.908,null,41.74,97.908,98.337]
[2.1,41.76,-1.73,97.906,null,41.76,97.906,98.335]
[2.1,41.78,-1.728,97.904,null,41.78,97.904,98.333]
[2.1,41.8,-1.727,97.902,null,41.8,97.902,98.331]
[2.11,41.81,-1.725,97.9,null,41.81,97.9,98.33]
[2.11,41.83,-1.724,97.898,null,41.83,97.898,98.328]
[2.11,41.85,-1.723,97.896,null,41.85,97.896,98.326]
[2.11,41.87,-1.721,97.894,null,41.87,97.894,98.324]
[2.11,41.89,-1.72,97.892,null,41.89,97.892,98.322]
[2.11,41.91,-1.719,97.89,null,41.91,97.89,98.32]
[2.12,41.93,-1.717,97.888,null,41.93,97.888,98.318]
[2.12,41.94,-1.716,97.886,null,41.94,97.886,98.317]
[2.12,41.96,-1.714,97.884,null,41.96,97.884,98.315]
[2.12,41.98,-1.713,97.882,null,41.98,97.882,98.313]
[2.12,42,-1.712,97.88,null,42,97.88,98.311]
[2.12,42.02,-1.71,97.878,null,42.02,97.878,98.309]
[2.13,42.04,-1.709,97.876,null,42.04,97.876,98.307]
[2.13,42.06,-1.707,97.874,null,42.06,97.874,98.305]
[2.13,42.08,-1.706,97.872,null,42.08,97.872,98.303]
[2.13,42.1,-1.704,97.87,null,42.1,97.87,98.302]
[2.13,42.11,-1.703,97.868,null,42.11,97.868,98.3]
[2.13,42.13,-1.702,97.866,null,42.13,97.866,98.298]
[2.14,42.15,-1.7,97.864,null,42.15,97.864,98.296]
[2.14,42.17,-1.699,97.862,null,42.17,97.862,98.294]
[2.14,42.19,-1.698,97.86,null,42.19,97.86,98.292]
[2.14,42.21,-1.696,97.858,null,42.21,97.858,98.29]
[2.14,42.23,-1.695,97.856,null,42.23,97.856,98.289]
[2.14,42.24,-1.694,97.854,null,42.24,97.854,98.287]
[2.14,42.26,-1.692,97.852,null,42.26,97.852,98.285]
[2.15,42.28,-1.691,97.85,null,42.28,97.85,98.283]
[2.15,42.3,-1.69,97.848,null,42.3,97.848,98.281]
[2.15,42.32,-1.688,97.846,null,42.32,97.846,98.279]
[2.15,42.34,-1.687,97.844,null,42.34,97.844,98.277]
[2.15,42.36,-1.686,97.842,null,42.36,97.842,98.275]
[2.16,42.38,-1.684,97.84,null,42.38,97.84,98.274]
[2.16,42.39,-1.683,97.838,null,42.39,97.838,98.272]
[2.16,42.41,-1.682,97.836,null,42.41,97.836,98.27]
[2.16,42.43,-1.681,97.834,null,42.43,97.834,98.268]
[2.16,42.45,-1.679,97.832,null,42.45,97.832,98.266]
[2.16,42.47,-1.678,97.83,null,42.47,97.83,98.264]
[2.16,42.49,-1.676,97.828,null,42.49,97.828,98.262]
[2.17,42.51,-1.675,97.826,null,42.51,97.826,98.261]
[2.17,42.52,-1.674,97.824,null,42.52,97.824,98.259]
[2.17,42.54,-1.672,97.822,null,42.54,97.822,98.257]
[2.17,42.56,-1.671,97.82,null,42.56,97.82,98.255]
[2.17,42.58,-1.67,97.818,null,42.58,97.818,98.253]
[2.18,42.6,-1.668,97.816,null,42.6,97.816,98.251]
[2.18,42.62,-1.667,97.814,null,42.62,97.814,98.249]
[2.18,42.64,-1.665,97.812,null,42.64,97.812,98.247]
[2.18,42.66,-1.664,97.81,null,42.66,97.81,98.246]
[2.18,42.67,-1.663,97.808,null,42.67,97.808,98.244]
[2.18,42.69,-1.661,97.806,null,42.69,97.806,98.242]
[2.19,42.71,-1.66,97.803,null,42.71,97.803,98.24]
[2.19,42.73,-1.659,97.801,null,42.73,97.801,98.238]
[2.19,42.75,-1.658,97.799,null,42.75,97.799,98.236]
[2.19,42.77,-1.656,97.797,null,42.77,97.797,98.234]
[2.19,42.79,-1.655,97.795,null,42.79,97.795,98.232]
[2.19,42.81,-1.653,97.793,null,42.81,97.793,98.231]
[2.19,42.82,-1.652,97.791,null,42.82,97.791,98.229]
[2.2,42.84,-1.651,97.789,null,42.84,97.789,98.227]
[2.2,42.86,-1.649,97.787,null,42.86,97.787,98.225]
[2.2,42.88,-1.648,97.785,null,42.88,97.785,98.223]
[2.2,42.9,-1.647,97.783,null,42.9,97.783,98.221]
[2.2,42.92,-1.645,97.781,null,42.92,97.781,98.219]
[2.21,42.94,-1.644,97.779,null,42.94,97.779,98.217]
[2.21,42.95,-1.643,97.777,null,42.95,97.777,98.216]
[2.21,42.97,-1.641,97.775,null,42.97,97.775,98.214]
[2.21,42.99,-1.64,97.773,null,42.99,97.773,98.212]
[2.21,43.01,-1.638,97.771,null,43.01,97.771,98.21]
[2.21,43.03,-1.637,97.769,null,43.03,97.769,98.208]
[2.21,43.05,-1.635,97.767,null,43.05,97.767,98.206]
[2.22,43.07,-1.634,97.765,null,43.07,97.765,98.204]
[2.22,43.08,-1.633,97.763,null,43.08,97.763,98.202]
[2.22,43.1,-1.631,97.761,null,43.1,97.761,98.201]
[2.22,43.12,-1.63,97.759,null,43.12,97.759,98.199]
[2.22,43.14,-1.628,97.757,null,43.14,97.757,98.197]
[2.23,43.16,-1.627,97.755,null,43.16,97.755,98.195]
[2.23,43.18,-1.626,97.753,null,43.18,97.753,98.193]
[2.23,43.2,-1.624,97.751,null,43.2,97.751,98.191]
[2.23,43.21,-1.623,97.749,null,43.21,97.749,98.189]
[2.23,43.23,-1.621,97.747,null,43.23,97.747,98.187]
[2.23,43.25,-1.62,97.745,null,43.25,97.745,98.185]
[2.24,43.27,-1.619,97.743,null,43.27,97.743,98.184]
[2.24,43.29,-1.617,97.741,null,43.29,97.741,98.182]
[2.24,43.31,-1.616,97.739,null,43.31,97.739,98.18]
[2.24,43.33,-1.615,97.737,null,43.33,97.737,98.178]
[2.24,43.34,-1.613,97.735,null,43.34,97.735,98.176]
[2.24,43.36,-1.612,97.733,null,43.36,97.733,98.174]
[2.24,43.38,-1.61,97.731,null,43.38,97.731,98.172]
[2.25,43.4,-1.609,97.729,null,43.4,97.729,98.17]
[2.25,43.42,-1.607,97.727,null,43.42,97.727,98.169]
[2.25,43.44,-1.606,97.725,null,43.44,97.725,98.167]
[2.25,43.46,-1.605,97.723,null,43.46,97.723,98.165]
[2.25,43.47,-1.603,97.721,null,43.47,97.721,98.163]
[2.26,43.49,-1.602,97.719,null,43.49,97.719,98.161]
[2.26,43.51,-1.6,97.717,null,43.51,97.717,98.159]
[2.26,43.53,-1.599,97.715,null,43.53,97.715,98.157]
[2.26,43.55,-1.598,97.713,null,43.55,97.713,98.155]
[2.26,43.57,-1.596,97.71,null,43.57,97.71,98.153]
[2.26,43.58,-1.595,97.708,null,43.58,97.708,98.152]
[2.26,43.6,-1.593,97.706,null,43.6,97.706,98.15]
[2.27,43.62,-1.592,97.704,null,43.62,97.704,98.148]
[2.27,43.64,-1.591,97.702,null,43.64,97.702,98.146]
[2.27,43.66,-1.589,97.7,null,43.66,97.7,98.144]
[2.27,43.68,-1.588,97.698,null,43.68,97.698,98.142]
[2.27,43.7,-1.586,97.696,null,43.7,97.696,98.14]
[2.28,43.71,-1.585,97.694,null,43.71,97.694,98.138]
[2.28,43.73,-1.583,97.692,null,43.73,97.692,98.136]
[2.28,43.75,-1.582,97.69,null,43.75,97.69,98.135]
[2.28,43.77,-1.581,97.688,null,43.77,97.688,98.133]
[2.28,43.79,-1.579,97.686,null,43.79,97.686,98.131]
[2.28,43.81,-1.578,97.684,null,43.81,97.684,98.129]
[2.29,43.83,-1.577,97.682,null,43.83,97.682,98.127]
[2.29,43.84,-1.575,97.68,null,43.84,97.68,98.125]
[2.29,43.86,-1.574,97.678,null,43.86,97.678,98.123]
[2.29,43.88,-1.572,97.676,null,43.88,97.676,98.121]
[2.29,43.9,-1.571,97.674,null,43.9,97.674,98.119]
[2.29,43.92,-1.57,97.672,null,43.92,97.672,98.118]
[2.29,43.94,-1.568,97.67,null,43.94,97.67,98.116]
[2.3,43.96,-1.567,97.668,null,43.96,97.668,98.114]
[2.3,43.97,-1.566,97.666,null,43.97,97.666,98.112]
[2.3,43.99,-1.564,97.664,null,43.99,97.664,98.11]
[2.3,44.01,-1.563,97.662,null,44.01,97.662,98.108]
[2.3,44.03,-1.562,97.66,null,44.03,97.66,98.106]
[2.31,44.05,-1.561,97.657,null,44.05,97.657,98.104]
[2.31,44.06,-1.559,97.655,null,44.06,97.655,98.102]
[2.31,44.08,-1.558,97.653,null,44.08,97.653,98.101]
[2.31,44.1,-1.556,97.651,null,44.1,97.651,98.099]
[2.31,44.12,-1.555,97.649,null,44.12,97.649,98.097]
[2.31,44.14,-1.553,97.647,null,44.14,97.647,98.095]
[2.31,44.16,-1.552,97.645,null,44.16,97.645,98.093]
[2.32,44.18,-1.551,97.643,null,44.18,97.643,98.091]
[2.32,44.19,-1.549,97.641,null,44.19,97.641,98.089]
[2.32,44.21,-1.548,97.639,null,44.21,97.639,98.087]
[2.32,44.23,-1.546,97.637,null,44.23,97.637,98.085]
[2.32,44.25,-1.545,97.635,null,44.25,97.635,98.083]
[2.33,44.27,-1.543,97.633,null,44.27,97.633,98.082]
[2.33,44.29,-1.542,97.631,null,44.29,97.631,98.08]
[2.33,44.31,-1.541,97.629,null,44.31,97.629,98.078]
[2.33,44.32,-1.539,97.627,null,44.32,97.627,98.076]
[2.33,44.34,-1.538,97.625,null,44.34,97.625,98.074]
[2.33,44.36,-1.536,97.623,null,44.36,97.623,98.072]
[2.34,44.38,-1.535,97.621,null,44.38,97.621,98.07]
[2.34,44.4,-1.534,97.619,null,44.4,97.619,98.068]
[2.34,44.42,-1.532,97.617,null,44.42,97.617,98.066]
[2.34,44.43,-1.531,97.615,null,44.43,97.615,98.064]
[2.34,44.45,-1.529,97.613,null,44.45,97.613,98.062]
[2.34,44.47,-1.528,97.61,null,44.47,97.61,98.061]
[2.34,44.49,-1.526,97.608,null,44.49,97.608,98.059]
[2.35,44.51,-1.525,97.606,null,44.51,97.606,98.057]
[2.35,44.53,-1.523,97.604,null,44.53,97.604,98.055]
[2.35,44.54,-1.522,97.602,null,44.54,97.602,98.053]
[2.35,44.56,-1.52,97.6,null,44.56,97.6,98.051]
[2.35,44.58,-1.519,97.598,null,44.58,97.598,98.049]
[2.36,44.6,-1.518,97.596,null,44.6,97.596,98.047]
[2.36,44.62,-1.516,97.594,null,44.62,97.594,98.045]
[2.36,44.64,-1.515,97.592,null,44.64,97.592,98.043]
[2.36,44.65,-1.513,97.59,null,44.65,97.59,98.041]
[2.36,44.67,-1.512,97.588,null,44.67,97.588,98.039]
[2.36,44.69,-1.51,97.586,null,44.69,97.586,98.038]
[2.36,44.71,-1.509,97.584,null,44.71,97.584,98.036]
[2.37,44.73,-1.507,97.582,null,44.73,97.582,98.034]
[2.37,44.75,-1.506,97.58,null,44.75,97.58,98.032]
[2.37,44.77,-1.504,97.578,null,44.77,97.578,98.03]
[2.37,44.78,-1.503,97.576,null,44.78,97.576,98.028]
[2.37,44.8,-1.501,97.574,null,44.8,97.574,98.026]
[2.38,44.82,-1.5,97.572,null,44.82,97.572,98.024]
[2.38,44.84,-1.499,97.57,null,44.84,97.57,98.022]
[2.38,44.86,-1.497,97.568,null,44.86,97.568,98.02]
[2.38,44.88,-1.496,97.566,null,44.88,97.566,98.018]
[2.38,44.89,-1.494,97.563,null,44.89,97.563,98.016]
[2.38,44.91,-1.492,97.561,null,44.91,97.561,98.014]
[2.39,44.93,-1.491,97.559,null,44.93,97.559,98.013]
[2.39,44.95,-1.489,97.557,null,44.95,97.557,98.011]
[2.39,44.97,-1.488,97.555,null,44.97,97.555,98.009]
[2.39,44.99,-1.486,97.553,null,44.99,97.553,98.007]
[2.39,45,-1.485,97.551,null,45,97.551,98.005]
[2.39,45.02,-1.484,97.549,null,45.02,97.549,98.003]
[2.39,45.04,-1.482,97.547,null,45.04,97.547,98.001]
[2.4,45.06,-1.481,97.545,null,45.06,97.545,97.999]
[2.4,45.08,-1.479,97.543,null,45.08,97.543,97.997]
[2.4,45.1,-1.478,97.541,null,45.1,97.541,97.995]
[2.4,45.11,-1.476,97.539,null,45.11,97.539,97.993]
[2.4,45.13,-1.475,97.537,null,45.13,97.537,97.991]
[2.41,45.15,-1.473,97.535,null,45.15,97.535,97.989]
[2.41,45.17,-1.472,97.533,null,45.17,97.533,97.987]
[2.41,45.19,-1.471,97.531,null,45.19,97.531,97.985]
[2.41,45.21,-1.469,97.529,null,45.21,97.529,97.984]
[2.41,45.22,-1.468,97.527,null,45.22,97.527,97.982]
[2.41,45.24,-1.466,97.525,null,45.24,97.525,97.98]
[2.41,45.26,-1.465,97.523,null,45.26,97.523,97.978]
[2.42,45.28,-1.463,97.52,null,45.28,97.52,97.976]
[2.42,45.3,-1.462,97.518,null,45.3,97.518,97.974]
[2.42,45.32,-1.46,97.516,null,45.32,97.516,97.972]
[2.42,45.33,-1.459,97.514,null,45.33,97.514,97.97]
[2.42,45.35,-1.458,97.512,null,45.35,97.512,97.968]
[2.43,45.37,-1.456,97.51,null,45.37,97.51,97.966]
[2.43,45.39,-1.455,97.508,null,45.39,97.508,97.964]
[2.43,45.41,-1.453,97.506,null,45.41,97.506,97.962]
[2.43,45.43,-1.452,97.504,null,45.43,97.504,97.96]
[2.43,45.44,-1.451,97.502,null,45.44,97.502,97.958]
[2.43,45.46,-1.449,97.5,null,45.46,97.5,97.956]
[2.44,45.48,-1.448,97.498,null,45.48,97.498,97.954]
[2.44,45.5,-1.446,97.496,null,45.5,97.496,97.952]
[2.44,45.52,-1.445,97.494,null,45.52,97.494,97.95]
[2.44,45.54,-1.444,97.492,null,45.54,97.492,97.949]
[2.44,45.55,-1.442,97.49,null,45.55,97.49,97.947]
[2.44,45.57,-1.441,97.488,null,45.57,97.488,97.945]
[2.44,45.59,-1.439,97.486,null,45.59,97.486,97.943]
[2.45,45.61,-1.438,97.484,null,45.61,97.484,97.941]
[2.45,45.63,-1.436,97.482,null,45.63,97.482,97.939]
[2.45,45.64,-1.435,97.48,null,45.64,97.48,97.937]
[2.45,45.66,-1.434,97.477,null,45.66,97.477,97.935]
[2.45,45.68,-1.432,97.475,null,45.68,97.475,97.933]
[2.46,45.7,-1.431,97.473,null,45.7,97.473,97.931]
[2.46,45.72,-1.429,97.471,null,45.72,97.471,97.929]
[2.46,45.74,-1.428,97.469,null,45.74,97.469,97.927]
[2.46,45.75,-1.426,97.467,null,45.75,97.467,97.925]
[2.46,45.77,-1.425,97.465,null,45.77,97.465,97.923]
[2.46,45.79,-1.423,97.463,null,45.79,97.463,97.921]
[2.46,45.81,-1.422,97.461,null,45.81,97.461,97.919]
[2.47,45.83,-1.42,97.459,null,45.83,97.459,97.917]
[2.47,45.84,-1.419,97.457,null,45.84,97.457,97.915]
[2.47,45.86,-1.417,97.455,null,45.86,97.455,97.913]
[2.47,45.88,-1.416,97.453,null,45.88,97.453,97.911]
[2.47,45.9,-1.415,97.451,null,45.9,97.451,97.909]
[2.48,45.92,-1.413,97.449,null,45.92,97.449,97.907]
[2.48,45.94,-1.412,97.447,null,45.94,97.447,97.905]
[2.48,45.95,-1.41,97.445,null,45.95,97.445,97.904]
[2.48,45.97,-1.409,97.443,null,45.97,97.443,97.902]
[2.48,45.99,-1.407,97.441,null,45.99,97.441,97.9]
[2.48,46.01,-1.406,97.439,null,46.01,97.439,97.898]
[2.49,46.03,-1.405,97.437,null,46.03,97.437,97.896]
[2.49,46.04,-1.403,97.435,null,46.04,97.435,97.894]
[2.49,46.06,-1.402,97.433,null,46.06,97.433,97.892]
[2.49,46.08,-1.4,97.43,null,46.08,97.43,97.89]
[2.49,46.1,-1.399,97.428,null,46.1,97.428,97.888]
[2.49,46.12,-1.397,97.426,null,46.12,97.426,97.886]
[2.49,46.13,-1.396,97.424,null,46.13,97.424,97.884]
[2.5,46.15,-1.394,97.422,null,46.15,97.422,97.882]
[2.5,46.17,-1.393,97.42,null,46.17,97.42,97.88]
[2.5,46.19,-1.392,97.418,null,46.19,97.418,97.878]
[2.5,46.21,-1.39,97.416,null,46.21,97.416,97.876]
[2.5,46.23,-1.389,97.414,null,46.23,97.414,97.874]
[2.51,46.24,-1.387,97.412,null,46.24,97.412,97.872]
[2.51,46.26,-1.386,97.41,null,46.26,97.41,97.87]
[2.51,46.28,-1.384,97.408,null,46.28,97.408,97.868]
[2.51,46.3,-1.383,97.406,null,46.3,97.406,97.866]
[2.51,46.32,-1.381,97.404,null,46.32,97.404,97.864]
[2.51,46.33,-1.38,97.402,null,46.33,97.402,97.862]
[2.51,46.35,-1.378,97.4,null,46.35,97.4,97.86]
[2.52,46.37,-1.377,97.398,null,46.37,97.398,97.858]
[2.52,46.39,-1.375,97.396,null,46.39,97.396,97.856]
[2.52,46.41,-1.374,97.394,null,46.41,97.394,97.854]
[2.52,46.43,-1.373,97.392,null,46.43,97.392,97.852]
[2.52,46.44,-1.371,97.39,null,46.44,97.39,97.85]
[2.53,46.46,-1.37,97.388,null,46.46,97.388,97.848]
[2.53,46.48,-1.368,97.386,null,46.48,97.386,97.846]
[2.53,46.5,-1.367,97.384,null,46.5,97.384,97.844]
[2.53,46.52,-1.365,97.381,null,46.52,97.381,97.842]
[2.53,46.53,-1.364,97.379,null,46.53,97.379,97.84]
[2.53,46.55,-1.362,97.377,null,46.55,97.377,97.838]
[2.54,46.57,-1.361,97.375,null,46.57,97.375,97.836]
[2.54,46.59,-1.359,97.373,null,46.59,97.373,97.834]
[2.54,46.61,-1.358,97.371,null,46.61,97.371,97.832]
[2.54,46.62,-1.356,97.369,null,46.62,97.369,97.83]
[2.54,46.64,-1.355,97.367,null,46.64,97.367,97.828]
[2.54,46.66,-1.353,97.365,null,46.66,97.365,97.826]
[2.54,46.68,-1.352,97.363,null,46.68,97.363,97.824]
[2.55,46.7,-1.351,97.361,null,46.7,97.361,97.822]
[2.55,46.71,-1.349,97.359,null,46.71,97.359,97.82]
[2.55,46.73,-1.348,97.357,null,46.73,97.357,97.818]
[2.55,46.75,-1.346,97.355,null,46.75,97.355,97.816]
[2.55,46.77,-1.345,97.353,null,46.77,97.353,97.814]
[2.56,46.79,-1.343,97.351,null,46.79,97.351,97.812]
[2.56,46.8,-1.342,97.349,null,46.8,97.349,97.81]
[2.56,46.82,-1.34,97.347,null,46.82,97.347,97.808]
[2.56,46.84,-1.339,97.345,null,46.84,97.345,97.806]
[2.56,46.86,-1.337,97.343,null,46.86,97.343,97.804]
[2.56,46.88,-1.336,97.341,null,46.88,97.341,97.802]
[2.56,46.89,-1.334,97.338,null,46.89,97.338,97.8]
[2.57,46.91,-1.333,97.336,null,46.91,97.336,97.798]
[2.57,46.93,-1.331,97.334,null,46.93,97.334,97.796]
[2.57,46.95,-1.33,97.332,null,46.95,97.332,97.794]
[2.57,46.97,-1.328,97.33,null,46.97,97.33,97.792]
[2.57,46.98,-1.327,97.328,null,46.98,97.328,97.79]
[2.58,47,-1.325,97.326,null,47,97.326,97.788]
[2.58,47.02,-1.324,97.324,null,47.02,97.324,97.786]
[2.58,47.04,-1.322,97.322,null,47.04,97.322,97.784]
[2.58,47.06,-1.321,97.32,null,47.06,97.32,97.782]
[2.58,47.07,-1.319,97.318,null,47.07,97.318,97.78]
[2.58,47.09,-1.317,97.316,null,47.09,97.316,97.778]
[2.59,47.11,-1.316,97.314,null,47.11,97.314,97.776]
[2.59,47.13,-1.314,97.312,null,47.13,97.312,97.774]
[2.59,47.15,-1.313,97.31,null,47.15,97.31,97.772]
[2.59,47.16,-1.311,97.308,null,47.16,97.308,97.77]
[2.59,47.18,-1.31,97.306,null,47.18,97.306,97.768]
[2.59,47.2,-1.308,97.304,null,47.2,97.304,97.766]
[2.59,47.22,-1.307,97.302,null,47.22,97.302,97.764]
[2.6,47.24,-1.305,97.3,null,47.24,97.3,97.762]
[2.6,47.25,-1.304,97.298,null,47.25,97.298,97.76]
[2.6,47.27,-1.302,97.295,null,47.27,97.295,97.758]
[2.6,47.29,-1.301,97.293,null,47.29,97.293,97.756]
[2.6,47.31,-1.299,97.291,null,47.31,97.291,97.754]
[2.61,47.32,-1.298,97.289,null,47.32,97.289,97.752]
[2.61,47.34,-1.296,97.287,null,47.34,97.287,97.75]
[2.61,47.36,-1.294,97.285,null,47.36,97.285,97.748]
[2.61,47.38,-1.293,97.283,null,47.38,97.283,97.746]
[2.61,47.4,-1.291,97.281,null,47.4,97.281,97.744]
[2.61,47.41,-1.29,97.279,null,47.41,97.279,97.742]
[2.61,47.43,-1.289,97.277,null,47.43,97.277,97.74]
[2.62,47.45,-1.287,97.275,null,47.45,97.275,97.738]
[2.62,47.47,-1.286,97.273,null,47.47,97.273,97.736]
[2.62,47.49,-1.284,97.271,null,47.49,97.271,97.734]
[2.62,47.5,-1.282,97.269,null,47.5,97.269,97.732]
[2.62,47.52,-1.281,97.267,null,47.52,97.267,97.73]
[2.63,47.54,-1.279,97.265,null,47.54,97.265,97.728]
[2.63,47.56,-1.278,97.263,null,47.56,97.263,97.726]
[2.63,47.58,-1.276,97.261,null,47.58,97.261,97.724]
[2.63,47.59,-1.274,97.259,null,47.59,97.259,97.722]
[2.63,47.61,-1.273,97.257,null,47.61,97.257,97.72]
[2.63,47.63,-1.271,97.254,null,47.63,97.254,97.718]
[2.64,47.65,-1.27,97.252,null,47.65,97.252,97.716]
[2.64,47.67,-1.268,97.25,null,47.67,97.25,97.714]
[2.64,47.68,-1.267,97.248,null,47.68,97.248,97.712]
[2.64,47.7,-1.265,97.246,null,47.7,97.246,97.71]
[2.64,47.72,-1.264,97.244,null,47.72,97.244,97.708]
[2.64,47.74,-1.262,97.242,null,47.74,97.242,97.706]
[2.64,47.76,-1.261,97.24,null,47.76,97.24,97.704]
[2.65,47.77,-1.259,97.238,null,47.77,97.238,97.702]
[2.65,47.79,-1.258,97.236,null,47.79,97.236,97.7]
[2.65,47.81,-1.256,97.234,null,47.81,97.234,97.698]
[2.65,47.83,-1.255,97.232,null,47.83,97.232,97.696]
[2.65,47.84,-1.253,97.23,null,47.84,97.23,97.693]
[2.66,47.86,-1.252,97.228,null,47.86,97.228,97.691]
[2.66,47.88,-1.25,97.226,null,47.88,97.226,97.689]
[2.66,47.9,-1.249,97.224,null,47.9,97.224,97.687]
[2.66,47.92,-1.247,97.222,null,47.92,97.222,97.685]
[2.66,47.93,-1.245,97.22,null,47.93,97.22,97.683]
[2.66,47.95,-1.244,97.218,null,47.95,97.218,97.681]
[2.66,47.97,-1.243,97.216,null,47.97,97.216,97.679]
[2.67,47.99,-1.241,97.214,null,47.99,97.214,97.677]
[2.67,48.01,-1.24,97.212,null,48.01,97.212,97.675]
[2.67,48.02,-1.238,97.209,null,48.02,97.209,97.673]
[2.67,48.04,-1.236,97.207,null,48.04,97.207,97.671]
[2.67,48.06,-1.235,97.205,null,48.06,97.205,97.669]
[2.68,48.08,-1.233,97.203,null,48.08,97.203,97.667]
[2.68,48.09,-1.232,97.201,null,48.09,97.201,97.665]
[2.68,48.11,-1.23,97.199,null,48.11,97.199,97.663]
[2.68,48.13,-1.229,97.197,null,48.13,97.197,97.661]
[2.68,48.15,-1.227,97.195,null,48.15,97.195,97.659]
[2.68,48.17,-1.225,97.193,null,48.17,97.193,97.657]
[2.69,48.18,-1.224,97.191,null,48.18,97.191,97.655]
[2.69,48.2,-1.222,97.189,null,48.2,97.189,97.652]
[2.69,48.22,-1.221,97.187,null,48.22,97.187,97.65]
[2.69,48.24,-1.219,97.185,null,48.24,97.185,97.648]
[2.69,48.25,-1.218,97.183,null,48.25,97.183,97.646]
[2.69,48.27,-1.216,97.181,null,48.27,97.181,97.644]
[2.69,48.29,-1.215,97.179,null,48.29,97.179,97.642]
[2.7,48.31,-1.213,97.177,null,48.31,97.177,97.64]
[2.7,48.33,-1.211,97.175,null,48.33,97.175,97.638]
[2.7,48.34,-1.21,97.173,null,48.34,97.173,97.636]
[2.7,48.36,-1.208,97.171,null,48.36,97.171,97.634]
[2.7,48.38,-1.207,97.169,null,48.38,97.169,97.632]
[2.71,48.4,-1.205,97.167,null,48.4,97.167,97.63]
[2.71,48.41,-1.204,97.165,null,48.41,97.165,97.628]
[2.71,48.43,-1.202,97.162,null,48.43,97.162,97.626]
[2.71,48.45,-1.201,97.16,null,48.45,97.16,97.624]
[2.71,48.47,-1.199,97.158,null,48.47,97.158,97.622]
[2.71,48.49,-1.198,97.156,null,48.49,97.156,97.62]
[2.71,48.5,-1.197,97.154,null,48.5,97.154,97.617]
[2.72,48.52,-1.195,97.152,null,48.52,97.152,97.615]
[2.72,48.54,-1.193,97.15,null,48.54,97.15,97.613]
[2.72,48.56,-1.192,97.148,null,48.56,97.148,97.611]
[2.72,48.57,-1.19,97.146,null,48.57,97.146,97.609]
[2.72,48.59,-1.189,97.144,null,48.59,97.144,97.607]
[2.73,48.61,-1.187,97.142,null,48.61,97.142,97.605]
[2.73,48.63,-1.186,97.14,null,48.63,97.14,97.603]
[2.73,48.65,-1.184,97.138,null,48.65,97.138,97.601]
[2.73,48.66,-1.183,97.136,null,48.66,97.136,97.599]
[2.73,48.68,-1.181,97.134,null,48.68,97.134,97.597]
[2.73,48.7,-1.179,97.132,null,48.7,97.132,97.595]
[2.74,48.72,-1.178,97.13,null,48.72,97.13,97.593]
[2.74,48.73,-1.176,97.128,null,48.73,97.128,97.591]
[2.74,48.75,-1.175,97.126,null,48.75,97.126,97.588]
[2.74,48.77,-1.173,97.124,null,48.77,97.124,97.586]
[2.74,48.79,-1.172,97.122,null,48.79,97.122,97.584]
[2.74,48.8,-1.17,97.12,null,48.8,97.12,97.582]
[2.74,48.82,-1.169,97.118,null,48.82,97.118,97.58]
[2.75,48.84,-1.167,97.115,null,48.84,97.115,97.578]
[2.75,48.86,-1.166,97.113,null,48.86,97.113,97.576]
[2.75,48.88,-1.164,97.111,null,48.88,97.111,97.574]
[2.75,48.89,-1.162,97.109,null,48.89,97.109,97.572]
[2.75,48.91,-1.161,97.107,null,48.91,97.107,97.57]
[2.76,48.93,-1.16,97.105,null,48.93,97.105,97.568]
[2.76,48.95,-1.158,97.103,null,48.95,97.103,97.566]
[2.76,48.96,-1.157,97.101,null,48.96,97.101,97.564]
[2.76,48.98,-1.155,97.099,null,48.98,97.099,97.561]
[2.76,49,-1.154,97.097,null,49,97.097,97.559]
[2.76,49.02,-1.152,97.095,null,49.02,97.095,97.557]
[2.76,49.04,-1.151,97.093,null,49.04,97.093,97.555]
[2.77,49.05,-1.149,97.091,null,49.05,97.091,97.553]
[2.77,49.07,-1.148,97.089,null,49.07,97.089,97.551]
[2.77,49.09,-1.146,97.087,null,49.09,97.087,97.549]
[2.77,49.11,-1.144,97.085,null,49.11,97.085,97.547]
[2.77,49.12,-1.143,97.083,null,49.12,97.083,97.545]
[2.78,49.14,-1.142,97.081,null,49.14,97.081,97.543]
[2.78,49.16,-1.14,97.079,null,49.16,97.079,97.541]
[2.78,49.18,-1.138,97.077,null,49.18,97.077,97.539]
[2.78,49.19,-1.137,97.075,null,49.19,97.075,97.536]
[2.78,49.21,-1.135,97.073,null,49.21,97.073,97.534]
[2.78,49.23,-1.134,97.071,null,49.23,97.071,97.532]
[2.79,49.25,-1.132,97.069,null,49.25,97.069,97.53]
[2.79,49.26,-1.131,97.067,null,49.26,97.067,97.528]
[2.79,49.28,-1.129,97.064,null,49.28,97.064,97.526]
[2.79,49.3,-1.128,97.062,null,49.3,97.062,97.524]
[2.79,49.32,-1.126,97.06,null,49.32,97.06,97.522]
[2.79,49.33,-1.124,97.058,null,49.33,97.058,97.52]
[2.79,49.35,-1.123,97.056,null,49.35,97.056,97.518]
[2.8,49.37,-1.121,97.054,null,49.37,97.054,97.516]
[2.8,49.39,-1.12,97.052,null,49.39,97.052,97.513]
[2.8,49.4,-1.118,97.05,null,49.4,97.05,97.511]
[2.8,49.42,-1.117,97.048,null,49.42,97.048,97.509]
[2.8,49.44,-1.115,97.046,null,49.44,97.046,97.507]
[2.81,49.46,-1.114,97.044,null,49.46,97.044,97.505]
[2.81,49.47,-1.113,97.042,null,49.47,97.042,97.503]
[2.81,49.49,-1.111,97.04,null,49.49,97.04,97.501]
[2.81,49.51,-1.11,97.038,null,49.51,97.038,97.499]
[2.81,49.53,-1.108,97.036,null,49.53,97.036,97.497]
[2.81,49.54,-1.107,97.034,null,49.54,97.034,97.495]
[2.81,49.56,-1.105,97.032,null,49.56,97.032,97.492]
[2.82,49.58,-1.104,97.03,null,49.58,97.03,97.49]
[2.82,49.6,-1.102,97.028,null,49.6,97.028,97.488]
[2.82,49.61,-1.101,97.026,null,49.61,97.026,97.486]
[2.82,49.63,-1.099,97.024,null,49.63,97.024,97.484]
[2.82,49.65,-1.098,97.022,null,49.65,97.022,97.482]
[2.83,49.67,-1.096,97.02,null,49.67,97.02,97.48]
[2.83,49.68,-1.094,97.018,null,49.68,97.018,97.478]
[2.83,49.7,-1.093,97.016,null,49.7,97.016,97.476]
[2.83,49.72,-1.091,97.014,null,49.72,97.014,97.473]
[2.83,49.74,-1.09,97.012,null,49.74,97.012,97.471]
[2.83,49.75,-1.088,97.01,null,49.75,97.01,97.469]
[2.84,49.77,-1.087,97.008,null,49.77,97.008,97.467]
[2.84,49.79,-1.085,97.006,null,49.79,97.006,97.465]
[2.84,49.81,-1.084,97.004,null,49.81,97.004,97.463]
[2.84,49.82,-1.082,97.002,null,49.82,97.002,97.461]
[2.84,49.84,-1.081,97,null,49.84,97,97.459]
[2.84,49.86,-1.079,96.998,null,49.86,96.998,97.457]
[2.84,49.88,-1.078,96.995,null,49.88,96.995,97.454]
[2.85,49.89,-1.076,96.993,null,49.89,96.993,97.452]
[2.85,49.91,-1.075,96.991,null,49.91,96.991,97.45]
[2.85,49.93,-1.073,96.989,null,49.93,96.989,97.448]
[2.85,49.95,-1.072,96.987,null,49.95,96.987,97.446]
[2.85,49.96,-1.07,96.985,null,49.96,96.985,97.444]
[2.86,49.98,-1.068,96.983,null,49.98,96.983,97.442]
[2.86,50,-1.067,96.981,null,50,96.981,97.44]
[2.86,50.02,-1.065,96.979,null,50.02,96.979,97.438]
[2.86,50.03,-1.064,96.977,null,50.03,96.977,97.435]
[2.86,50.05,-1.062,96.975,null,50.05,96.975,97.433]
[2.86,50.07,-1.061,96.973,null,50.07,96.973,97.431]
[2.86,50.09,-1.06,96.971,null,50.09,96.971,97.429]
[2.87,50.1,-1.058,96.969,null,50.1,96.969,97.427]
[2.87,50.12,-1.056,96.967,null,50.12,96.967,97.425]
[2.87,50.14,-1.055,96.965,null,50.14,96.965,97.423]
[2.87,50.16,-1.053,96.963,null,50.16,96.963,97.421]
[2.87,50.17,-1.052,96.961,null,50.17,96.961,97.418]
[2.88,50.19,-1.05,96.959,null,50.19,96.959,97.416]
[2.88,50.21,-1.049,96.957,null,50.21,96.957,97.414]
[2.88,50.23,-1.047,96.955,null,50.23,96.955,97.412]
[2.88,50.24,-1.046,96.953,null,50.24,96.953,97.41]
[2.88,50.26,-1.044,96.951,null,50.26,96.951,97.408]
[2.88,50.28,-1.043,96.949,null,50.28,96.949,97.406]
[2.89,50.3,-1.041,96.947,null,50.3,96.947,97.403]
[2.89,50.31,-1.04,96.945,null,50.31,96.945,97.401]
[2.89,50.33,-1.038,96.943,null,50.33,96.943,97.399]
[2.89,50.35,-1.037,96.941,null,50.35,96.941,97.397]
[2.89,50.37,-1.035,96.939,null,50.37,96.939,97.395]
[2.89,50.38,-1.033,96.937,null,50.38,96.937,97.393]
[2.89,50.4,-1.032,96.935,null,50.4,96.935,97.391]
[2.9,50.42,-1.03,96.933,null,50.42,96.933,97.389]
[2.9,50.44,-1.029,96.931,null,50.44,96.931,97.386]
[2.9,50.45,-1.027,96.929,null,50.45,96.929,97.384]
[2.9,50.47,-1.026,96.927,null,50.47,96.927,97.382]
[2.9,50.49,-1.024,96.925,null,50.49,96.925,97.38]
[2.91,50.5,-1.023,96.923,null,50.5,96.923,97.378]
[2.91,50.52,-1.021,96.921,null,50.52,96.921,97.376]
[2.91,50.54,-1.02,96.919,null,50.54,96.919,97.374]
[2.91,50.56,-1.018,96.917,null,50.56,96.917,97.371]
[2.91,50.57,-1.017,96.915,null,50.57,96.915,97.369]
[2.91,50.59,-1.015,96.913,null,50.59,96.913,97.367]
[2.91,50.61,-1.014,96.911,null,50.61,96.911,97.365]
[2.92,50.63,-1.012,96.909,null,50.63,96.909,97.363]
[2.92,50.64,-1.011,96.907,null,50.64,96.907,97.361]
[2.92,50.66,-1.009,96.905,null,50.66,96.905,97.358]
[2.92,50.68,-1.008,96.903,null,50.68,96.903,97.356]
[2.92,50.7,-1.006,96.901,null,50.7,96.901,97.354]
[2.93,50.71,-1.005,96.899,null,50.71,96.899,97.352]
[2.93,50.73,-1.003,96.897,null,50.73,96.897,97.35]
[2.93,50.75,-1.002,96.895,null,50.75,96.895,97.348]
[2.93,50.77,-1,96.893,null,50.77,96.893,97.346]
[2.93,50.78,-0.999,96.891,null,50.78,96.891,97.343]
[2.93,50.8,-0.997,96.889,null,50.8,96.889,97.341]
[2.94,50.82,-0.996,96.887,null,50.82,96.887,97.339]
[2.94,50.83,-0.994,96.885,null,50.83,96.885,97.337]
[2.94,50.85,-0.993,96.882,null,50.85,96.882,97.335]
[2.94,50.87,-0.991,96.88,null,50.87,96.88,97.333]
[2.94,50.89,-0.99,96.878,null,50.89,96.878,97.33]
[2.94,50.9,-0.988,96.876,null,50.9,96.876,97.328]
[2.94,50.92,-0.986,96.874,null,50.92,96.874,97.326]
[2.95,50.94,-0.985,96.872,null,50.94,96.872,97.324]
[2.95,50.96,-0.983,96.87,null,50.96,96.87,97.322]
[2.95,50.97,-0.982,96.868,null,50.97,96.868,97.32]
[2.95,50.99,-0.98,96.866,null,50.99,96.866,97.318]
[2.95,51.01,-0.979,96.864,null,51.01,96.864,97.315]
[2.96,51.02,-0.977,96.862,null,51.02,96.862,97.313]
[2.96,51.04,-0.976,96.86,null,51.04,96.86,97.311]
[2.96,51.06,-0.974,96.858,null,51.06,96.858,97.309]
[2.96,51.08,-0.973,96.856,null,51.08,96.856,97.307]
[2.96,51.09,-0.971,96.854,null,51.09,96.854,97.305]
[2.96,51.11,-0.97,96.852,null,51.11,96.852,97.302]
[2.96,51.13,-0.968,96.85,null,51.13,96.85,97.3]
[2.97,51.14,-0.967,96.848,null,51.14,96.848,97.298]
[2.97,51.16,-0.965,96.846,null,51.16,96.846,97.296]
[2.97,51.18,-0.963,96.844,null,51.18,96.844,97.294]
[2.97,51.2,-0.962,96.842,null,51.2,96.842,97.292]
[2.97,51.21,-0.96,96.84,null,51.21,96.84,97.289]
[2.98,51.23,-0.959,96.838,null,51.23,96.838,97.287]
[2.98,51.25,-0.957,96.836,null,51.25,96.836,97.285]
[2.98,51.26,-0.955,96.834,null,51.26,96.834,97.283]
[2.98,51.28,-0.954,96.832,null,51.28,96.832,97.281]
[2.98,51.3,-0.952,96.83,null,51.3,96.83,97.278]
[2.98,51.32,-0.951,96.828,null,51.32,96.828,97.276]
[2.99,51.33,-0.949,96.826,null,51.33,96.826,97.274]
[2.99,51.35,-0.948,96.824,null,51.35,96.824,97.272]
[2.99,51.37,-0.946,96.822,null,51.37,96.822,97.27]
[2.99,51.39,-0.944,96.82,null,51.39,96.82,97.268]
[2.99,51.4,-0.943,96.818,null,51.4,96.818,97.265]
[2.99,51.42,-0.941,96.816,null,51.42,96.816,97.263]
[2.99,51.44,-0.939,96.814,null,51.44,96.814,97.261]
[3,51.45,-0.938,96.812,null,51.45,96.812,97.259]
[3,51.47,-0.936,96.81,null,51.47,96.81,97.257]
[3,51.49,-0.935,96.808,null,51.49,96.808,97.254]
[3,51.51,-0.933,96.806,null,51.51,96.806,97.252]
[3,51.52,-0.931,96.804,null,51.52,96.804,97.25]
[3.01,51.54,-0.93,96.802,null,51.54,96.802,97.248]
[3.01,51.56,-0.928,96.8,null,51.56,96.8,97.246]
[3.01,51.58,-0.927,96.798,null,51.58,96.798,97.244]
[3.01,51.59,-0.925,96.796,null,51.59,96.796,97.241]
[3.01,51.61,-0.923,96.794,null,51.61,96.794,97.239]
[3.01,51.63,-0.922,96.792,null,51.63,96.792,97.237]
[3.01,51.64,-0.92,96.79,null,51.64,96.79,97.235]
[3.02,51.66,-0.919,96.788,null,51.66,96.788,97.233]
[3.02,51.68,-0.917,96.786,null,51.68,96.786,97.23]
[3.02,51.7,-0.916,96.784,null,51.7,96.784,97.228]
[3.02,51.71,-0.914,96.782,null,51.71,96.782,97.226]
[3.02,51.73,-0.912,96.78,null,51.73,96.78,97.224]
[3.03,51.75,-0.911,96.778,null,51.75,96.778,97.222]
[3.03,51.77,-0.909,96.776,null,51.77,96.776,97.219]
[3.03,51.78,-0.908,96.774,null,51.78,96.774,97.217]
[3.03,51.8,-0.906,96.772,null,51.8,96.772,97.215]
[3.03,51.82,-0.905,96.77,null,51.82,96.77,97.213]
[3.03,51.83,-0.903,96.768,null,51.83,96.768,97.211]
[3.04,51.85,-0.901,96.766,null,51.85,96.766,97.208]
[3.04,51.87,-0.9,96.764,null,51.87,96.764,97.206]
[3.04,51.89,-0.898,96.762,null,51.89,96.762,97.204]
[3.04,51.9,-0.897,96.76,null,51.9,96.76,97.202]
[3.04,51.92,-0.895,96.758,null,51.92,96.758,97.2]
[3.04,51.94,-0.894,96.756,null,51.94,96.756,97.197]
[3.04,51.95,-0.892,96.754,null,51.95,96.754,97.195]
[3.05,51.97,-0.89,96.752,null,51.97,96.752,97.193]
[3.05,51.99,-0.889,96.75,null,51.99,96.75,97.191]
[3.05,52.01,-0.887,96.748,null,52.01,96.748,97.189]
[3.05,52.02,-0.886,96.746,null,52.02,96.746,97.186]
[3.05,52.04,-0.884,96.744,null,52.04,96.744,97.184]
[3.06,52.06,-0.883,96.742,null,52.06,96.742,97.182]
[3.06,52.07,-0.881,96.74,null,52.07,96.74,97.18]
[3.06,52.09,-0.88,96.738,null,52.09,96.738,97.178]
[3.06,52.11,-0.878,96.736,null,52.11,96.736,97.175]
[3.06,52.13,-0.876,96.734,null,52.13,96.734,97.173]
[3.06,52.14,-0.875,96.732,null,52.14,96.732,97.171]
[3.06,52.16,-0.873,96.73,null,52.16,96.73,97.169]
[3.07,52.18,-0.872,96.728,null,52.18,96.728,97.167]
[3.07,52.2,-0.87,96.726,null,52.2,96.726,97.164]
[3.07,52.21,-0.869,96.724,null,52.21,96.724,97.162]
[3.07,52.23,-0.867,96.722,null,52.23,96.722,97.16]
[3.07,52.25,-0.866,96.72,null,52.25,96.72,97.158]
[3.08,52.26,-0.864,96.718,null,52.26,96.718,97.156]
[3.08,52.28,-0.863,96.716,null,52.28,96.716,97.153]
[3.08,52.3,-0.861,96.714,null,52.3,96.714,97.151]
[3.08,52.32,-0.859,96.712,null,52.32,96.712,97.149]
[3.08,52.33,-0.858,96.71,null,52.33,96.71,97.147]
[3.08,52.35,-0.856,96.708,null,52.35,96.708,97.144]
[3.09,52.37,-0.855,96.706,null,52.37,96.706,97.142]
[3.09,52.38,-0.853,96.704,null,52.38,96.704,97.14]
[3.09,52.4,-0.851,96.702,null,52.4,96.702,97.138]
[3.09,52.42,-0.85,96.7,null,52.42,96.7,97.136]
[3.09,52.44,-0.848,96.698,null,52.44,96.698,97.133]
[3.09,52.45,-0.847,96.696,null,52.45,96.696,97.131]
[3.09,52.47,-0.845,96.694,null,52.47,96.694,97.129]
[3.1,52.49,-0.844,96.692,null,52.49,96.692,97.127]
[3.1,52.5,-0.842,96.69,null,52.5,96.69,97.125]
[3.1,52.52,-0.841,96.689,null,52.52,96.689,97.122]
[3.1,52.54,-0.839,96.687,null,52.54,96.687,97.12]
[3.1,52.56,-0.838,96.685,null,52.56,96.685,97.118]
[3.11,52.57,-0.836,96.683,null,52.57,96.683,97.116]
[3.11,52.59,-0.835,96.681,null,52.59,96.681,97.113]
[3.11,52.61,-0.833,96.679,null,52.61,96.679,97.111]
[3.11,52.62,-0.832,96.677,null,52.62,96.677,97.109]
[3.11,52.64,-0.83,96.675,null,52.64,96.675,97.107]
[3.11,52.66,-0.829,96.673,null,52.66,96.673,97.104]
[3.11,52.67,-0.827,96.671,null,52.67,96.671,97.102]
[3.12,52.69,-0.826,96.669,null,52.69,96.669,97.1]
[3.12,52.71,-0.824,96.667,null,52.71,96.667,97.098]
[3.12,52.73,-0.822,96.665,null,52.73,96.665,97.096]
[3.12,52.74,-0.821,96.663,null,52.74,96.663,97.093]
[3.12,52.76,-0.819,96.661,null,52.76,96.661,97.091]
[3.13,52.78,-0.818,96.659,null,52.78,96.659,97.089]
[3.13,52.79,-0.816,96.657,null,52.79,96.657,97.087]
[3.13,52.81,-0.815,96.655,null,52.81,96.655,97.084]
[3.13,52.83,-0.813,96.653,null,52.83,96.653,97.082]
[3.13,52.85,-0.812,96.651,null,52.85,96.651,97.08]
[3.13,52.86,-0.81,96.649,null,52.86,96.649,97.078]
[3.14,52.88,-0.809,96.647,null,52.88,96.647,97.075]
[3.14,52.9,-0.807,96.645,null,52.9,96.645,97.073]
[3.14,52.91,-0.806,96.643,null,52.91,96.643,97.071]
[3.14,52.93,-0.804,96.641,null,52.93,96.641,97.069]
[3.14,52.95,-0.803,96.639,null,52.95,96.639,97.067]
[3.14,52.97,-0.801,96.637,null,52.97,96.637,97.064]
[3.14,52.98,-0.8,96.635,null,52.98,96.635,97.062]
[3.15,53,-0.798,96.633,null,53,96.633,97.06]
[3.15,53.02,-0.797,96.631,null,53.02,96.631,97.058]
[3.15,53.03,-0.795,96.629,null,53.03,96.629,97.055]
[3.15,53.05,-0.794,96.627,null,53.05,96.627,97.053]
[3.15,53.07,-0.792,96.625,null,53.07,96.625,97.051]
[3.16,53.08,-0.791,96.623,null,53.08,96.623,97.049]
[3.16,53.1,-0.789,96.621,null,53.1,96.621,97.046]
[3.16,53.12,-0.788,96.619,null,53.12,96.619,97.044]
[3.16,53.14,-0.786,96.617,null,53.14,96.617,97.042]
[3.16,53.15,-0.785,96.615,null,53.15,96.615,97.04]
[3.16,53.17,-0.783,96.613,null,53.17,96.613,97.037]
[3.16,53.19,-0.782,96.612,null,53.19,96.612,97.035]
[3.17,53.2,-0.78,96.61,null,53.2,96.61,97.033]
[3.17,53.22,-0.779,96.608,null,53.22,96.608,97.031]
[3.17,53.24,-0.777,96.606,null,53.24,96.606,97.028]
[3.17,53.26,-0.776,96.604,null,53.26,96.604,97.026]
[3.17,53.27,-0.774,96.602,null,53.27,96.602,97.024]
[3.18,53.29,-0.772,96.6,null,53.29,96.6,97.022]
[3.18,53.31,-0.771,96.598,null,53.31,96.598,97.02]
[3.18,53.32,-0.769,96.596,null,53.32,96.596,97.017]
[3.18,53.34,-0.768,96.594,null,53.34,96.594,97.015]
[3.18,53.36,-0.766,96.592,null,53.36,96.592,97.013]
[3.18,53.38,-0.765,96.59,null,53.38,96.59,97.011]
[3.19,53.39,-0.763,96.588,null,53.39,96.588,97.008]
[3.19,53.41,-0.762,96.586,null,53.41,96.586,97.006]
[3.19,53.43,-0.76,96.584,null,53.43,96.584,97.004]
[3.19,53.44,-0.758,96.582,null,53.44,96.582,97.002]
[3.19,53.46,-0.757,96.58,null,53.46,96.58,96.999]
[3.19,53.48,-0.755,96.578,null,53.48,96.578,96.997]
[3.19,53.49,-0.754,96.576,null,53.49,96.576,96.995]
[3.2,53.51,-0.752,96.574,null,53.51,96.574,96.993]
[3.2,53.53,-0.751,96.572,null,53.53,96.572,96.99]
[3.2,53.54,-0.749,96.57,null,53.54,96.57,96.988]
[3.2,53.56,-0.748,96.568,null,53.56,96.568,96.986]
[3.2,53.58,-0.746,96.566,null,53.58,96.566,96.984]
[3.21,53.6,-0.745,96.564,null,53.6,96.564,96.981]
[3.21,53.61,-0.743,96.562,null,53.61,96.562,96.979]
[3.21,53.63,-0.742,96.56,null,53.63,96.56,96.977]
[3.21,53.65,-0.74,96.559,null,53.65,96.559,96.974]
[3.21,53.66,-0.738,96.557,null,53.66,96.557,96.972]
[3.21,53.68,-0.737,96.555,null,53.68,96.555,96.97]
[3.21,53.7,-0.735,96.553,null,53.7,96.553,96.968]
[3.22,53.71,-0.734,96.551,null,53.71,96.551,96.965]
[3.22,53.73,-0.732,96.549,null,53.73,96.549,96.963]
[3.22,53.75,-0.731,96.547,null,53.75,96.547,96.961]
[3.22,53.76,-0.729,96.545,null,53.76,96.545,96.959]
[3.22,53.78,-0.727,96.543,null,53.78,96.543,96.956]
[3.23,53.8,-0.726,96.541,null,53.8,96.541,96.954]
[3.23,53.82,-0.724,96.539,null,53.82,96.539,96.952]
[3.23,53.83,-0.723,96.537,null,53.83,96.537,96.95]
[3.23,53.85,-0.721,96.535,null,53.85,96.535,96.947]
[3.23,53.87,-0.719,96.533,null,53.87,96.533,96.945]
[3.23,53.88,-0.718,96.531,null,53.88,96.531,96.943]
[3.24,53.9,-0.716,96.529,null,53.9,96.529,96.941]
[3.24,53.92,-0.715,96.527,null,53.92,96.527,96.938]
[3.24,53.93,-0.713,96.525,null,53.93,96.525,96.936]
[3.24,53.95,-0.712,96.523,null,53.95,96.523,96.934]
[3.24,53.97,-0.71,96.521,null,53.97,96.521,96.932]
[3.24,53.99,-0.709,96.52,null,53.99,96.52,96.929]
[3.24,54,-0.707,96.518,null,54,96.518,96.927]
[3.25,54.02,-0.706,96.516,null,54.02,96.516,96.925]
[3.25,54.04,-0.704,96.514,null,54.04,96.514,96.922]
[3.25,54.05,-0.702,96.512,null,54.05,96.512,96.92]
[3.25,54.07,-0.701,96.51,null,54.07,96.51,96.918]
[3.25,54.09,-0.699,96.508,null,54.09,96.508,96.916]
[3.26,54.1,-0.698,96.506,null,54.1,96.506,96.913]
[3.26,54.12,-0.696,96.504,null,54.12,96.504,96.911]
[3.26,54.14,-0.695,96.502,null,54.14,96.502,96.909]
[3.26,54.15,-0.693,96.5,null,54.15,96.5,96.907]
[3.26,54.17,-0.692,96.498,null,54.17,96.498,96.904]
[3.26,54.19,-0.69,96.496,null,54.19,96.496,96.902]
[3.26,54.21,-0.688,96.494,null,54.21,96.494,96.9]
[3.27,54.22,-0.687,96.492,null,54.22,96.492,96.897]
[3.27,54.24,-0.685,96.49,null,54.24,96.49,96.895]
[3.27,54.26,-0.684,96.489,null,54.26,96.489,96.893]
[3.27,54.27,-0.682,96.487,null,54.27,96.487,96.891]
[3.27,54.29,-0.681,96.485,null,54.29,96.485,96.888]
[3.28,54.31,-0.679,96.483,null,54.31,96.483,96.886]
[3.28,54.32,-0.678,96.481,null,54.32,96.481,96.884]
[3.28,54.34,-0.676,96.479,null,54.34,96.479,96.882]
[3.28,54.36,-0.674,96.477,null,54.36,96.477,96.879]
[3.28,54.37,-0.673,96.475,null,54.37,96.475,96.877]
[3.28,54.39,-0.671,96.473,null,54.39,96.473,96.875]
[3.29,54.41,-0.67,96.471,null,54.41,96.471,96.872]
[3.29,54.43,-0.668,96.469,null,54.43,96.469,96.87]
[3.29,54.44,-0.667,96.467,null,54.44,96.467,96.868]
[3.29,54.46,-0.665,96.465,null,54.46,96.465,96.866]
[3.29,54.48,-0.663,96.464,null,54.48,96.464,96.863]
[3.29,54.49,-0.662,96.462,null,54.49,96.462,96.861]
[3.29,54.51,-0.66,96.46,null,54.51,96.46,96.859]
[3.3,54.53,-0.659,96.458,null,54.53,96.458,96.856]
[3.3,54.54,-0.657,96.456,null,54.54,96.456,96.854]
[3.3,54.56,-0.656,96.454,null,54.56,96.454,96.852]
[3.3,54.58,-0.654,96.452,null,54.58,96.452,96.85]
[3.3,54.59,-0.652,96.45,null,54.59,96.45,96.847]
[3.31,54.61,-0.651,96.448,null,54.61,96.448,96.845]
[3.31,54.63,-0.649,96.446,null,54.63,96.446,96.843]
[3.31,54.65,-0.648,96.444,null,54.65,96.444,96.84]
[3.31,54.66,-0.646,96.442,null,54.66,96.442,96.838]
[3.31,54.68,-0.645,96.44,null,54.68,96.44,96.836]
[3.31,54.7,-0.643,96.439,null,54.7,96.439,96.834]
[3.31,54.71,-0.642,96.437,null,54.71,96.437,96.831]
[3.32,54.73,-0.64,96.435,null,54.73,96.435,96.829]
[3.32,54.75,-0.639,96.433,null,54.75,96.433,96.827]
[3.32,54.76,-0.637,96.431,null,54.76,96.431,96.824]
[3.32,54.78,-0.635,96.429,null,54.78,96.429,96.822]
[3.32,54.8,-0.634,96.427,null,54.8,96.427,96.82]
[3.33,54.81,-0.632,96.425,null,54.81,96.425,96.818]
[3.33,54.83,-0.631,96.423,null,54.83,96.423,96.815]
[3.33,54.85,-0.629,96.421,null,54.85,96.421,96.813]
[3.36,55.2,-0.596,96.381,null,55.2,96.381,96.765]
[3.39,55.51,-0.567,96.347,null,55.51,96.347,96.723]
[3.43,55.86,-0.534,96.308,null,55.86,96.308,96.675]
[3.48,56.35,-0.489,96.254,null,56.35,96.254,96.608]
[3.55,57.12,-0.418,96.169,null,57.12,96.169,96.501]
[3.58,57.4,-0.39,96.137,null,57.4,96.137,96.461]
[3.63,57.87,-0.346,96.087,null,57.87,96.087,96.396]
[3.71,58.72,-0.266,95.996,null,58.72,95.996,96.276]
[3.74,59.02,-0.238,95.965,null,59.02,95.965,96.234]
[3.78,59.36,-0.207,95.93,null,59.36,95.93,96.187]
[3.85,60.07,-0.139,95.856,null,60.07,95.856,96.087]
[3.9,60.61,-0.089,95.802,null,60.61,95.802,96.012]
[3.93,60.91,-0.06,95.772,null,60.91,95.772,95.97]
[4,61.6,0.005,95.705,null,61.6,95.705,95.874]
[4.06,62.23,0.066,95.643,null,62.23,95.643,95.787]
[4.08,62.35,0.077,95.632,null,62.35,95.632,95.771]
[4.15,63.07,0.143,95.564,null,63.07,95.564,95.672]
[4.2,63.59,0.193,95.516,null,63.59,95.516,95.601]
[4.22,63.84,0.217,95.493,null,63.84,95.493,95.567]
[4.28,64.43,0.271,95.439,null,64.43,95.439,95.488]
[4.35,65.1,0.333,95.38,null,65.1,95.38,95.399]
[4.36,65.27,0.348,95.365,null,65.27,95.365,95.377]
[4.42,65.85,0.403,95.315,null,65.85,95.315,95.3]
[4.47,66.33,0.446,95.275,null,66.33,95.275,95.239]
[4.55,67.12,0.518,95.209,null,67.12,95.209,95.137]
[4.57,67.35,0.54,95.19,null,67.35,95.19,95.108]
[4.6,67.69,0.571,95.163,null,67.69,95.163,95.065]
[4.7,68.62,0.657,95.09,null,68.62,95.09,94.95]
[4.74,69.03,0.694,95.058,null,69.03,95.058,94.9]
[4.77,69.38,0.726,95.031,null,69.38,95.031,94.857]
[4.82,69.88,0.77,94.994,null,69.88,94.994,94.798]
[4.87,70.38,0.816,94.956,null,70.38,94.956,94.738]
[4.9,70.72,0.847,94.932,null,70.72,94.932,94.698]
[4.95,71.25,0.895,94.894,null,71.25,94.894,94.637]
[5.02,71.9,0.955,94.849,null,71.9,94.849,94.564]
[5.09,72.6,1.016,94.801,null,72.6,94.801,94.487]
[5.14,73.18,1.066,94.762,null,73.18,94.762,94.423]
[5.17,73.45,1.091,94.744,null,73.45,94.744,94.394]
[5.22,73.95,1.135,94.712,null,73.95,94.712,94.341]
[5.28,74.53,1.187,94.675,null,74.53,94.675,94.28]
[5.29,74.72,1.203,94.664,null,74.72,94.664,94.261]
[5.36,75.39,1.261,94.622,null,75.39,94.622,94.193]
[5.44,76.19,1.329,94.574,null,76.19,94.574,94.113]
[5.44,76.24,1.333,94.57,null,76.24,94.57,94.108]
[5.49,76.77,1.38,94.539,null,76.77,94.539,94.057]
[5.57,77.53,1.444,94.495,null,77.53,94.495,93.985]
[5.63,78.13,1.494,94.46,null,78.13,94.46,93.929]
[5.66,78.54,1.53,94.437,null,78.54,94.437,93.891]
[5.71,78.99,1.568,94.413,null,78.99,94.413,93.851]
[5.76,79.52,1.613,94.384,null,79.52,94.384,93.804]
[5.79,79.83,1.639,94.367,null,79.83,94.367,93.777]
[5.84,80.39,1.684,94.338,null,80.39,94.338,93.73]
[5.89,80.85,1.722,94.314,null,80.85,94.314,93.691]
[5.98,81.75,1.796,94.269,null,81.75,94.269,93.618]
[6.01,82.15,1.828,94.249,null,82.15,94.249,93.586]
[6.06,82.61,1.867,94.226,null,82.61,94.226,93.55]
[6.09,82.92,1.892,94.211,null,82.92,94.211,93.526]
[6.16,83.7,1.952,94.174,null,83.7,94.174,93.467]
[6.19,84.01,1.976,94.16,null,84.01,94.16,93.444]
[6.24,84.46,2.012,94.139,null,84.46,94.139,93.411]
[6.3,85.1,2.061,94.111,null,85.1,94.111,93.366]
[6.36,85.75,2.11,94.081,null,85.75,94.081,93.32]
[6.38,85.96,2.126,94.072,null,85.96,94.072,93.306]
[6.44,86.53,2.17,94.048,null,86.53,94.048,93.267]
[6.51,87.33,2.23,94.015,null,87.33,94.015,93.215]
[6.54,87.55,2.247,94.005,null,87.55,94.005,93.201]
[6.6,88.19,2.295,93.979,null,88.19,93.979,93.161]
[6.65,88.73,2.335,93.958,null,88.73,93.958,93.128]
[6.68,89.09,2.361,93.944,null,89.09,93.944,93.106]
[6.73,89.59,2.399,93.925,null,89.59,93.925,93.076]
[6.81,90.39,2.457,93.895,null,90.39,93.895,93.03]
[6.81,90.46,2.462,93.892,null,90.46,93.892,93.026]
[6.88,91.17,2.512,93.866,null,91.17,93.866,92.987]
[6.92,91.55,2.54,93.852,null,91.55,93.852,92.966]
[7,92.36,2.597,93.823,null,92.36,93.823,92.923]
[7.03,92.7,2.62,93.811,null,92.7,93.811,92.905]
[7.08,93.22,2.656,93.793,null,93.22,93.793,92.879]
[7.11,93.48,2.674,93.784,null,93.48,93.784,92.866]
[7.19,94.31,2.729,93.756,null,94.31,93.756,92.826]
[7.23,94.77,2.761,93.74,null,94.77,93.74,92.805]
[7.27,95.17,2.787,93.727,null,95.17,93.727,92.787]
[7.33,95.79,2.829,93.706,null,95.79,93.706,92.759]
[7.35,96.03,2.846,93.698,null,96.03,93.698,92.749]
[7.4,96.57,2.882,93.681,null,96.57,93.681,92.726]
[7.45,97.09,2.917,93.665,null,97.09,93.665,92.704]
[7.54,97.93,2.972,93.64,null,97.93,93.64,92.67]
[7.55,98.11,2.982,93.635,null,98.11,93.635,92.663]
[7.62,98.8,3.026,93.614,null,98.8,93.614,92.636]
[7.68,99.4,3.063,93.597,null,99.4,93.597,92.613]
[7.73,99.88,3.091,93.582,null,99.88,93.582,92.595]
[7.75,100.19,3.109,93.573,null,100.19,93.573,92.584]
[7.83,100.94,3.153,93.552,null,100.94,93.552,92.558]
[7.89,101.56,3.189,93.534,null,101.56,93.534,92.537]
[7.9,101.71,3.198,93.53,null,101.71,93.53,92.532]
[7.94,102.14,3.223,93.518,null,102.14,93.518,92.517]
[8.03,103,3.271,93.494,null,103,93.494,92.49]
[8.08,103.5,3.299,93.48,null,103.5,93.48,92.475]
[8.1,103.78,3.315,93.472,null,103.78,93.472,92.467]
[8.16,104.36,3.346,93.456,null,104.36,93.456,92.45]
[8.21,104.9,3.375,93.441,null,104.9,93.441,92.434]
[8.25,105.31,3.398,93.429,null,105.31,93.429,92.423]
[8.29,105.76,3.423,93.416,null,105.76,93.416,92.41]
[8.35,106.33,3.453,93.4,null,106.33,93.4,92.395]
[8.43,107.12,3.493,93.378,null,107.12,93.378,92.375]
[8.47,107.62,3.519,93.364,null,107.62,93.364,92.362]
[8.51,107.98,3.538,93.354,null,107.98,93.354,92.353]
[8.55,108.39,3.558,93.343,null,108.39,93.343,92.343]
[8.61,109.07,3.592,93.325,null,109.07,93.325,92.327]
[8.64,109.38,3.607,93.316,null,109.38,93.316,92.32]
[8.7,109.93,3.634,93.302,null,109.93,93.302,92.308]
[8.73,110.24,3.65,93.294,null,110.24,93.294,92.301]
[8.82,111.22,3.697,93.268,null,111.22,93.268,92.28]
[8.83,111.32,3.703,93.265,null,111.32,93.265,92.277]
[8.9,111.99,3.736,93.248,null,111.99,93.248,92.264]
[8.96,112.68,3.767,93.23,null,112.68,93.23,92.25]
[9.02,113.22,3.791,93.216,null,113.22,93.216,92.239]
[9.05,113.53,3.805,93.209,null,113.53,93.209,92.233]
[9.1,114.08,3.831,93.195,null,114.08,93.195,92.222]
[9.12,114.3,3.841,93.19,null,114.3,93.19,92.218]
[9.18,114.94,3.871,93.174,null,114.94,93.174,92.205]
[9.22,115.32,3.888,93.165,null,115.32,93.165,92.198]
[9.31,116.3,3.932,93.141,null,116.3,93.141,92.179]
[9.34,116.61,3.946,93.134,null,116.61,93.134,92.173]
[9.37,116.88,3.959,93.127,null,116.88,93.127,92.168]
[9.45,117.69,3.995,93.108,null,117.69,93.108,92.153]
[9.49,118.14,4.015,93.098,null,118.14,93.098,92.144]
[9.53,118.55,4.035,93.089,null,118.55,93.089,92.137]
[9.57,118.92,4.05,93.08,null,118.92,93.08,92.13]
[9.64,119.64,4.083,93.064,null,119.64,93.064,92.116]
[9.69,120.21,4.109,93.051,null,120.21,93.051,92.104]
[9.72,120.5,4.122,93.045,null,120.5,93.045,92.099]
[9.77,120.98,4.145,93.034,null,120.98,93.034,92.089]
[9.85,121.86,4.184,93.015,null,121.86,93.015,92.071]
[9.85,121.9,4.186,93.014,null,121.9,93.014,92.071]
[9.92,122.52,4.211,93.001,null,122.52,93.001,92.058]
[9.99,123.25,4.243,92.986,null,123.25,92.986,92.044]
[10.01,123.53,4.255,92.981,null,123.53,92.981,92.038]
[10.07,124.11,4.279,92.97,null,124.11,92.97,92.026]
[10.14,124.82,4.308,92.957,null,124.82,92.957,92.012]
[10.15,124.98,4.314,92.954,null,124.98,92.954,92.009]
[10.2,125.51,4.337,92.944,null,125.51,92.944,91.998]
[10.29,126.35,4.37,92.929,null,126.35,92.929,91.981]
[10.34,126.87,4.391,92.92,null,126.87,92.92,91.971]
[10.36,127.13,4.401,92.916,null,127.13,92.916,91.965]
[10.42,127.73,4.427,92.906,null,127.73,92.906,91.953]
[10.49,128.41,4.455,92.894,null,128.41,92.894,91.94]
[10.53,128.81,4.471,92.888,null,128.81,92.888,91.932]
[10.56,129.19,4.487,92.882,null,129.19,92.882,91.925]
[10.61,129.67,4.505,92.874,null,129.67,92.874,91.916]
[10.66,130.2,4.527,92.866,null,130.2,92.866,91.907]
[10.71,130.72,4.548,92.858,null,130.72,92.858,91.897]
[10.74,131.06,4.56,92.853,null,131.06,92.853,91.891]
[10.83,132.01,4.597,92.839,null,132.01,92.839,91.875]
[10.88,132.42,4.613,92.833,null,132.42,92.833,91.869]
[10.93,133.02,4.636,92.824,null,133.02,92.824,91.859]
[10.96,133.28,4.646,92.82,null,133.28,92.82,91.855]
[11.01,133.79,4.665,92.813,null,133.79,92.813,91.847]
[11.06,134.36,4.685,92.806,null,134.36,92.806,91.839]
[11.09,134.67,4.696,92.802,null,134.67,92.802,91.834]
[11.16,135.32,4.72,92.793,null,135.32,92.793,91.825]
[11.23,136.03,4.748,92.784,null,136.03,92.784,91.816]
[11.23,136.1,4.75,92.784,null,136.1,92.784,91.815]
[11.28,136.61,4.767,92.777,null,136.61,92.777,91.809]
[11.36,137.38,4.797,92.768,null,137.38,92.768,91.799]
[11.41,137.97,4.818,92.761,null,137.97,92.761,91.792]
[11.44,138.27,4.828,92.757,null,138.27,92.757,91.788]
[11.5,138.91,4.851,92.75,null,138.91,92.75,91.78]
[11.55,139.35,4.866,92.745,null,139.35,92.745,91.775]
[11.58,139.68,4.877,92.741,null,139.68,92.741,91.772]
[11.63,140.21,4.896,92.735,null,140.21,92.735,91.766]
[11.68,140.69,4.912,92.73,null,140.69,92.73,91.761]
[11.76,141.57,4.943,92.72,null,141.57,92.72,91.752]
[11.8,141.98,4.957,92.715,null,141.98,92.715,91.747]
[11.85,142.43,4.974,92.711,null,142.43,92.711,91.743]
[11.9,142.96,4.991,92.705,null,142.96,92.705,91.738]
[11.95,143.51,5.01,92.699,null,143.51,92.699,91.733]
[11.98,143.82,5.021,92.695,null,143.82,92.695,91.73]
[12.03,144.28,5.036,92.69,null,144.28,92.69,91.725]
[12.09,144.9,5.058,92.684,null,144.9,92.684,91.72]
[12.15,145.57,5.08,92.676,null,145.57,92.676,91.713]
[12.17,145.75,5.086,92.674,null,145.75,92.674,91.712]
[12.25,146.56,5.112,92.665,null,146.56,92.665,91.704]
[12.3,147.09,5.13,92.66,null,147.09,92.66,91.7]
[12.35,147.64,5.145,92.654,null,147.64,92.654,91.695]
[12.38,147.86,5.151,92.651,null,147.86,92.651,91.693]
[12.44,148.5,5.17,92.645,null,148.5,92.645,91.687]
[12.5,149.15,5.191,92.638,null,149.15,92.638,91.681]
[12.52,149.35,5.197,92.635,null,149.35,92.635,91.679]
[12.6,150.16,5.222,92.627,null,150.16,92.627,91.672]
[12.6,150.21,5.224,92.626,null,150.21,92.626,91.671]
[12.65,150.74,5.241,92.621,null,150.74,92.621,91.666]
[12.75,151.68,5.271,92.611,null,151.68,92.611,91.657]
[12.79,152.09,5.284,92.607,null,152.09,92.607,91.653]
[12.82,152.45,5.295,92.603,null,152.45,92.603,91.65]
[12.87,152.95,5.311,92.598,null,152.95,92.598,91.645]
[12.9,153.22,5.321,92.595,null,153.22,92.595,91.643]
[12.98,154.02,5.347,92.587,null,154.02,92.587,91.635]
[13.02,154.5,5.363,92.582,null,154.5,92.582,91.63]
[13.06,154.88,5.375,92.579,null,154.88,92.579,91.626]
[13.14,155.68,5.403,92.571,null,155.68,92.571,91.618]
[13.17,156.02,5.413,92.568,null,156.02,92.568,91.615]
[13.19,156.26,5.42,92.566,null,156.26,92.566,91.612]
[13.25,156.79,5.437,92.561,null,156.79,92.561,91.607]
[13.33,157.61,5.461,92.553,null,157.61,92.553,91.598]
[13.34,157.8,5.467,92.551,null,157.8,92.551,91.596]
[13.41,158.47,5.491,92.544,null,158.47,92.544,91.588]
[13.46,159,5.509,92.539,null,159,92.539,91.582]
[13.52,159.6,5.527,92.534,null,159.6,92.534,91.575]
[13.54,159.85,5.535,92.531,null,159.85,92.531,91.572]
[13.62,160.61,5.557,92.524,null,160.61,92.524,91.563]
[13.68,161.2,5.575,92.519,null,161.2,92.519,91.555]
[13.69,161.37,5.58,92.517,null,161.37,92.517,91.553]
[13.73,161.78,5.593,92.514,null,161.78,92.514,91.547]
[13.82,162.66,5.621,92.507,null,162.66,92.507,91.535]
[13.86,163.14,5.636,92.503,null,163.14,92.503,91.528]
[13.89,163.44,5.645,92.5,null,163.44,92.5,91.524]
[13.97,164.18,5.668,92.494,null,164.18,92.494,91.513]
[14,164.52,5.679,92.491,null,164.52,92.491,91.508]
[14.04,164.95,5.693,92.487,null,164.95,92.487,91.502]
[14.08,165.37,5.707,92.483,null,165.37,92.483,91.495]
[14.17,166.23,5.731,92.475,null,166.23,92.475,91.481]
[14.21,166.72,5.745,92.47,null,166.72,92.47,91.473]
[14.26,167.23,5.76,92.465,null,167.23,92.465,91.464]
[14.3,167.57,5.771,92.462,null,167.57,92.462,91.458]
[14.35,168.1,5.789,92.458,null,168.1,92.458,91.449]
[14.41,168.75,5.81,92.452,null,168.75,92.452,91.438]
[14.43,168.96,5.816,92.45,null,168.96,92.45,91.434]
[14.49,169.52,5.834,92.445,null,169.52,92.445,91.424]
[14.56,170.3,5.858,92.438,null,170.3,92.438,91.409]
[14.61,170.8,5.873,92.434,null,170.8,92.434,91.399]
[14.62,170.88,5.875,92.433,null,170.88,92.433,91.397]
[14.7,171.68,5.9,92.426,null,171.68,92.426,91.381]
[14.76,172.32,5.917,92.421,null,172.32,92.421,91.368]
[14.8,172.76,5.93,92.417,null,172.76,92.417,91.359]
[14.83,173.08,5.94,92.414,null,173.08,92.414,91.352]
[14.89,173.61,5.956,92.409,null,173.61,92.409,91.341]
[14.91,173.85,5.963,92.407,null,173.85,92.407,91.336]
[14.97,174.46,5.981,92.402,null,174.46,92.402,91.323]
[15.01,174.86,5.992,92.398,null,174.86,92.398,91.314]
[15.1,175.81,6.019,92.39,null,175.81,92.39,91.293]
[15.1,175.84,6.02,92.39,null,175.84,92.39,91.292]
[15.18,176.64,6.044,92.382,null,176.64,92.382,91.274]
[15.24,177.19,6.06,92.378,null,177.19,92.378,91.262]
[15.28,177.65,6.072,92.373,null,177.65,92.373,91.251]
[15.32,178.04,6.085,92.37,null,178.04,92.37,91.242]
[15.36,178.41,6.096,92.366,null,178.41,92.366,91.234]
[15.43,179.11,6.117,92.36,null,179.11,92.36,91.217]
[15.45,179.42,6.127,92.358,null,179.42,92.358,91.21]
[15.5,179.93,6.144,92.353,null,179.93,92.353,91.198]
[15.59,180.76,6.167,92.345,null,180.76,92.345,91.177]
[15.63,181.21,6.181,92.342,null,181.21,92.342,91.167]
[15.69,181.84,6.201,92.336,null,181.84,92.336,91.151]
[15.7,181.97,6.204,92.335,null,181.97,92.335,91.148]
[15.78,182.69,6.224,92.328,null,182.69,92.328,91.13]
[15.83,183.25,6.241,92.323,null,183.25,92.323,91.116]
[15.86,183.54,6.25,92.32,null,183.54,92.32,91.109]
[15.91,184.07,6.263,92.315,null,184.07,92.315,91.095]
[15.98,184.76,6.282,92.309,null,184.76,92.309,91.077]
[15.99,184.92,6.286,92.307,null,184.92,92.307,91.073]
[16.08,185.77,6.311,92.3,null,185.77,92.3,91.051]
[16.13,186.26,6.323,92.295,null,186.26,92.295,91.038]
[16.15,186.53,6.33,92.293,null,186.53,92.293,91.03]
[16.21,187.11,6.347,92.288,null,187.11,92.288,91.014]
[16.28,187.81,6.366,92.281,null,187.81,92.281,90.995]
[16.31,188.18,6.376,92.278,null,188.18,92.278,90.984]
[16.34,188.49,6.385,92.275,null,188.49,92.275,90.976]
[16.43,189.32,6.409,92.267,null,189.32,92.267,90.952]
[16.45,189.56,6.415,92.264,null,189.56,92.264,90.945]
[16.5,190.09,6.429,92.259,null,190.09,92.259,90.929]
[16.53,190.41,6.437,92.256,null,190.41,92.256,90.919]
[16.63,191.36,6.466,92.247,null,191.36,92.247,90.891]
[16.66,191.75,6.476,92.243,null,191.75,92.243,90.879]
[16.72,192.28,6.489,92.237,null,192.28,92.237,90.862]
[16.72,192.37,6.491,92.236,null,192.37,92.236,90.859]
[16.8,193.13,6.514,92.229,null,193.13,92.229,90.835]
[16.85,193.64,6.527,92.224,null,193.64,92.224,90.819]
[16.88,193.98,6.535,92.221,null,193.98,92.221,90.807]
[16.95,194.64,6.552,92.214,null,194.64,92.214,90.785]
[17.01,195.32,6.569,92.207,null,195.32,92.207,90.762]
[17.02,195.41,6.571,92.207,null,195.41,92.207,90.759]
[17.07,195.9,6.584,92.202,null,195.9,92.202,90.742]
[17.15,196.7,6.604,92.193,null,196.7,92.193,90.714]
[17.17,196.92,6.61,92.191,null,196.92,92.191,90.706]
[17.23,197.55,6.625,92.184,null,197.55,92.184,90.683]
[17.29,198.19,6.641,92.178,null,198.19,92.178,90.659]
[17.34,198.62,6.652,92.173,null,198.62,92.173,90.643]
[17.37,198.95,6.66,92.169,null,198.95,92.169,90.631]
[17.42,199.46,6.674,92.164,null,199.46,92.164,90.611]
[17.49,200.23,6.692,92.155,null,200.23,92.155,90.582]
[17.55,200.8,6.707,92.148,null,200.8,92.148,90.559]
[17.6,201.33,6.722,92.142,null,201.33,92.142,90.538]
[17.64,201.74,6.733,92.138,null,201.74,92.138,90.522]
[17.69,202.18,6.744,92.133,null,202.18,92.133,90.504]
[17.74,202.74,6.757,92.127,null,202.74,92.127,90.481]
[17.77,203.02,6.762,92.124,null,203.02,92.124,90.469]
[17.82,203.5,6.772,92.118,null,203.5,92.118,90.45]
[17.85,203.87,6.781,92.114,null,203.87,92.114,90.434]
[17.91,204.4,6.795,92.109,null,204.4,92.109,90.412]
[17.97,205.01,6.81,92.102,null,205.01,92.102,90.385]
[18.04,205.74,6.826,92.094,null,205.74,92.094,90.353]
[18.09,206.28,6.837,92.088,null,206.28,92.088,90.329]
[18.14,206.81,6.849,92.082,null,206.81,92.082,90.306]
[18.17,207.05,6.854,92.08,null,207.05,92.08,90.295]
[18.23,207.66,6.868,92.073,null,207.66,92.073,90.267]
[18.29,208.32,6.883,92.066,null,208.32,92.066,90.236]
[18.31,208.51,6.888,92.064,null,208.51,92.064,90.228]
[18.36,209.03,6.9,92.058,null,209.03,92.058,90.203]
[18.44,209.83,6.917,92.048,null,209.83,92.048,90.164]
[18.44,209.88,6.918,92.047,null,209.88,92.047,90.162]
[18.51,210.59,6.932,92.039,null,210.59,92.039,90.127]
[18.58,211.22,6.945,92.031,null,211.22,92.031,90.096]
[18.61,211.59,6.954,92.026,null,211.59,92.026,90.077]
[18.66,212.07,6.964,92.02,null,212.07,92.02,90.053]
[18.69,212.36,6.971,92.017,null,212.36,92.017,90.038]
[18.76,213.14,6.992,92.007,null,213.14,92.007,89.997]
[18.79,213.44,6.999,92.003,null,213.44,92.003,89.981]
[18.83,213.87,7.007,91.997,null,213.87,91.997,89.958]
[18.93,214.79,7.028,91.985,null,214.79,91.985,89.908]
[18.96,215.14,7.039,91.98,null,215.14,91.98,89.888]
[18.98,215.36,7.044,91.977,null,215.36,91.977,89.876]
[19.03,215.9,7.055,91.97,null,215.9,91.97,89.846]
[19.11,216.7,7.072,91.959,null,216.7,91.959,89.8]
[19.17,217.23,7.085,91.952,null,217.23,91.952,89.769]
[19.18,217.41,7.09,91.95,null,217.41,91.95,89.758]
[19.25,218.07,7.104,91.94,null,218.07,91.94,89.718]
[19.31,218.68,7.117,91.932,null,218.68,91.932,89.681]
[19.33,218.92,7.122,91.928,null,218.92,91.928,89.666]
[19.41,219.68,7.141,91.917,null,219.68,91.917,89.618]
[19.46,220.26,7.153,91.909,null,220.26,91.909,89.581]
[19.48,220.45,7.157,91.906,null,220.45,91.906,89.569]
[19.55,221.11,7.169,91.897,null,221.11,91.897,89.525]
[19.6,221.63,7.179,91.889,null,221.63,91.889,89.49]
[19.63,221.95,7.186,91.884,null,221.95,91.884,89.468]
[19.68,222.48,7.197,91.876,null,222.48,91.876,89.432]
[19.76,223.22,7.213,91.864,null,223.22,91.864,89.379]
[19.79,223.54,7.221,91.859,null,223.54,91.859,89.356]
[19.83,223.98,7.23,91.852,null,223.98,91.852,89.324]
[19.87,224.39,7.238,91.845,null,224.39,91.845,89.294]
[19.95,225.19,7.255,91.832,null,225.19,91.832,89.233]
[19.98,225.49,7.261,91.827,null,225.49,91.827,89.21]
[20.05,226.25,7.28,91.815,null,226.25,91.815,89.15]
[20.1,226.76,7.29,91.807,null,226.76,91.807,89.109]
[20.14,227.1,7.297,91.802,null,227.1,91.802,89.081]
[20.18,227.52,7.304,91.796,null,227.52,91.796,89.046]
[20.22,227.94,7.311,91.789,null,227.94,91.789,89.01]
[20.28,228.52,7.322,91.78,null,228.52,91.78,88.961]
[20.35,229.28,7.338,91.767,null,229.28,91.767,88.894]
[20.36,229.31,7.338,91.767,null,229.31,91.767,88.891]
[20.43,230.02,7.354,91.755,null,230.02,91.755,88.827]
[20.49,230.65,7.367,91.744,null,230.65,91.744,88.769]
[20.55,231.29,7.379,91.733,null,231.29,91.733,88.708]
[20.57,231.49,7.383,91.729,null,231.49,91.729,88.689]
[20.63,232.05,7.393,91.719,null,232.05,91.719,88.635]
[20.68,232.55,7.403,91.709,null,232.55,91.709,88.584]
[20.7,232.81,7.409,91.704,null,232.81,91.704,88.559]
[20.76,233.4,7.421,91.693,null,233.4,91.693,88.499]
[20.81,233.92,7.429,91.683,null,233.92,91.683,88.445]
[20.85,234.31,7.435,91.676,null,234.31,91.676,88.404]
[20.94,235.26,7.452,91.657,null,235.26,91.657,88.302]
[20.97,235.58,7.459,91.651,null,235.58,91.651,88.267]
[21.03,236.1,7.472,91.64,null,236.1,91.64,88.209]
[21.07,236.58,7.483,91.63,null,236.58,91.63,88.156]
[21.11,236.95,7.491,91.622,null,236.95,91.622,88.113]
[21.16,237.47,7.5,91.611,null,237.47,91.611,88.052]
[21.2,237.84,7.505,91.604,null,237.84,91.604,88.008]
[21.24,238.31,7.514,91.594,null,238.31,91.594,87.952]
[21.29,238.84,7.524,91.583,null,238.84,91.583,87.888]
[21.38,239.65,7.538,91.566,null,239.65,91.566,87.787]
[21.42,240.1,7.547,91.556,null,240.1,91.556,87.73]
[21.48,240.71,7.558,91.542,null,240.71,91.542,87.651]
[21.49,240.86,7.56,91.539,null,240.86,91.539,87.631]
[21.56,241.55,7.573,91.523,null,241.55,91.523,87.54]
[21.59,241.86,7.578,91.516,null,241.86,91.516,87.499]
[21.64,242.36,7.588,91.504,null,242.36,91.504,87.431]
[21.7,242.92,7.597,91.491,null,242.92,91.491,87.354]
[21.77,243.63,7.61,91.474,null,243.63,91.474,87.254]
[21.78,243.76,7.613,91.471,null,243.76,91.471,87.234]
[21.84,244.38,7.625,91.456,null,244.38,91.456,87.143]
[21.91,245.09,7.639,91.438,null,245.09,91.438,87.037]
[21.94,245.38,7.644,91.431,null,245.38,91.431,86.993]
[22,245.93,7.655,91.417,null,245.93,91.417,86.907]
[22.05,246.46,7.665,91.404,null,246.46,91.404,86.823]
[22.09,246.88,7.673,91.393,null,246.88,91.393,86.753]
[22.13,247.3,7.68,91.382,null,247.3,91.382,86.681]
[22.22,248.14,7.694,91.359,null,248.14,91.359,86.536]
[22.26,248.63,7.704,91.346,null,248.63,91.346,86.451]
[22.29,248.9,7.71,91.338,null,248.9,91.338,86.403]
[22.32,249.2,7.716,91.33,null,249.2,91.33,86.348]
[22.4,249.99,7.731,91.307,null,249.99,91.307,86.203]
[22.44,250.4,7.739,91.295,null,250.4,91.295,86.128]
[22.5,251.05,7.749,91.276,null,251.05,91.276,86.005]
[22.51,251.15,7.75,91.273,null,251.15,91.273,85.986]
[22.59,251.89,7.764,91.25,null,251.89,91.25,85.845]
[22.64,252.42,7.775,91.235,null,252.42,91.235,85.743]
[22.67,252.74,7.781,91.225,null,252.74,91.225,85.681]
[22.74,253.41,7.793,91.204,null,253.41,91.204,85.547]
[22.8,254.07,7.806,91.183,null,254.07,91.183,85.415]
[22.85,254.59,7.816,91.166,null,254.59,91.166,85.309]
[22.86,254.67,7.817,91.163,null,254.67,91.163,85.291]
[22.94,255.43,7.831,91.139,null,255.43,91.139,85.136]
[22.96,255.67,7.836,91.131,null,255.67,91.131,85.087]
[23.02,256.27,7.849,91.111,null,256.27,91.111,84.96]
[23.08,256.93,7.862,91.089,null,256.93,91.089,84.82]
[23.13,257.33,7.87,91.075,null,257.33,91.075,84.733]
[23.16,257.63,7.876,91.065,null,257.63,91.065,84.667]
[23.23,258.43,7.89,91.037,null,258.43,91.037,84.493]
[23.29,258.96,7.9,91.018,null,258.96,91.018,84.374]
[23.31,259.18,7.904,91.01,null,259.18,91.01,84.325]
[23.39,260.02,7.92,90.979,null,260.02,90.979,84.136]
[23.43,260.44,7.927,90.963,null,260.44,90.963,84.039]
[23.48,260.86,7.936,90.947,null,260.86,90.947,83.943]
[23.53,261.43,7.945,90.926,null,261.43,90.926,83.811]
[23.56,261.7,7.95,90.915,null,261.7,90.915,83.748]
[23.61,262.22,7.959,90.895,null,262.22,90.895,83.626]
[23.66,262.69,7.966,90.876,null,262.69,90.876,83.513]
[23.69,263.06,7.973,90.862,null,263.06,90.862,83.424]
[23.76,263.68,7.983,90.837,null,263.68,90.837,83.274]
[23.83,264.39,7.995,90.807,null,264.39,90.807,83.103]
[23.88,264.94,8.004,90.784,null,264.94,90.784,82.966]
[23.91,265.23,8.009,90.772,null,265.23,90.772,82.895]
[23.96,265.7,8.017,90.752,null,265.7,90.752,82.779]
[24.01,266.29,8.029,90.726,null,266.29,90.726,82.629]
[24.04,266.59,8.033,90.712,null,266.59,90.712,82.551]
[24.1,267.19,8.042,90.685,null,267.19,90.685,82.397]
[24.15,267.65,8.049,90.664,null,267.65,90.664,82.28]
[24.23,268.45,8.066,90.626,null,268.45,90.626,82.069]
[24.23,268.49,8.066,90.624,null,268.49,90.624,82.06]
[24.3,269.21,8.079,90.589,null,269.21,90.589,81.87]
[24.36,269.81,8.089,90.56,null,269.81,90.56,81.709]
[24.42,270.33,8.098,90.534,null,270.33,90.534,81.568]
[24.45,270.7,8.104,90.516,null,270.7,90.516,81.467]
[24.5,271.17,8.112,90.492,null,271.17,90.492,81.338]
[24.53,271.46,8.117,90.477,null,271.46,90.477,81.259]
[24.58,272.01,8.126,90.448,null,272.01,90.448,81.106]
[24.63,272.45,8.133,90.425,null,272.45,90.425,80.984]
[24.71,273.34,8.145,90.376,null,273.34,90.376,80.734]
[24.75,273.71,8.15,90.356,null,273.71,90.356,80.628]
[24.82,274.39,8.16,90.316,null,274.39,90.316,80.431]
[24.85,274.69,8.165,90.299,null,274.69,90.299,80.343]
[24.9,275.2,8.173,90.269,null,275.2,90.269,80.196]
[24.93,275.53,8.179,90.249,null,275.53,90.249,80.097]
[24.97,275.95,8.186,90.223,null,275.95,90.223,79.974]
[25.04,276.59,8.196,90.184,null,276.59,90.184,79.784]
[25.1,277.21,8.204,90.145,null,277.21,90.145,79.598]
[25.12,277.42,8.207,90.131,null,277.42,90.131,79.532]
[25.2,278.2,8.218,90.082,null,278.2,90.082,79.296]
[25.25,278.75,8.226,90.045,null,278.75,90.045,79.127]
[25.3,279.27,8.234,90.011,null,279.27,90.011,78.966]
[25.32,279.45,8.236,89.998,null,279.45,89.998,78.908]
[25.39,280.11,8.246,89.954,null,280.11,89.954,78.703]
[25.42,280.44,8.251,89.931,null,280.44,89.931,78.598]
[25.47,280.94,8.259,89.895,null,280.94,89.895,78.438]
[25.54,281.7,8.27,89.841,null,281.7,89.841,78.196]
[25.6,282.26,8.278,89.799,null,282.26,89.799,78.011]
[25.61,282.3,8.279,89.797,null,282.3,89.797,78.001]
[25.69,283.19,8.291,89.729,null,283.19,89.729,77.71]
[25.74,283.62,8.297,89.696,null,283.62,89.696,77.566]
[25.77,283.94,8.302,89.671,null,283.94,89.671,77.459]
[25.84,284.68,8.311,89.612,null,284.68,89.612,77.212]
[25.89,285.19,8.318,89.57,null,285.19,89.57,77.036]
[25.93,285.51,8.323,89.543,null,285.51,89.543,76.928]
[25.97,285.95,8.33,89.507,null,285.95,89.507,76.778]
[26.01,286.35,8.335,89.472,null,286.35,89.472,76.639]
[26.06,286.87,8.341,89.427,null,286.87,89.427,76.459]
[26.12,287.44,8.349,89.377,null,287.44,89.377,76.26]
[26.19,288.19,8.359,89.308,null,288.19,89.308,75.993]
[26.22,288.42,8.362,89.287,null,288.42,89.287,75.909]
[26.28,289.03,8.37,89.23,null,289.03,89.23,75.692]
[26.34,289.68,8.379,89.168,null,289.68,89.168,75.456]
[26.36,289.86,8.381,89.15,null,289.86,89.15,75.388]
[26.42,290.43,8.389,89.094,null,290.43,89.094,75.178]
[26.46,290.92,8.396,89.045,null,290.92,89.045,74.998]
[26.49,291.22,8.4,89.014,null,291.22,89.014,74.886]
[26.56,291.92,8.409,88.941,null,291.92,88.941,74.621]
[26.63,292.54,8.417,88.875,null,292.54,88.875,74.386]
[26.64,292.67,8.419,88.86,null,292.67,88.86,74.334]
[26.73,293.59,8.431,88.759,null,293.59,88.759,73.979]
[26.76,293.93,8.436,88.721,null,293.93,88.721,73.849]
[26.81,294.43,8.442,88.664,null,294.43,88.664,73.652]
[26.87,294.95,8.448,88.603,null,294.95,88.603,73.447]
[26.91,295.41,8.454,88.548,null,295.41,88.548,73.258]
[26.95,295.78,8.458,88.503,null,295.78,88.503,73.109]
[26.99,296.17,8.462,88.456,null,296.17,88.456,72.953]
[27.03,296.62,8.468,88.4,null,296.62,88.4,72.769]
[27.08,297.15,8.474,88.333,null,297.15,88.333,72.548]
[27.16,297.94,8.484,88.231,null,297.94,88.231,72.219]
[27.21,298.4,8.489,88.169,null,298.4,88.169,72.02]
[27.25,298.77,8.493,88.119,null,298.77,88.119,71.862]
[27.3,299.29,8.499,88.048,null,299.29,88.048,71.639]
[27.36,299.89,8.505,87.964,null,299.89,87.964,71.377]
[27.38,300.12,8.507,87.931,null,300.12,87.931,71.274]
[27.43,300.64,8.512,87.857,null,300.64,87.857,71.044]
[27.49,301.18,8.517,87.778,null,301.18,87.778,70.805]
[27.56,301.89,8.524,87.671,null,301.89,87.671,70.477]
[27.57,302.01,8.525,87.653,null,302.01,87.653,70.424]
[27.65,302.8,8.532,87.532,null,302.8,87.532,70.059]
[27.71,303.38,8.538,87.44,null,303.38,87.44,69.783]
[27.75,303.85,8.542,87.365,null,303.85,87.365,69.56]
[27.78,304.13,8.545,87.319,null,304.13,87.319,69.423]
[27.84,304.68,8.549,87.228,null,304.68,87.228,69.154]
[27.88,305.12,8.553,87.155,null,305.12,87.155,68.941]
[27.92,305.52,8.556,87.087,null,305.52,87.087,68.742]
[28.01,306.37,8.562,86.94,null,306.37,86.94,68.31]
[28.05,306.83,8.565,86.857,null,306.83,86.857,68.069]
[28.1,307.35,8.57,86.764,null,307.35,86.764,67.799]
[28.15,307.85,8.574,86.673,null,307.85,86.673,67.534]
[28.19,308.19,8.577,86.611,null,308.19,86.611,67.356]
[28.23,308.61,8.58,86.533,null,308.61,86.533,67.13]
[28.27,309.02,8.583,86.455,null,309.02,86.455,66.901]
[28.3,309.36,8.586,86.391,null,309.36,86.391,66.717]
[28.38,310.08,8.59,86.252,null,310.08,86.252,66.313]
[28.43,310.61,8.593,86.147,null,310.61,86.147,66.008]
[28.46,310.91,8.595,86.088,null,310.91,86.088,65.835]
[28.51,311.43,8.596,85.984,null,311.43,85.984,65.533]
[28.58,312.09,8.598,85.848,null,312.09,85.848,65.137]
[28.64,312.74,8.601,85.713,null,312.74,85.713,64.744]
[28.65,312.84,8.601,85.692,null,312.84,85.692,64.682]
[28.73,313.58,8.603,85.537,null,313.58,85.537,64.228]
[28.75,313.83,8.604,85.484,null,313.83,85.484,64.071]
[28.81,314.41,8.608,85.359,null,314.41,85.359,63.701]
[28.86,314.93,8.611,85.247,null,314.93,85.247,63.369]
[28.93,315.58,8.612,85.104,null,315.58,85.104,62.944]
[28.94,315.76,8.613,85.064,null,315.76,85.064,62.822]
[29.02,316.56,8.616,84.887,null,316.56,84.887,62.287]
[29.08,317.08,8.619,84.772,null,317.08,84.772,61.936]
[29.1,317.31,8.62,84.72,null,317.31,84.72,61.776]
[29.18,318.13,8.624,84.538,null,318.13,84.538,61.208]
[29.22,318.56,8.626,84.441,null,318.56,84.441,60.903]
[29.26,318.96,8.628,84.35,null,318.96,84.35,60.619]
[29.29,319.26,8.628,84.283,null,319.26,84.283,60.404]
[29.37,320.04,8.629,84.105,null,320.04,84.105,59.838]
[29.4,320.31,8.63,84.044,null,320.31,84.044,59.643]
[29.45,320.79,8.631,83.935,null,320.79,83.935,59.288]
[29.48,321.14,8.632,83.855,null,321.14,83.855,59.029]
[29.54,321.77,8.633,83.711,null,321.77,83.711,58.559]
[29.61,322.46,8.633,83.557,null,322.46,83.557,58.048]
[29.67,323.02,8.633,83.429,null,323.02,83.429,57.62]
[29.7,323.29,8.633,83.369,null,323.29,83.369,57.419]
[29.75,323.8,8.633,83.254,null,323.8,83.254,57.029]
[29.82,324.5,8.634,83.098,null,324.5,83.098,56.498]
[29.83,324.63,8.634,83.069,null,324.63,83.069,56.397]
[29.89,325.25,8.632,82.933,null,325.25,82.933,55.931]
[29.96,325.95,8.631,82.781,null,325.95,82.781,55.402]
[30.02,326.5,8.631,82.663,null,326.5,82.663,54.99]
[30.07,327,8.63,82.556,null,327,82.556,54.617]
[30.1,327.3,8.629,82.493,null,327.3,82.493,54.394]
[30.17,327.98,8.627,82.351,null,327.98,82.351,53.893]
[30.2,328.34,8.626,82.276,null,328.34,82.276,53.627]
[30.24,328.73,8.624,82.198,null,328.73,82.198,53.35]
[30.29,329.18,8.622,82.108,null,329.18,82.108,53.031]
[30.32,329.47,8.621,82.049,null,329.47,82.049,52.821]
[30.37,330.01,8.617,81.944,null,330.01,81.944,52.451]
[30.42,330.45,8.613,81.858,null,330.45,81.858,52.145]
[30.5,331.32,8.608,81.696,null,331.32,81.696,51.573]
[30.55,331.83,8.606,81.602,null,331.83,81.602,51.242]
[30.56,331.93,8.606,81.584,null,331.93,81.584,51.179]
[30.64,332.66,8.603,81.453,null,332.66,81.453,50.728]
[30.69,333.18,8.6,81.364,null,333.18,81.364,50.421]
[30.72,333.49,8.598,81.31,null,333.49,81.31,50.238]
[30.76,333.93,8.597,81.238,null,333.93,81.238,49.995]
[30.83,334.54,8.596,81.138,null,334.54,81.138,49.661]
[30.86,334.84,8.594,81.09,null,334.84,81.09,49.504]
[30.91,335.4,8.589,81.002,null,335.4,81.002,49.218]
[30.99,336.15,8.583,80.888,null,336.15,80.888,48.859]
[31.04,336.65,8.58,80.815,null,336.65,80.815,48.632]
[31.09,337.2,8.577,80.736,null,337.2,80.736,48.395]
[31.11,337.4,8.576,80.708,null,337.4,80.708,48.311]
[31.18,338.03,8.568,80.62,null,338.03,80.62,48.055]
[31.21,338.37,8.564,80.573,null,338.37,80.573,47.921]
[31.26,338.86,8.56,80.509,null,338.86,80.509,47.741]
[31.31,339.37,8.556,80.442,null,339.37,80.442,47.56]
[31.38,340.12,8.55,80.347,null,340.12,80.347,47.312]
[31.44,340.68,8.544,80.278,null,340.68,80.278,47.136]
[31.48,341.1,8.54,80.228,null,341.1,80.228,47.012]
[31.53,341.51,8.536,80.179,null,341.51,80.179,46.894]
[31.56,341.84,8.533,80.14,null,341.84,80.14,46.802]
[31.61,342.34,8.529,80.083,null,342.34,80.083,46.669]
[31.68,343.08,8.522,79.999,null,343.08,79.999,46.481]
[31.71,343.38,8.519,79.966,null,343.38,79.966,46.41]
[31.74,343.68,8.516,79.934,null,343.68,79.934,46.341]
[31.83,344.56,8.51,79.84,null,344.56,79.84,46.145]
[31.85,344.73,8.509,79.823,null,344.73,79.823,46.11]
[31.91,345.31,8.504,79.763,null,345.31,79.763,45.99]
[31.98,346.04,8.498,79.689,null,346.04,79.689,45.847]
[32.03,346.55,8.495,79.638,null,346.55,79.638,45.749]
[32.06,346.86,8.492,79.607,null,346.86,79.607,45.691]
[32.12,347.38,8.488,79.558,null,347.38,79.558,45.599]
[32.13,347.53,8.486,79.543,null,347.53,79.543,45.573]
[32.2,348.21,8.476,79.479,null,348.21,79.479,45.456]
[32.23,348.51,8.474,79.451,null,348.51,79.451,45.407]
[32.28,349.03,8.471,79.402,null,349.03,79.402,45.32]
[32.35,349.75,8.464,79.336,null,349.75,79.336,45.208]
[32.41,350.34,8.459,79.282,null,350.34,79.282,45.116]
[32.43,350.49,8.458,79.268,null,350.49,79.268,45.094]
[32.52,351.39,8.452,79.189,null,351.39,79.189,44.962]
[32.55,351.69,8.449,79.163,null,351.69,79.163,44.919]
[32.58,351.97,8.446,79.138,null,351.97,79.138,44.878]
[32.63,352.51,8.441,79.091,null,352.51,79.091,44.8]
[32.7,353.21,8.434,79.032,null,353.21,79.032,44.699]
[32.74,353.56,8.431,79.002,null,353.56,79.002,44.649]
[32.78,353.96,8.428,78.969,null,353.96,78.969,44.592]
[32.82,354.39,8.425,78.933,null,354.39,78.933,44.53]
[32.88,354.93,8.42,78.888,null,354.93,78.888,44.452]
[32.95,355.7,8.414,78.826,null,355.7,78.826,44.345]
[33,356.21,8.407,78.784,null,356.21,78.784,44.273]
[33.05,356.68,8.403,78.747,null,356.68,78.747,44.209]
[33.09,357.04,8.4,78.717,null,357.04,78.717,44.159]
[33.15,357.65,8.396,78.668,null,357.65,78.668,44.076]
[33.17,357.87,8.393,78.651,null,357.87,78.651,44.047]
[33.22,358.4,8.384,78.609,null,358.4,78.609,43.977]
[33.28,358.91,8.378,78.568,null,358.91,78.568,43.91]
[33.35,359.69,8.372,78.507,null,359.69,78.507,43.809]
[33.37,359.88,8.371,78.493,null,359.88,78.493,43.786]
[33.44,360.52,8.365,78.442,null,360.52,78.442,43.705]
[33.5,361.12,8.356,78.396,null,361.12,78.396,43.631]
[33.54,361.57,8.35,78.361,null,361.57,78.361,43.576]
[33.57,361.86,8.346,78.338,null,361.86,78.338,43.54]
[33.63,362.39,8.342,78.298,null,362.39,78.298,43.477]
[33.7,363.11,8.337,78.243,null,363.11,78.243,43.392]
[33.71,363.22,8.336,78.235,null,363.22,78.235,43.379]
[33.76,363.74,8.33,78.196,null,363.74,78.196,43.319]
[33.84,364.58,8.322,78.132,null,364.58,78.132,43.222]
[33.89,365.05,8.316,78.097,null,365.05,78.097,43.17]
[33.94,365.56,8.311,78.058,null,365.56,78.058,43.112]
[33.98,365.87,8.308,78.035,null,365.87,78.035,43.077]
[34.02,366.3,8.3,78.003,null,366.3,78.003,43.03]
[34.06,366.7,8.294,77.973,null,366.7,77.973,42.987]
[34.09,367.05,8.29,77.948,null,367.05,77.948,42.949]
[34.16,367.75,8.284,77.897,null,367.75,77.897,42.874]
[34.19,368.04,8.28,77.876,null,368.04,77.876,42.843]
[34.24,368.52,8.275,77.84,null,368.52,77.84,42.792]
[34.33,369.35,8.269,77.779,null,369.35,77.779,42.706]
[34.37,369.76,8.265,77.749,null,369.76,77.749,42.663]
[34.43,370.39,8.255,77.704,null,370.39,77.704,42.599]
[34.44,370.51,8.253,77.696,null,370.51,77.696,42.587]
[34.51,371.22,8.245,77.644,null,371.22,77.644,42.515]
[34.56,371.73,8.238,77.607,null,371.73,77.607,42.463]
[34.59,371.98,8.235,77.589,null,371.98,77.589,42.438]
[34.65,372.56,8.226,77.547,null,372.56,77.547,42.381]
[34.71,373.22,8.219,77.499,null,373.22,77.499,42.316]
[34.73,373.39,8.218,77.488,null,373.39,77.488,42.3]
[34.81,374.2,8.208,77.429,null,374.2,77.429,42.221]
[34.86,374.69,8.2,77.394,null,374.69,77.394,42.174]
[34.89,374.94,8.197,77.376,null,374.94,77.376,42.15]
[34.97,375.74,8.185,77.319,null,375.74,77.319,42.074]
[35,376.03,8.182,77.298,null,376.03,77.298,42.046]
[35.04,376.41,8.179,77.271,null,376.41,77.271,42.01]
[35.08,376.86,8.175,77.239,null,376.86,77.239,41.969]
[35.16,377.65,8.163,77.183,null,377.65,77.183,41.895]
[35.19,377.9,8.159,77.165,null,377.9,77.165,41.872]
[35.24,378.4,8.153,77.129,null,378.4,77.129,41.827]
[35.32,379.21,8.142,77.072,null,379.21,77.072,41.754]
[35.35,379.51,8.139,77.05,null,379.51,77.05,41.727]
[35.39,379.87,8.132,77.025,null,379.87,77.025,41.694]
[35.45,380.55,8.119,76.977,null,380.55,76.977,41.634]
[35.51,381.11,8.114,76.937,null,381.11,76.937,41.584]
[35.54,381.38,8.11,76.918,null,381.38,76.918,41.561]
[35.61,382.09,8.098,76.868,null,382.09,76.868,41.499]
[35.62,382.2,8.096,76.86,null,382.2,76.86,41.489]
[35.68,382.83,8.086,76.816,null,382.83,76.816,41.435]
[35.75,383.51,8.076,76.768,null,383.51,76.768,41.376]
[35.8,384.02,8.068,76.732,null,384.02,76.732,41.333]
[35.83,384.3,8.065,76.712,null,384.3,76.712,41.309]
[35.89,384.85,8.055,76.674,null,384.85,76.674,41.263]
[35.96,385.54,8.042,76.625,null,385.54,76.625,41.205]
[35.97,385.67,8.04,76.615,null,385.67,76.615,41.194]
[36.03,386.29,8.032,76.572,null,386.29,76.572,41.143]
[36.08,386.71,8.024,76.542,null,386.71,76.542,41.108]
[36.11,387.03,8.018,76.52,null,387.03,76.52,41.083]
[36.16,387.54,8.011,76.484,null,387.54,76.484,41.041]
[36.21,388.05,8.004,76.448,null,388.05,76.448,41]
[36.26,388.5,7.997,76.417,null,388.5,76.417,40.964]
[36.34,389.36,7.977,76.357,null,389.36,76.357,40.895]
[36.38,389.74,7.971,76.331,null,389.74,76.331,40.864]
[36.43,390.18,7.964,76.3,null,390.18,76.3,40.829]
[36.48,390.71,7.954,76.263,null,390.71,76.263,40.787]
[36.51,391.01,7.949,76.242,null,391.01,76.242,40.764]
[36.56,391.52,7.94,76.207,null,391.52,76.207,40.724]
[36.63,392.18,7.929,76.161,null,392.18,76.161,40.672]
[36.69,392.83,7.917,76.117,null,392.83,76.117,40.622]
[36.7,392.93,7.915,76.11,null,392.93,76.11,40.614]
[36.78,393.65,7.899,76.059,null,393.65,76.059,40.558]
[36.83,394.17,7.892,76.024,null,394.17,76.024,40.519]
[36.88,394.69,7.882,75.987,null,394.69,75.987,40.479]
[36.9,394.91,7.878,75.972,null,394.91,75.972,40.462]
[36.96,395.52,7.868,75.929,null,395.52,75.929,40.416]
[36.99,395.82,7.863,75.909,null,395.82,75.909,40.394]
[37.05,396.38,7.854,75.87,null,396.38,75.87,40.351]
[37.1,396.86,7.847,75.836,null,396.86,75.836,40.315]
[37.18,397.62,7.83,75.783,null,397.62,75.783,40.259]
[37.23,398.16,7.821,75.745,null,398.16,75.745,40.218]
[37.27,398.59,7.812,75.715,null,398.59,75.715,40.186]
[37.31,398.99,7.804,75.687,null,398.99,75.687,40.157]
[37.35,399.33,7.797,75.663,null,399.33,75.663,40.132]
[37.4,399.81,7.789,75.629,null,399.81,75.629,40.096]
[37.45,400.32,7.777,75.594,null,400.32,75.594,40.059]
[37.5,400.8,7.767,75.56,null,400.8,75.56,40.024]
[37.53,401.15,7.761,75.536,null,401.15,75.536,39.998]
[37.62,402.04,7.744,75.473,null,402.04,75.473,39.934]
[37.64,402.19,7.741,75.463,null,402.19,75.463,39.923]
[37.7,402.78,7.727,75.422,null,402.78,75.422,39.88]
[37.77,403.49,7.714,75.372,null,403.49,75.372,39.829]
[37.8,403.79,7.707,75.351,null,403.79,75.351,39.808]
[37.84,404.25,7.698,75.319,null,404.25,75.319,39.775]
[37.9,404.83,7.686,75.279,null,404.83,75.279,39.734]
[37.92,404.99,7.681,75.267,null,404.99,75.267,39.723]
[37.99,405.65,7.666,75.221,null,405.65,75.221,39.676]
[38.04,406.23,7.655,75.18,null,406.23,75.18,39.635]
[38.07,406.48,7.65,75.163,null,406.48,75.163,39.618]
[38.14,407.21,7.633,75.112,null,407.21,75.112,39.567]
[38.2,407.78,7.622,75.072,null,407.78,75.072,39.527]
[38.25,408.3,7.614,75.036,null,408.3,75.036,39.492]
[38.29,408.68,7.606,75.01,null,408.68,75.01,39.465]
[38.34,409.12,7.596,74.979,null,409.12,74.979,39.435]
[38.37,409.42,7.59,74.958,null,409.42,74.958,39.414]
[38.42,409.95,7.579,74.921,null,409.95,74.921,39.378]
[38.49,410.66,7.566,74.872,null,410.66,74.872,39.329]
[38.53,410.99,7.557,74.849,null,410.99,74.849,39.306]
[38.57,411.4,7.546,74.82,null,411.4,74.82,39.277]
[38.61,411.81,7.535,74.791,null,411.81,74.791,39.249]
[38.69,412.59,7.519,74.737,null,412.59,74.737,39.197]
[38.71,412.87,7.512,74.717,null,412.87,74.717,39.178]
[38.79,413.63,7.495,74.664,null,413.63,74.664,39.126]
[38.84,414.11,7.484,74.631,null,414.11,74.631,39.094]
[38.88,414.46,7.477,74.607,null,414.46,74.607,39.071]
[38.94,415.08,7.465,74.563,null,415.08,74.563,39.028]
[38.96,415.28,7.461,74.549,null,415.28,74.549,39.015]
[39.01,415.79,7.449,74.513,null,415.79,74.513,38.981]
[39.06,416.32,7.438,74.476,null,416.32,74.476,38.945]
[39.14,417.1,7.423,74.422,null,417.1,74.422,38.893]
[39.16,417.3,7.419,74.408,null,417.3,74.408,38.88]
[39.23,417.92,7.405,74.364,null,417.92,74.364,38.838]
[39.29,418.53,7.39,74.321,null,418.53,74.321,38.798]
[39.33,418.96,7.381,74.291,null,418.96,74.291,38.77]
[39.36,419.28,7.375,74.269,null,419.28,74.269,38.749]
[39.41,419.79,7.363,74.233,null,419.79,74.233,38.715]
[39.44,420.08,7.357,74.212,null,420.08,74.212,38.695]
[39.51,420.74,7.342,74.166,null,420.74,74.166,38.652]
[39.55,421.12,7.334,74.14,null,421.12,74.14,38.627]
[39.64,421.98,7.314,74.08,null,421.98,74.08,38.57]
[39.68,422.42,7.306,74.049,null,422.42,74.049,38.541]
[39.71,422.72,7.299,74.028,null,422.72,74.028,38.522]
[39.76,423.25,7.287,73.991,null,423.25,73.991,38.487]
[39.81,423.76,7.276,73.955,null,423.76,73.955,38.454]
[39.86,424.19,7.265,73.924,null,424.19,73.924,38.426]
[39.9,424.59,7.256,73.896,null,424.59,73.896,38.401]
[39.96,425.16,7.243,73.855,null,425.16,73.855,38.364]
[39.98,425.41,7.237,73.838,null,425.41,73.838,38.348]
[40.03,425.91,7.227,73.803,null,425.91,73.803,38.316]
[40.11,426.71,7.209,73.746,null,426.71,73.746,38.264]
[40.16,427.14,7.198,73.716,null,427.14,73.716,38.236]
[40.22,427.75,7.181,73.673,null,427.75,73.673,38.197]
[40.25,428.05,7.173,73.652,null,428.05,73.652,38.178]
[40.31,428.61,7.16,73.613,null,428.61,73.613,38.142]
[40.33,428.87,7.153,73.594,null,428.87,73.594,38.125]
[40.38,429.35,7.141,73.56,null,429.35,73.56,38.095]
[40.44,429.91,7.13,73.52,null,429.91,73.52,38.059]
[40.51,430.58,7.112,73.472,null,430.58,73.472,38.016]
[40.57,431.21,7.097,73.427,null,431.21,73.427,37.977]
[40.6,431.56,7.088,73.402,null,431.56,73.402,37.955]
[40.65,432.03,7.078,73.368,null,432.03,73.368,37.925]
[40.7,432.54,7.067,73.332,null,432.54,73.332,37.893]
[40.73,432.79,7.062,73.314,null,432.79,73.314,37.877]
[40.79,433.37,7.048,73.273,null,433.37,73.273,37.841]
[40.83,433.76,7.038,73.245,null,433.76,73.245,37.817]
[40.87,434.19,7.028,73.215,null,434.19,73.215,37.79]
[40.95,435,7.006,73.158,null,435,73.158,37.74]
[40.98,435.23,7,73.141,null,435.23,73.141,37.726]
[41.05,436,6.981,73.086,null,436,73.086,37.678]
[41.1,436.46,6.971,73.053,null,436.46,73.053,37.649]
[41.14,436.83,6.961,73.027,null,436.83,73.027,37.627]
[41.18,437.2,6.95,73,null,437.2,73,37.604]
[41.24,437.86,6.935,72.953,null,437.86,72.953,37.563]
[41.3,438.44,6.923,72.912,null,438.44,72.912,37.528]
[41.33,438.69,6.917,72.894,null,438.69,72.894,37.513]
[41.38,439.18,6.903,72.858,null,439.18,72.858,37.482]
[41.41,439.51,6.893,72.835,null,439.51,72.835,37.462]
[41.46,440.02,6.881,72.798,null,440.02,72.798,37.431]
[41.52,440.65,6.866,72.753,null,440.65,72.753,37.393]
[41.59,441.32,6.849,72.703,null,441.32,72.703,37.351]
[41.62,441.62,6.842,72.681,null,441.62,72.681,37.333]
[41.68,442.15,6.83,72.643,null,442.15,72.643,37.301]
[41.75,442.85,6.813,72.592,null,442.85,72.592,37.258]
[41.76,442.97,6.81,72.583,null,442.97,72.583,37.251]
[41.82,443.59,6.796,72.538,null,443.59,72.538,37.213]
[41.86,444.01,6.786,72.508,null,444.01,72.508,37.188]
[41.94,444.78,6.769,72.452,null,444.78,72.452,37.141]
[41.97,445.06,6.762,72.431,null,445.06,72.431,37.124]
[42,445.34,6.756,72.411,null,445.34,72.411,37.107]
[42.04,445.8,6.745,72.377,null,445.8,72.377,37.08]
[42.13,446.64,6.724,72.315,null,446.64,72.315,37.029]
[42.17,447.04,6.712,72.286,null,447.04,72.286,37.005]
[42.21,447.46,6.7,72.254,null,447.46,72.254,36.979]
[42.26,447.97,6.688,72.216,null,447.97,72.216,36.949]
[42.32,448.5,6.677,72.177,null,448.5,72.177,36.917]
[42.35,448.8,6.669,72.155,null,448.8,72.155,36.899]
[42.39,449.24,6.658,72.122,null,449.24,72.122,36.873]
[42.48,450.1,6.643,72.058,null,450.1,72.058,36.822]
[42.49,450.21,6.64,72.049,null,450.21,72.049,36.815]
[42.56,450.92,6.62,71.996,null,450.92,71.996,36.772]
[42.62,451.44,6.609,71.956,null,451.44,71.956,36.741]
[42.67,451.96,6.6,71.917,null,451.96,71.917,36.71]
[42.7,452.25,6.593,71.895,null,452.25,71.895,36.692]
[42.76,452.91,6.578,71.845,null,452.91,71.845,36.653]
[42.78,453.08,6.574,71.832,null,453.08,71.832,36.643]
[42.84,453.65,6.562,71.788,null,453.65,71.788,36.608]
[42.89,454.11,6.551,71.753,null,454.11,71.753,36.581]
[42.96,454.89,6.535,71.693,null,454.89,71.693,36.535]
[43.02,455.41,6.521,71.652,null,455.41,71.652,36.504]
[43.05,455.71,6.513,71.629,null,455.71,71.629,36.486]
[43.11,456.35,6.498,71.579,null,456.35,71.579,36.448]
[43.15,456.75,6.486,71.548,null,456.75,71.548,36.425]
[43.19,457.09,6.477,71.521,null,457.09,71.521,36.404]
[43.24,457.57,6.467,71.483,null,457.57,71.483,36.376]
[43.29,458.06,6.454,71.444,null,458.06,71.444,36.347]
[43.32,458.39,6.446,71.419,null,458.39,71.419,36.327]
[43.41,459.3,6.423,71.348,null,459.3,71.348,36.274]
[43.45,459.69,6.414,71.317,null,459.69,71.317,36.251]
[43.5,460.21,6.403,71.277,null,460.21,71.277,36.22]
[43.56,460.76,6.39,71.234,null,460.76,71.234,36.187]
[43.59,461.03,6.385,71.213,null,461.03,71.213,36.172]
[43.64,461.51,6.377,71.176,null,461.51,71.176,36.143]
[43.69,462.06,6.364,71.132,null,462.06,71.132,36.11]
[43.71,462.25,6.359,71.118,null,462.25,71.118,36.099]
[43.78,462.89,6.34,71.067,null,462.89,71.067,36.061]
[43.84,463.48,6.326,71.021,null,463.48,71.021,36.025]
[43.86,463.71,6.322,71.003,null,463.71,71.003,36.011]
[43.91,464.22,6.311,70.963,null,464.22,70.963,35.981]
[43.98,464.95,6.291,70.907,null,464.95,70.907,35.937]
[44.04,465.52,6.281,70.862,null,465.52,70.862,35.903]
[44.06,465.69,6.278,70.849,null,465.69,70.849,35.893]
[44.13,466.35,6.261,70.798,null,466.35,70.798,35.853]
[44.16,466.66,6.253,70.773,null,466.66,70.773,35.835]
[44.21,467.17,6.241,70.734,null,467.17,70.734,35.804]
[44.26,467.68,6.23,70.694,null,467.68,70.694,35.773]
[44.31,468.12,6.222,70.659,null,468.12,70.659,35.746]
[44.39,468.98,6.198,70.592,null,468.98,70.592,35.695]
[44.43,469.36,6.188,70.562,null,469.36,70.562,35.672]
[44.48,469.8,6.177,70.528,null,469.8,70.528,35.645]
[44.51,470.1,6.168,70.505,null,470.1,70.505,35.627]
[44.58,470.84,6.152,70.447,null,470.84,70.447,35.582]
[44.63,471.33,6.141,70.408,null,471.33,70.408,35.552]
[44.66,471.66,6.133,70.382,null,471.66,70.382,35.532]
[44.71,472.17,6.12,70.342,null,472.17,70.342,35.501]
[44.78,472.8,6.103,70.292,null,472.8,70.292,35.463]
[44.8,472.99,6.097,70.276,null,472.99,70.276,35.451]
[44.85,473.54,6.084,70.233,null,473.54,70.233,35.418]
[44.93,474.29,6.065,70.172,null,474.29,70.172,35.371]
[44.95,474.51,6.059,70.155,null,474.51,70.155,35.358]
[45.01,475.12,6.046,70.105,null,475.12,70.105,35.32]
[45.08,475.74,6.031,70.054,null,475.74,70.054,35.282]
[45.1,475.94,6.026,70.038,null,475.94,70.038,35.269]
[45.15,476.45,6.012,69.997,null,476.45,69.997,35.238]
[45.23,477.21,5.994,69.934,null,477.21,69.934,35.191]
[45.23,477.27,5.992,69.928,null,477.27,69.928,35.187]
[45.3,477.95,5.977,69.872,null,477.95,69.872,35.145]
[45.34,478.31,5.966,69.841,null,478.31,69.841,35.123]
[45.43,479.18,5.945,69.766,null,479.18,69.766,35.069]
[45.47,479.61,5.933,69.73,null,479.61,69.73,35.043]
[45.5,479.9,5.926,69.704,null,479.9,69.704,35.025]
[45.57,480.64,5.904,69.641,null,480.64,69.641,34.979]
[45.6,480.94,5.896,69.615,null,480.94,69.615,34.961]
[45.65,481.39,5.887,69.577,null,481.39,69.577,34.934]
[45.69,481.76,5.878,69.544,null,481.76,69.544,34.911]
[45.72,482.13,5.867,69.512,null,482.13,69.512,34.889]
[45.82,483.06,5.842,69.431,null,483.06,69.431,34.833]
[45.82,483.1,5.841,69.428,null,483.1,69.428,34.831]
[45.9,483.89,5.824,69.359,null,483.89,69.359,34.784]
[45.95,484.4,5.815,69.315,null,484.4,69.315,34.754]
[45.97,484.56,5.812,69.3,null,484.56,69.3,34.744]
[46.04,485.22,5.795,69.244,null,485.22,69.244,34.706]
[46.09,485.8,5.781,69.194,null,485.8,69.194,34.673]
[46.12,486.05,5.775,69.173,null,486.05,69.173,34.659]
[46.17,486.54,5.762,69.132,null,486.54,69.132,34.631]
[46.23,487.08,5.752,69.087,null,487.08,69.087,34.602]
[46.29,487.78,5.74,69.03,null,487.78,69.03,34.565]
[46.36,488.39,5.729,68.981,null,488.39,68.981,34.533]
[46.36,488.42,5.728,68.979,null,488.42,68.979,34.531]
[46.44,489.24,5.71,68.914,null,489.24,68.914,34.489]
[46.49,489.72,5.699,68.878,null,489.72,68.878,34.466]
[46.52,489.98,5.694,68.858,null,489.98,68.858,34.453]
[46.58,490.54,5.683,68.818,null,490.54,68.818,34.426]
[46.62,490.95,5.674,68.788,null,490.95,68.788,34.406]
[46.66,491.37,5.666,68.76,null,491.37,68.76,34.387]
[46.71,491.88,5.658,68.725,null,491.88,68.725,34.364]
[46.79,492.68,5.645,68.671,null,492.68,68.671,34.328]
[46.84,493.18,5.635,68.639,null,493.18,68.639,34.307]
[46.89,493.66,5.624,68.609,null,493.66,68.609,34.287]
[46.93,494,5.615,68.587,null,494,68.587,34.273]
[46.96,494.4,5.605,68.562,null,494.4,68.562,34.256]
[47.03,495.04,5.591,68.524,null,495.04,68.524,34.23]
[47.09,495.63,5.579,68.488,null,495.63,68.488,34.207]
[47.11,495.86,5.574,68.475,null,495.86,68.475,34.198]
[47.19,496.64,5.554,68.431,null,496.64,68.431,34.168]
[47.24,497.1,5.544,68.405,null,497.1,68.405,34.151]
[47.25,497.2,5.542,68.399,null,497.2,68.399,34.147]
[47.31,497.84,5.524,68.364,null,497.84,68.364,34.124]
[47.38,498.5,5.506,68.328,null,498.5,68.328,34.1]
[47.44,499.07,5.492,68.297,null,499.07,68.297,34.079]
[47.46,499.32,5.485,68.283,null,499.32,68.283,34.07]
[47.51,499.83,5.471,68.257,null,499.83,68.257,34.053]
[47.54,500.04,5.467,68.245,null,500.04,68.245,34.045]
[47.6,500.65,5.455,68.214,null,500.65,68.214,34.024]
[47.64,501.02,5.447,68.195,null,501.02,68.195,34.012]
[47.73,501.95,5.419,68.147,null,501.95,68.147,33.981]
[47.76,502.25,5.412,68.132,null,502.25,68.132,33.971]
[47.81,502.78,5.398,68.105,null,502.78,68.105,33.954]
[47.84,502.99,5.391,68.094,null,502.99,68.094,33.947]
[47.92,503.81,5.368,68.053,null,503.81,68.053,33.92]
[47.95,504.11,5.36,68.038,null,504.11,68.038,33.911]
[47.98,504.45,5.35,68.021,null,504.45,68.021,33.9]
[48.05,505.15,5.329,67.986,null,505.15,67.986,33.878]
[48.11,505.69,5.315,67.959,null,505.69,67.959,33.862]
[48.14,505.97,5.308,67.945,null,505.97,67.945,33.853]
[48.18,506.43,5.294,67.922,null,506.43,67.922,33.839]
[48.27,507.27,5.267,67.881,null,507.27,67.881,33.814]
[48.28,507.4,5.263,67.875,null,507.4,67.875,33.81]
[48.35,508.09,5.244,67.841,null,508.09,67.841,33.789]
[48.4,508.6,5.227,67.816,null,508.6,67.816,33.774]
[48.46,509.13,5.215,67.791,null,509.13,67.791,33.759]
[48.49,509.43,5.207,67.777,null,509.43,67.777,33.751]
[48.56,510.1,5.187,67.745,null,510.1,67.745,33.731]
[48.57,510.25,5.182,67.737,null,510.25,67.737,33.727]
[48.63,510.84,5.165,67.709,null,510.84,67.709,33.71]
[48.68,511.28,5.153,67.688,null,511.28,67.688,33.698]
[48.75,512.06,5.131,67.652,null,512.06,67.652,33.676]
[48.78,512.3,5.123,67.64,null,512.3,67.64,33.67]
[48.84,512.88,5.105,67.613,null,512.88,67.613,33.653]
[48.9,513.54,5.085,67.582,null,513.54,67.582,33.635]
[48.94,513.92,5.073,67.564,null,513.92,67.564,33.625]
[48.98,514.28,5.063,67.548,null,514.28,67.548,33.615]
[49.03,514.74,5.049,67.526,null,514.74,67.526,33.602]
[49.08,515.25,5.033,67.503,null,515.25,67.503,33.589]
[49.11,515.56,5.023,67.488,null,515.56,67.488,33.58]
[49.16,516.07,5.007,67.465,null,516.07,67.465,33.567]
[49.25,516.98,4.978,67.423,null,516.98,67.423,33.543]
[49.29,517.37,4.966,67.405,null,517.37,67.405,33.532]
[49.35,517.95,4.95,67.378,null,517.95,67.378,33.517]
[49.38,518.19,4.941,67.367,null,518.19,67.367,33.511]
[49.43,518.69,4.923,67.345,null,518.69,67.345,33.498]
[49.46,519.02,4.912,67.33,null,519.02,67.33,33.489]
[49.5,519.43,4.901,67.311,null,519.43,67.311,33.479]
[49.56,520.05,4.881,67.283,null,520.05,67.283,33.463]
[49.64,520.83,4.858,67.247,null,520.83,67.247,33.443]
[49.65,520.89,4.856,67.244,null,520.89,67.244,33.441]
[49.7,521.39,4.844,67.222,null,521.39,67.222,33.429]
[49.77,522.13,4.822,67.189,null,522.13,67.189,33.41]
[49.83,522.69,4.807,67.164,null,522.69,67.164,33.396]
[49.85,522.87,4.801,67.156,null,522.87,67.156,33.391]
[49.91,523.51,4.78,67.127,null,523.51,67.127,33.375]
[49.96,524.02,4.765,67.105,null,524.02,67.105,33.363]
[50,524.33,4.755,67.091,null,524.33,67.091,33.355]
[50.05,524.84,4.737,67.068,null,524.84,67.068,33.342]
[50.12,525.56,4.713,67.036,null,525.56,67.036,33.325]
[50.18,526.14,4.693,67.011,null,526.14,67.011,33.311]
[50.22,526.54,4.681,66.993,null,526.54,66.993,33.301]
[50.26,526.96,4.668,66.974,null,526.96,66.974,33.291]
[50.29,527.28,4.657,66.961,null,527.28,66.961,33.284]
[50.37,528,4.632,66.929,null,528,66.929,33.267]
[50.4,528.3,4.62,66.916,null,528.3,66.916,33.26]
[50.44,528.74,4.604,66.897,null,528.74,66.897,33.249]
[50.48,529.12,4.591,66.881,null,529.12,66.881,33.241]
[50.57,529.97,4.565,66.844,null,529.97,66.844,33.221]
[50.59,530.15,4.559,66.836,null,530.15,66.836,33.216]
[50.64,530.71,4.54,66.812,null,530.71,66.812,33.203]
[50.72,531.45,4.512,66.781,null,531.45,66.781,33.186]
[50.77,531.96,4.494,66.759,null,531.96,66.759,33.174]
[50.79,532.18,4.486,66.75,null,532.18,66.75,33.169]
[50.85,532.79,4.468,66.724,null,532.79,66.724,33.156]
[50.92,533.41,4.449,66.698,null,533.41,66.698,33.142]
[50.94,533.61,4.443,66.689,null,533.61,66.689,33.137]
[51.01,534.38,4.417,66.657,null,534.38,66.657,33.12]
[51.07,534.91,4.398,66.635,null,534.91,66.635,33.108]
[51.09,535.12,4.391,66.626,null,535.12,66.626,33.104]
[51.15,535.73,4.371,66.601,null,535.73,66.601,33.09]
[51.2,536.24,4.355,66.58,null,536.24,66.58,33.079]
[51.24,536.59,4.344,66.566,null,536.59,66.566,33.071]
[51.29,537.06,4.328,66.547,null,537.06,66.547,33.06]
[51.36,537.82,4.305,66.517,null,537.82,66.517,33.044]
[51.39,538.1,4.295,66.505,null,538.1,66.505,33.037]
[51.44,538.56,4.276,66.487,null,538.56,66.487,33.027]
[51.48,538.92,4.262,66.472,null,538.92,66.472,33.02]
[51.51,539.3,4.25,66.457,null,539.3,66.457,33.011]
[51.61,540.22,4.221,66.42,null,540.22,66.42,32.992]
[51.61,540.26,4.221,66.418,null,540.26,66.418,32.991]
[51.66,540.77,4.205,66.398,null,540.77,66.398,32.98]
[51.74,541.55,4.176,66.367,null,541.55,66.367,32.964]
[51.79,542,4.161,66.349,null,542,66.349,32.954]
[51.83,542.38,4.147,66.334,null,542.38,66.334,32.947]
[51.89,542.97,4.124,66.31,null,542.97,66.31,32.935]
[51.91,543.2,4.116,66.301,null,543.2,66.301,32.93]
[51.96,543.71,4.099,66.281,null,543.71,66.281,32.92]
[52.03,544.44,4.075,66.253,null,544.44,66.253,32.905]
[52.09,545.01,4.055,66.23,null,545.01,66.23,32.893]
[52.11,545.18,4.049,66.224,null,545.18,66.224,32.89]
[52.18,545.84,4.029,66.198,null,545.84,66.198,32.876]
[52.23,546.41,4.007,66.176,null,546.41,66.176,32.865]
[52.28,546.87,3.991,66.158,null,546.87,66.158,32.855]
[52.31,547.15,3.982,66.147,null,547.15,66.147,32.849]
[52.36,547.69,3.963,66.126,null,547.69,66.126,32.838]
[52.41,548.2,3.942,66.106,null,548.2,66.106,32.828]
[52.46,548.61,3.927,66.091,null,548.61,66.091,32.82]
[52.5,549.03,3.914,66.075,null,549.03,66.075,32.811]
[52.58,549.85,3.886,66.043,null,549.85,66.043,32.795]
[52.63,550.33,3.87,66.025,null,550.33,66.025,32.785]
[52.68,550.82,3.852,66.006,null,550.82,66.006,32.776]
[52.71,551.15,3.84,65.993,null,551.15,65.993,32.769]
[52.76,551.56,3.826,65.978,null,551.56,65.978,32.761]
[52.8,551.97,3.812,65.962,null,551.97,65.962,32.753]
[52.85,552.48,3.795,65.942,null,552.48,65.942,32.743]
[52.9,553.02,3.778,65.922,null,553.02,65.922,32.733]
[52.98,553.78,3.751,65.892,null,553.78,65.892,32.718]
[53.03,554.26,3.733,65.874,null,554.26,65.874,32.709]
[53.04,554.34,3.73,65.871,null,554.34,65.871,32.707]
[53.1,555,3.709,65.846,null,555,65.846,32.694]
[53.17,555.64,3.685,65.821,null,555.64,65.821,32.681]
[53.2,555.94,3.675,65.81,null,555.94,65.81,32.675]
[53.25,556.46,3.657,65.79,null,556.46,65.79,32.665]
[53.3,556.97,3.639,65.77,null,556.97,65.77,32.655]
[53.33,557.2,3.631,65.762,null,557.2,65.762,32.65]
[53.39,557.79,3.607,65.739,null,557.79,65.739,32.639]
[53.43,558.17,3.593,65.725,null,558.17,65.725,32.631]
[53.52,559.09,3.559,65.691,null,559.09,65.691,32.613]
[53.55,559.4,3.546,65.679,null,559.4,65.679,32.607]
[53.6,559.91,3.526,65.66,null,559.91,65.66,32.597]
[53.65,560.42,3.508,65.64,null,560.42,65.64,32.587]
[53.7,560.87,3.493,65.623,null,560.87,65.623,32.578]
[53.74,561.25,3.479,65.609,null,561.25,65.609,32.571]
[53.77,561.61,3.466,65.595,null,561.61,65.595,32.564]
[53.82,562.07,3.449,65.577,null,562.07,65.577,32.555]
[53.9,562.84,3.416,65.547,null,562.84,65.547,32.54]
[53.93,563.1,3.407,65.537,null,563.1,65.537,32.535]
[53.97,563.58,3.391,65.519,null,563.58,65.519,32.525]
[54.06,564.4,3.356,65.486,null,564.4,65.486,32.509]
[54.11,564.91,3.338,65.467,null,564.91,65.467,32.499]
[54.12,565.04,3.333,65.462,null,565.04,65.462,32.496]
[54.19,565.73,3.308,65.435,null,565.73,65.435,32.482]
[54.25,566.28,3.289,65.414,null,566.28,65.414,32.471]
[54.28,566.56,3.278,65.403,null,566.56,65.403,32.466]
[54.34,567.25,3.249,65.377,null,567.25,65.377,32.452]
[54.36,567.38,3.244,65.372,null,567.38,65.372,32.449]
[54.41,567.89,3.223,65.353,null,567.89,65.353,32.439]
[54.47,568.48,3.196,65.33,null,568.48,65.33,32.427]
[54.54,569.19,3.167,65.303,null,569.19,65.303,32.412]
[54.57,569.45,3.158,65.293,null,569.45,65.293,32.407]
[54.63,570.01,3.138,65.271,null,570.01,65.271,32.395]
[54.69,570.68,3.108,65.245,null,570.68,65.245,32.381]
[54.73,571.04,3.093,65.231,null,571.04,65.231,32.374]
[54.77,571.42,3.08,65.216,null,571.42,65.216,32.366]
[54.81,571.87,3.064,65.199,null,571.87,65.199,32.357]
[54.89,572.64,3.029,65.169,null,572.64,65.169,32.34]
[54.92,572.89,3.018,65.159,null,572.89,65.159,32.335]
[54.95,573.2,3.005,65.147,null,573.2,65.147,32.329]
[55.04,574.12,2.97,65.111,null,574.12,65.111,32.31]
[55.08,574.5,2.954,65.096,null,574.5,65.096,32.302]
[55.14,575.09,2.927,65.073,null,575.09,65.073,32.289]
[55.16,575.32,2.916,65.064,null,575.32,65.064,32.284]
[55.21,575.83,2.895,65.044,null,575.83,65.044,32.274]
[55.26,576.32,2.874,65.024,null,576.32,65.024,32.263]
[55.3,576.65,2.86,65.011,null,576.65,65.011,32.256]
[55.36,577.29,2.835,64.986,null,577.29,64.986,32.242]
[55.43,577.95,2.807,64.96,null,577.95,64.96,32.228]
[55.44,578.03,2.804,64.957,null,578.03,64.957,32.227]
[55.51,578.77,2.774,64.928,null,578.77,64.928,32.211]
[55.56,579.26,2.755,64.909,null,579.26,64.909,32.2]
[55.62,579.81,2.735,64.888,null,579.81,64.888,32.188]
[55.65,580.1,2.721,64.876,null,580.1,64.876,32.182]
[55.71,580.73,2.692,64.852,null,580.73,64.852,32.168]
[55.75,581.14,2.675,64.837,null,581.14,64.837,32.159]
[55.79,581.47,2.66,64.824,null,581.47,64.824,32.152]
[55.84,581.96,2.638,64.805,null,581.96,64.805,32.141]
[55.91,582.7,2.607,64.777,null,582.7,64.777,32.125]
[55.97,583.26,2.586,64.755,null,583.26,64.755,32.113]
[56.01,583.67,2.569,64.739,null,583.67,64.739,32.104]
[56.05,584.08,2.552,64.724,null,584.08,64.724,32.095]
[56.1,584.59,2.529,64.704,null,584.59,64.704,32.084]
[56.16,585.13,2.506,64.684,null,585.13,64.684,32.073]
[56.19,585.41,2.495,64.673,null,585.41,64.673,32.067]
[56.23,585.87,2.476,64.656,null,585.87,64.656,32.057]
[56.32,586.71,2.43,64.624,null,586.71,64.624,32.04]
[56.36,587.1,2.407,64.61,null,587.1,64.61,32.031]
[56.38,587.26,2.398,64.604,null,587.26,64.604,32.028]
[56.45,588.04,2.365,64.575,null,588.04,64.575,32.011]
[56.51,588.56,2.343,64.556,null,588.56,64.556,32]
[56.54,588.86,2.331,64.545,null,588.86,64.545,31.994]
[56.58,589.3,2.313,64.529,null,589.3,64.529,31.985]
[56.64,589.89,2.294,64.507,null,589.89,64.507,31.972]
[56.71,590.53,2.271,64.484,null,590.53,64.484,31.958]
[56.73,590.71,2.265,64.478,null,590.71,64.478,31.954]
[56.81,591.5,2.232,64.45,null,591.5,64.45,31.938]
[56.86,592.01,2.221,64.432,null,592.01,64.432,31.927]
[56.86,592.05,2.22,64.431,null,592.05,64.431,31.926]
[56.93,592.74,2.224,64.407,null,592.74,64.407,31.912]
[56.99,593.35,2.223,64.386,null,593.35,64.386,31.9]
[57.03,593.71,2.217,64.374,null,593.71,64.374,31.892]
[57.08,594.18,2.198,64.358,null,594.18,64.358,31.883]
[57.15,594.95,2.16,64.333,null,594.95,64.333,31.868]
[57.16,595,2.158,64.331,null,595,64.331,31.867]
[57.23,595.69,2.143,64.308,null,595.69,64.308,31.853]
[57.26,596.03,2.133,64.297,null,596.03,64.297,31.847]
[57.34,596.81,2.109,64.272,null,596.81,64.272,31.832]
[57.38,597.15,2.098,64.26,null,597.15,64.26,31.826]
[57.45,597.84,2.076,64.238,null,597.84,64.238,31.813]
[57.45,597.89,2.075,64.236,null,597.89,64.236,31.812]
[57.53,598.66,2.049,64.212,null,598.66,64.212,31.798]
[57.58,599.13,2.032,64.198,null,599.13,64.198,31.79]
[57.61,599.49,2.02,64.187,null,599.49,64.187,31.783]
[57.66,600,2.003,64.171,null,600,64.171,31.774]
[57.73,600.59,1.987,64.153,null,600.59,64.153,31.764]
[57.75,600.82,1.979,64.146,null,600.82,64.146,31.76]
[57.82,601.56,1.958,64.124,null,601.56,64.124,31.748]
[57.88,602.12,1.941,64.107,null,602.12,64.107,31.738]
[57.9,602.3,1.935,64.101,null,602.3,64.101,31.735]
[57.96,602.94,1.914,64.082,null,602.94,64.082,31.725]
[58.02,603.53,1.897,64.064,null,603.53,64.064,31.715]
[58.07,603.98,1.883,64.051,null,603.98,64.051,31.708]
[58.1,604.27,1.872,64.042,null,604.27,64.042,31.704]
[58.17,605,1.849,64.021,null,605,64.021,31.693]
[58.23,605.58,1.83,64.004,null,605.58,64.004,31.684]
[58.25,605.74,1.825,64,null,605.74,64,31.681]
[58.29,606.14,1.812,63.988,null,606.14,63.988,31.675]
[58.37,606.97,1.787,63.964,null,606.97,63.964,31.663]
[58.42,607.44,1.772,63.95,null,607.44,63.95,31.656]
[58.47,607.95,1.754,63.936,null,607.95,63.936,31.649]
[58.52,608.44,1.737,63.922,null,608.44,63.922,31.642]
[58.55,608.77,1.725,63.912,null,608.77,63.912,31.638]
[58.59,609.18,1.712,63.901,null,609.18,63.901,31.632]
[58.64,609.59,1.699,63.889,null,609.59,63.889,31.626]
[58.69,610.15,1.68,63.873,null,610.15,63.873,31.618]
[58.77,610.89,1.656,63.853,null,610.89,63.853,31.608]
[58.82,611.39,1.639,63.839,null,611.39,63.839,31.601]
[58.85,611.71,1.629,63.83,null,611.71,63.83,31.597]
[58.9,612.22,1.614,63.816,null,612.22,63.816,31.59]
[58.97,612.85,1.596,63.799,null,612.85,63.799,31.581]
[58.99,613.05,1.591,63.794,null,613.05,63.794,31.578]
[59.04,613.59,1.573,63.78,null,613.59,63.78,31.571]
[59.09,614.08,1.554,63.766,null,614.08,63.766,31.564]
[59.12,614.33,1.544,63.76,null,614.33,63.76,31.56]
[59.18,614.9,1.524,63.745,null,614.9,63.745,31.552]
[59.24,615.56,1.504,63.727,null,615.56,63.727,31.543]
[59.31,616.2,1.483,63.71,null,616.2,63.71,31.534]
[59.36,616.71,1.464,63.697,null,616.71,63.697,31.528]
[59.39,617.03,1.452,63.688,null,617.03,63.688,31.523]
[59.44,617.54,1.435,63.674,null,617.54,63.674,31.517]
[59.49,618,1.422,63.661,null,618,63.661,31.511]
[59.53,618.36,1.411,63.652,null,618.36,63.652,31.506]
[59.56,618.74,1.399,63.641,null,618.74,63.641,31.501]
[59.61,619.18,1.384,63.63,null,619.18,63.63,31.495]
[59.66,619.69,1.368,63.616,null,619.69,63.616,31.489]
[59.71,620.2,1.351,63.603,null,620.2,63.603,31.482]
[59.79,620.99,1.324,63.583,null,620.99,63.583,31.473]
[59.84,621.43,1.309,63.571,null,621.43,63.571,31.467]
[59.88,621.81,1.296,63.561,null,621.81,63.561,31.462]
[59.91,622.17,1.283,63.552,null,622.17,63.552,31.458]
[59.98,622.85,1.258,63.535,null,622.85,63.535,31.45]
[60.04,623.41,1.244,63.52,null,623.41,63.52,31.443]
[60.06,623.67,1.236,63.513,null,623.67,63.513,31.44]
[60.11,624.18,1.218,63.5,null,624.18,63.5,31.434]
[60.19,624.87,1.194,63.483,null,624.87,63.483,31.425]
[60.2,625,1.189,63.479,null,625,63.479,31.424]
[60.26,625.61,1.166,63.464,null,625.61,63.464,31.416]
[60.33,626.3,1.143,63.447,null,626.3,63.447,31.408]
[60.36,626.58,1.134,63.441,null,626.58,63.441,31.404]
[60.41,627.13,1.115,63.427,null,627.13,63.427,31.398]
[60.48,627.82,1.091,63.41,null,627.82,63.41,31.39]
[60.52,628.16,1.079,63.402,null,628.16,63.402,31.385]
[60.55,628.46,1.07,63.395,null,628.46,63.395,31.382]
[60.63,629.28,1.044,63.375,null,629.28,63.375,31.372]
[60.68,629.76,1.029,63.363,null,629.76,63.363,31.366]
[60.71,630.02,1.019,63.357,null,630.02,63.357,31.363]
[60.74,630.32,1.008,63.35,null,630.32,63.35,31.359]
[60.83,631.25,0.977,63.328,null,631.25,63.328,31.349]
[60.87,631.62,0.964,63.319,null,631.62,63.319,31.344]
[60.9,631.91,0.954,63.312,null,631.91,63.312,31.341]
[60.98,632.72,0.929,63.293,null,632.72,63.293,31.332]
[61,632.95,0.921,63.287,null,632.95,63.287,31.329]
[61.06,633.46,0.9,63.275,null,633.46,63.275,31.323]
[61.09,633.77,0.887,63.267,null,633.77,63.267,31.32]
[61.15,634.43,0.861,63.252,null,634.43,63.252,31.313]
[61.22,635.07,0.836,63.237,null,635.07,63.237,31.306]
[61.23,635.17,0.832,63.235,null,635.17,63.235,31.304]
[61.3,635.89,0.8,63.218,null,635.89,63.218,31.297]
[61.35,636.4,0.782,63.206,null,636.4,63.206,31.291]
[61.38,636.63,0.775,63.201,null,636.63,63.201,31.289]
[61.44,637.22,0.751,63.187,null,637.22,63.187,31.282]
[61.5,637.86,0.725,63.172,null,637.86,63.172,31.275]
[61.57,638.52,0.702,63.157,null,638.52,63.157,31.268]
[61.58,638.6,0.699,63.155,null,638.6,63.155,31.267]
[61.63,639.08,0.683,63.144,null,639.08,63.144,31.262]
[61.7,639.83,0.652,63.127,null,639.83,63.127,31.254]
[61.76,640.38,0.631,63.115,null,640.38,63.115,31.248]
[61.81,640.89,0.614,63.104,null,640.89,63.104,31.243]
[61.85,641.3,0.6,63.094,null,641.3,63.094,31.239]
[61.89,641.71,0.586,63.085,null,641.71,63.085,31.235]
[61.93,642.04,0.576,63.078,null,642.04,63.078,31.231]
[61.98,642.53,0.557,63.067,null,642.53,63.067,31.226]
[62.02,643.01,0.538,63.056,null,643.01,63.056,31.221]
[62.11,643.83,0.512,63.038,null,643.83,63.038,31.213]
[62.11,643.86,0.511,63.038,null,643.86,63.038,31.213]
[62.17,644.47,0.488,63.024,null,644.47,63.024,31.207]
[62.24,645.16,0.468,63.01,null,645.16,63.01,31.2]
[62.3,645.71,0.447,62.998,null,645.71,62.998,31.195]
[62.33,645.99,0.436,62.992,null,645.99,62.992,31.192]
[62.37,646.45,0.418,62.982,null,646.45,62.982,31.188]
[62.43,647.02,0.4,62.97,null,647.02,62.97,31.182]
[62.5,647.68,0.376,62.957,null,647.68,62.957,31.176]
[62.51,647.85,0.371,62.954,null,647.85,62.954,31.174]
[62.59,648.62,0.345,62.938,null,648.62,62.938,31.167]
[62.64,649.15,0.328,62.927,null,649.15,62.927,31.161]
[62.7,649.66,0.311,62.917,null,649.66,62.917,31.157]
[62.72,649.89,0.303,62.912,null,649.89,62.912,31.155]
[62.78,650.48,0.282,62.9,null,650.48,62.9,31.149]
[62.82,650.86,0.267,62.893,null,650.86,62.893,31.146]
[62.86,651.3,0.252,62.884,null,651.3,62.884,31.141]
[62.91,651.81,0.233,62.873,null,651.81,62.873,31.137]
[62.94,652.09,0.222,62.868,null,652.09,62.868,31.134]
[63,652.63,0.204,62.857,null,652.63,62.857,31.129]
[63.04,653.06,0.188,62.849,null,653.06,62.849,31.125]
[63.13,653.94,0.157,62.831,null,653.94,62.831,31.116]
[63.17,654.3,0.143,62.824,null,654.3,62.824,31.113]
[63.24,654.97,0.121,62.81,null,654.97,62.81,31.107]
[63.24,655.04,0.119,62.809,null,655.04,62.809,31.106]
[63.32,655.8,0.087,62.794,null,655.8,62.794,31.099]
[63.35,656.09,0.075,62.788,null,656.09,62.788,31.096]
[63.39,656.5,0.06,62.78,null,656.5,62.78,31.092]
[63.45,657.13,0.041,62.767,null,657.13,62.767,31.086]
[63.51,657.74,0.016,62.755,null,657.74,62.755,31.081]
[63.54,657.95,0.007,62.751,null,657.95,62.751,31.079]
[63.59,658.48,-0.011,62.741,null,658.48,62.741,31.074]
[63.67,659.25,-0.039,62.726,null,659.25,62.726,31.067]
[63.69,659.45,-0.046,62.722,null,659.45,62.722,31.065]
[63.75,660.07,-0.071,62.71,null,660.07,62.71,31.06]
[63.8,660.59,-0.088,62.7,null,660.59,62.7,31.055]
[63.84,660.92,-0.099,62.694,null,660.92,62.694,31.052]
[63.89,661.41,-0.115,62.685,null,661.41,62.685,31.048]
[63.96,662.15,-0.14,62.671,null,662.15,62.671,31.041]
[64.02,662.71,-0.162,62.661,null,662.71,62.661,31.036]
[64.04,662.89,-0.169,62.658,null,662.89,62.658,31.035]
[64.08,663.27,-0.182,62.651,null,663.27,62.651,31.031]
[64.15,664.04,-0.213,62.637,null,664.04,62.637,31.025]
[64.19,664.36,-0.224,62.631,null,664.36,62.631,31.022]
[64.24,664.87,-0.243,62.622,null,664.87,62.622,31.018]
[64.31,665.59,-0.271,62.609,null,665.59,62.609,31.012]
[64.34,665.91,-0.282,62.604,null,665.91,62.604,31.01]
[64.39,666.33,-0.294,62.597,null,666.33,62.597,31.006]
[64.43,666.73,-0.308,62.59,null,666.73,62.59,31.003]
[64.48,667.31,-0.332,62.58,null,667.31,62.58,30.999]
[64.56,668.03,-0.362,62.568,null,668.03,62.568,30.993]
[64.61,668.54,-0.378,62.559,null,668.54,62.559,30.989]
[64.66,669.03,-0.396,62.551,null,669.03,62.551,30.985]
[64.69,669.36,-0.41,62.546,null,669.36,62.546,30.983]
[64.76,670.01,-0.433,62.535,null,670.01,62.535,30.978]
[64.78,670.19,-0.44,62.532,null,670.19,62.532,30.977]
[64.83,670.75,-0.461,62.522,null,670.75,62.522,30.972]
[64.88,671.22,-0.479,62.514,null,671.22,62.514,30.968]
[64.91,671.49,-0.488,62.51,null,671.49,62.51,30.966]
[64.96,672.05,-0.509,62.5,null,672.05,62.5,30.961]
[65.04,672.82,-0.542,62.487,null,672.82,62.487,30.955]
[65.06,672.95,-0.547,62.484,null,672.95,62.484,30.954]
[65.15,673.86,-0.581,62.469,null,673.86,62.469,30.946]
[65.18,674.19,-0.594,62.464,null,674.19,62.464,30.944]
[65.23,674.68,-0.611,62.456,null,674.68,62.456,30.94]
[65.26,674.93,-0.62,62.452,null,674.93,62.452,30.938]
[65.31,675.51,-0.641,62.443,null,675.51,62.443,30.933]
[65.36,676.02,-0.66,62.435,null,676.02,62.435,30.929]
[65.4,676.4,-0.673,62.429,null,676.4,62.429,30.926]
[65.45,676.84,-0.69,62.421,null,676.84,62.421,30.923]
[65.5,677.37,-0.711,62.413,null,677.37,62.413,30.919]
[65.58,678.14,-0.743,62.401,null,678.14,62.401,30.913]
[65.63,678.61,-0.76,62.394,null,678.61,62.394,30.909]
[65.66,678.97,-0.772,62.388,null,678.97,62.388,30.906]
[65.7,679.35,-0.785,62.382,null,679.35,62.382,30.904]
[65.77,680.01,-0.81,62.372,null,680.01,62.372,30.899]
[65.8,680.3,-0.821,62.367,null,680.3,62.367,30.896]
[65.85,680.81,-0.84,62.359,null,680.81,62.359,30.893]
[65.93,681.61,-0.867,62.347,null,681.61,62.347,30.887]
[65.98,682.05,-0.883,62.341,null,682.05,62.341,30.883]
[65.99,682.17,-0.888,62.339,null,682.17,62.339,30.882]
[66.05,682.79,-0.911,62.329,null,682.79,62.329,30.878]
[66.12,683.47,-0.937,62.318,null,683.47,62.318,30.873]
[66.17,683.98,-0.957,62.31,null,683.98,62.31,30.869]
[66.2,684.26,-0.967,62.306,null,684.26,62.306,30.867]
[66.25,684.8,-0.987,62.297,null,684.8,62.297,30.864]
[66.32,685.49,-1.014,62.287,null,685.49,62.287,30.859]
[66.34,685.63,-1.019,62.285,null,685.63,62.285,30.858]
[66.42,686.47,-1.051,62.272,null,686.47,62.272,30.852]
[66.47,686.93,-1.069,62.265,null,686.93,62.265,30.848]
[66.5,687.21,-1.079,62.26,null,687.21,62.26,30.846]
[66.57,687.97,-1.107,62.249,null,687.97,62.249,30.841]
[66.6,688.26,-1.117,62.245,null,688.26,62.245,30.838]
[66.64,688.68,-1.132,62.238,null,688.68,62.238,30.835]
[66.69,689.09,-1.147,62.232,null,689.09,62.232,30.832]
[66.77,689.91,-1.176,62.22,null,689.91,62.22,30.827]
[66.79,690.13,-1.184,62.217,null,690.13,62.217,30.825]
[66.84,690.65,-1.203,62.209,null,690.65,62.209,30.821]
[66.88,690.95,-1.214,62.204,null,690.95,62.204,30.819]
[66.92,691.4,-1.23,62.198,null,691.4,62.198,30.816]
[67.01,692.25,-1.265,62.185,null,692.25,62.185,30.81]
[67.06,692.76,-1.285,62.178,null,692.76,62.178,30.806]
[67.07,692.86,-1.289,62.176,null,692.86,62.176,30.805]
[67.14,693.59,-1.315,62.165,null,693.59,62.165,30.8]
[67.17,693.83,-1.324,62.161,null,693.83,62.161,30.799]
[67.23,694.41,-1.345,62.153,null,694.41,62.153,30.794]
[67.29,695.07,-1.371,62.143,null,695.07,62.143,30.79]
[67.36,695.71,-1.39,62.133,null,695.71,62.133,30.785]
[67.36,695.75,-1.391,62.133,null,695.75,62.133,30.785]
[67.44,696.54,-1.424,62.121,null,696.54,62.121,30.779]
[67.49,697.05,-1.447,62.114,null,697.05,62.114,30.776]
[67.51,697.28,-1.457,62.11,null,697.28,62.11,30.774]
[67.6,698.09,-1.487,62.099,null,698.09,62.099,30.769]
[67.64,698.52,-1.502,62.093,null,698.52,62.093,30.766]
[67.68,698.91,-1.516,62.087,null,698.91,62.087,30.763]
[67.71,699.26,-1.529,62.082,null,699.26,62.082,30.761]
[67.76,699.74,-1.546,62.076,null,699.74,62.076,30.757]
[67.81,700.25,-1.566,62.068,null,700.25,62.068,30.753]
[67.86,700.73,-1.583,62.062,null,700.73,62.062,30.75]
[67.95,701.55,-1.618,62.05,null,701.55,62.05,30.745]
[67.99,701.96,-1.636,62.044,null,701.96,62.044,30.742]
[68.03,702.38,-1.653,62.039,null,702.38,62.039,30.739]
[68.09,702.94,-1.674,62.031,null,702.94,62.031,30.735]
[68.11,703.2,-1.684,62.027,null,703.2,62.027,30.733]
[68.16,703.68,-1.703,62.02,null,703.68,62.02,30.73]
[68.22,704.24,-1.725,62.012,null,704.24,62.012,30.726]
[68.25,704.54,-1.737,62.008,null,704.54,62.008,30.724]
[68.31,705.15,-1.765,61.999,null,705.15,61.999,30.72]
[68.38,705.84,-1.791,61.989,null,705.84,61.989,30.715]
[68.44,706.39,-1.811,61.981,null,706.39,61.981,30.711]
[68.49,706.88,-1.829,61.974,null,706.88,61.974,30.708]
[68.51,707.13,-1.838,61.971,null,707.13,61.971,30.706]
[68.57,707.71,-1.864,61.962,null,707.71,61.962,30.702]
[68.6,708,-1.877,61.958,null,708,61.958,30.7]
[68.66,708.6,-1.899,61.95,null,708.6,61.95,30.697]
[68.7,709.04,-1.913,61.943,null,709.04,61.943,30.694]
[68.73,709.34,-1.925,61.939,null,709.34,61.939,30.692]
[68.79,709.86,-1.947,61.931,null,709.86,61.931,30.688]
[68.83,710.31,-1.966,61.925,null,710.31,61.925,30.685]
[68.92,711.17,-1.998,61.912,null,711.17,61.912,30.68]
[68.96,711.55,-2.012,61.907,null,711.55,61.907,30.677]
[69,711.99,-2.03,61.901,null,711.99,61.901,30.674]
[69.05,712.5,-2.051,61.893,null,712.5,61.893,30.671]
[69.1,713.02,-2.072,61.886,null,713.02,61.886,30.667]
[69.14,713.33,-2.084,61.882,null,713.33,61.882,30.665]
[69.18,713.76,-2.096,61.875,null,713.76,61.875,30.662]
[69.24,714.37,-2.12,61.867,null,714.37,61.867,30.658]
[69.3,714.99,-2.147,61.858,null,714.99,61.858,30.653]
[69.33,715.19,-2.156,61.855,null,715.19,61.855,30.652]
[69.38,715.74,-2.18,61.847,null,715.74,61.847,30.648]
[69.46,716.49,-2.206,61.836,null,716.49,61.836,30.643]
[69.51,717.01,-2.226,61.829,null,717.01,61.829,30.639]
[69.53,717.2,-2.235,61.826,null,717.2,61.826,30.638]
[69.59,717.83,-2.262,61.818,null,717.83,61.818,30.634]
[69.65,718.44,-2.287,61.81,null,718.44,61.81,30.63]
[69.68,718.66,-2.297,61.807,null,718.66,61.807,30.628]
[69.75,719.41,-2.328,61.797,null,719.41,61.797,30.624]
[69.81,719.96,-2.346,61.789,null,719.96,61.789,30.62]
[69.86,720.47,-2.367,61.781,null,720.47,61.781,30.617]
[69.9,720.88,-2.384,61.775,null,720.88,61.775,30.614]
[69.94,721.29,-2.401,61.769,null,721.29,61.769,30.611]
[69.98,721.62,-2.414,61.764,null,721.62,61.764,30.609]
[70.03,722.12,-2.436,61.757,null,722.12,61.757,30.606]
[70.1,722.86,-2.465,61.747,null,722.86,61.747,30.601]
[70.13,723.16,-2.475,61.743,null,723.16,61.743,30.599]
[70.18,723.6,-2.493,61.736,null,723.6,61.736,30.596]
[70.21,723.98,-2.509,61.731,null,723.98,61.731,30.593]
[70.29,724.76,-2.54,61.719,null,724.76,61.719,30.588]
[70.32,725.07,-2.554,61.715,null,725.07,61.715,30.586]
[70.4,725.8,-2.585,61.704,null,725.8,61.704,30.581]
[70.45,726.31,-2.606,61.697,null,726.31,61.697,30.577]
[70.48,726.62,-2.617,61.693,null,726.62,61.693,30.575]
[70.55,727.28,-2.645,61.683,null,727.28,61.683,30.57]
[70.56,727.45,-2.653,61.681,null,727.45,61.681,30.569]
[70.61,727.96,-2.675,61.674,null,727.96,61.674,30.566]
[70.67,728.52,-2.699,61.666,null,728.52,61.666,30.562]
[70.7,728.78,-2.71,61.662,null,728.78,61.662,30.56]
[70.77,729.49,-2.737,61.652,null,729.49,61.652,30.555]
[70.83,730.09,-2.762,61.643,null,730.09,61.643,30.551]
[70.85,730.23,-2.767,61.641,null,730.23,61.641,30.55]
[70.94,731.13,-2.802,61.627,null,731.13,61.627,30.543]
[70.97,731.47,-2.817,61.622,null,731.47,61.622,30.541]
[71.02,731.95,-2.837,61.615,null,731.95,61.615,30.538]
[71.05,732.25,-2.849,61.611,null,732.25,61.611,30.536]
[71.12,732.94,-2.875,61.601,null,732.94,61.601,30.531]
[71.15,733.29,-2.887,61.596,null,733.29,61.596,30.528]
[71.19,733.68,-2.902,61.59,null,733.68,61.59,30.526]
[71.24,734.11,-2.921,61.584,null,734.11,61.584,30.523]
[71.32,734.92,-2.957,61.572,null,734.92,61.572,30.517]
[71.37,735.41,-2.978,61.565,null,735.41,61.565,30.514]
[71.42,735.89,-2.997,61.557,null,735.89,61.557,30.51]
[71.45,736.24,-3.01,61.552,null,736.24,61.552,30.508]
[71.5,736.75,-3.03,61.544,null,736.75,61.544,30.504]
[71.56,737.36,-3.054,61.535,null,737.36,61.535,30.5]
[71.59,737.57,-3.065,61.532,null,737.57,61.532,30.498]
[71.64,738.1,-3.089,61.525,null,738.1,61.525,30.495]
[71.72,738.88,-3.119,61.514,null,738.88,61.514,30.489]
[71.76,739.34,-3.134,61.507,null,739.34,61.507,30.486]
[71.82,739.92,-3.156,61.498,null,739.92,61.498,30.482]
[71.85,740.21,-3.168,61.494,null,740.21,61.494,30.48]
[71.91,740.81,-3.189,61.485,null,740.81,61.485,30.475]
[71.96,741.25,-3.207,61.478,null,741.25,61.478,30.472]
[71.99,741.55,-3.221,61.474,null,741.55,61.474,30.47]
[72.04,742.08,-3.245,61.466,null,742.08,61.466,30.467]
[72.11,742.79,-3.273,61.455,null,742.79,61.455,30.462]
[72.13,742.9,-3.277,61.453,null,742.9,61.453,30.461]
[72.21,743.76,-3.312,61.44,null,743.76,61.44,30.455]
[72.26,744.21,-3.332,61.433,null,744.21,61.433,30.452]
[72.31,744.72,-3.357,61.425,null,744.72,61.425,30.449]
[72.34,745,-3.368,61.421,null,745,61.421,30.447]
[72.39,745.54,-3.389,61.412,null,745.54,61.412,30.443]
[72.44,745.97,-3.409,61.406,null,745.97,61.406,30.44]
[72.48,746.37,-3.425,61.399,null,746.37,61.399,30.438]
[72.56,747.21,-3.459,61.386,null,747.21,61.386,30.432]
[72.58,747.41,-3.466,61.383,null,747.41,61.383,30.43]
[72.64,747.95,-3.49,61.374,null,747.95,61.374,30.426]
[72.66,748.23,-3.503,61.37,null,748.23,61.37,30.424]
[72.74,749,-3.537,61.358,null,749,61.358,30.418]
[72.78,749.42,-3.556,61.352,null,749.42,61.352,30.415]
[72.85,750.04,-3.58,61.342,null,750.04,61.342,30.411]
[72.86,750.16,-3.585,61.34,null,750.16,61.34,30.41]
[72.93,750.87,-3.616,61.329,null,750.87,61.329,30.404]
[72.98,751.4,-3.639,61.32,null,751.4,61.32,30.4]
[73.01,751.69,-3.652,61.315,null,751.69,61.315,30.398]
[73.06,752.21,-3.673,61.307,null,752.21,61.307,30.394]
[73.13,752.87,-3.7,61.297,null,752.87,61.297,30.389]
[73.2,753.51,-3.73,61.286,null,753.51,61.286,30.384]
[73.23,753.84,-3.744,61.281,null,753.84,61.281,30.382]
[73.28,754.33,-3.762,61.273,null,754.33,61.273,30.378]
[73.3,754.58,-3.772,61.269,null,754.58,61.269,30.376]
[73.36,755.16,-3.799,61.259,null,755.16,61.259,30.371]
[73.43,755.82,-3.825,61.248,null,755.82,61.248,30.366]
[73.47,756.2,-3.839,61.241,null,756.2,61.241,30.363]
[73.5,756.49,-3.853,61.237,null,756.49,61.237,30.361]
[73.58,757.28,-3.892,61.223,null,757.28,61.223,30.355]
[73.6,757.53,-3.903,61.219,null,757.53,61.219,30.353]
[73.65,758.03,-3.921,61.211,null,758.03,61.211,30.35]
[73.74,758.84,-3.961,61.197,null,758.84,61.197,30.344]
[73.78,759.27,-3.981,61.19,null,759.27,61.19,30.341]
[73.82,759.66,-3.995,61.184,null,759.66,61.184,30.338]
[73.88,760.24,-4.017,61.174,null,760.24,61.174,30.333]
[73.9,760.49,-4.029,61.17,null,760.49,61.17,30.332]
[73.95,761,-4.051,61.161,null,761,61.161,30.328]
[74,761.48,-4.071,61.153,null,761.48,61.153,30.324]
[74.04,761.82,-4.086,61.147,null,761.82,61.147,30.322]
[74.1,762.45,-4.109,61.137,null,762.45,61.137,30.317]
[74.17,763.12,-4.135,61.125,null,763.12,61.125,30.312]
[74.23,763.68,-4.162,61.116,null,763.68,61.116,30.307]
[74.27,764.16,-4.184,61.108,null,764.16,61.108,30.304]
[74.3,764.46,-4.197,61.103,null,764.46,61.103,30.302]
[74.37,765.15,-4.226,61.091,null,765.15,61.091,30.297]
[74.39,765.28,-4.232,61.088,null,765.28,61.088,30.296]
[74.45,765.9,-4.258,61.078,null,765.9,61.078,30.291]
[74.49,766.33,-4.281,61.07,null,766.33,61.07,30.287]
[74.52,766.64,-4.296,61.065,null,766.64,61.065,30.285]
[74.58,767.15,-4.315,61.056,null,767.15,61.056,30.281]
[74.62,767.61,-4.333,61.048,null,767.61,61.048,30.277]
[74.71,768.45,-4.367,61.034,null,768.45,61.034,30.271]
[74.76,768.96,-4.39,61.025,null,768.96,61.025,30.267]
[74.8,769.34,-4.406,61.018,null,769.34,61.018,30.264]
[74.84,769.79,-4.425,61.01,null,769.79,61.01,30.26]
[74.9,770.32,-4.446,61.001,null,770.32,61.001,30.256]
[74.93,770.61,-4.457,60.995,null,770.61,60.995,30.253]
[74.97,771.06,-4.473,60.987,null,771.06,60.987,30.25]
[75.06,771.92,-4.511,60.971,null,771.92,60.971,30.243]
[75.11,772.43,-4.535,60.962,null,772.43,60.962,30.239]
[75.12,772.53,-4.54,60.96,null,772.53,60.96,30.238]
[75.19,773.25,-4.571,60.947,null,773.25,60.947,30.232]
[75.24,773.77,-4.593,60.937,null,773.77,60.937,30.228]
[75.3,774.29,-4.615,60.928,null,774.29,60.928,30.223]
[75.32,774.51,-4.624,60.924,null,774.51,60.924,30.222]
[75.38,775.12,-4.653,60.912,null,775.12,60.912,30.217]
[75.44,775.75,-4.682,60.901,null,775.75,60.901,30.211]
[75.46,775.95,-4.691,60.897,null,775.95,60.897,30.21]
[75.51,776.46,-4.711,60.888,null,776.46,60.888,30.205]
[75.59,777.22,-4.742,60.874,null,777.22,60.874,30.199]
[75.65,777.76,-4.764,60.863,null,777.76,60.863,30.194]
[75.67,777.96,-4.771,60.859,null,777.96,60.859,30.193]
[75.73,778.59,-4.795,60.848,null,778.59,60.848,30.188]
[75.76,778.93,-4.808,60.841,null,778.93,60.841,30.185]
[75.81,779.41,-4.827,60.832,null,779.41,60.832,30.181]
[75.89,780.17,-4.864,60.818,null,780.17,60.818,30.175]
[75.92,780.45,-4.876,60.813,null,780.45,60.813,30.173]
[75.95,780.75,-4.888,60.807,null,780.75,60.807,30.17]
[76.04,781.64,-4.925,60.79,null,781.64,60.79,30.163]
[76.08,782.06,-4.946,60.782,null,782.06,60.782,30.16]
[76.11,782.39,-4.962,60.776,null,782.39,60.776,30.157]
[76.19,783.1,-4.991,60.762,null,783.1,60.762,30.151]
[76.24,783.62,-5.014,60.751,null,783.62,60.751,30.147]
[76.27,783.92,-5.026,60.746,null,783.92,60.746,30.145]
[76.32,784.43,-5.045,60.736,null,784.43,60.736,30.141]
[76.39,785.09,-5.073,60.722,null,785.09,60.722,30.135]
[76.4,785.26,-5.081,60.719,null,785.26,60.719,30.134]
[76.46,785.84,-5.108,60.707,null,785.84,60.707,30.129]
[76.49,786.08,-5.118,60.702,null,786.08,60.702,30.127]
[76.56,786.81,-5.151,60.687,null,786.81,60.687,30.121]
[76.62,787.39,-5.18,60.675,null,787.39,60.675,30.116]
[76.64,787.55,-5.188,60.672,null,787.55,60.672,30.114]
[76.7,788.21,-5.217,60.659,null,788.21,60.659,30.109]
[76.75,788.72,-5.238,60.649,null,788.72,60.649,30.104]
[76.78,789.02,-5.249,60.643,null,789.02,60.643,30.102]
[76.84,789.55,-5.269,60.632,null,789.55,60.632,30.097]
[76.91,790.26,-5.299,60.618,null,790.26,60.618,30.091]
[76.94,790.59,-5.314,60.612,null,790.59,60.612,30.088]
[76.98,791,-5.333,60.603,null,791,60.603,30.085]
[77.07,791.89,-5.374,60.585,null,791.89,60.585,30.077]
[77.11,792.24,-5.388,60.578,null,792.24,60.578,30.074]
[77.16,792.72,-5.409,60.568,null,792.72,60.568,30.07]
[77.21,793.23,-5.432,60.557,null,793.23,60.557,30.065]
[77.26,793.71,-5.449,60.548,null,793.71,60.548,30.061]
[77.29,794.06,-5.462,60.54,null,794.06,60.54,30.059]
[77.33,794.45,-5.477,60.532,null,794.45,60.532,30.055]
[77.38,794.88,-5.496,60.523,null,794.88,60.523,30.052]
[77.43,795.43,-5.522,60.512,null,795.43,60.512,30.047]
[77.51,796.18,-5.555,60.496,null,796.18,60.496,30.041]
[77.56,796.7,-5.578,60.485,null,796.7,60.485,30.037]
[77.58,796.89,-5.587,60.481,null,796.89,60.481,30.035]
[77.64,797.52,-5.614,60.468,null,797.52,60.468]
[77.7,798.13,-5.638,60.454,null,798.13,60.454]
[77.73,798.35,-5.648,60.45,null,798.35,60.45]
[77.78,798.88,-5.674,60.439,null,798.88,60.439]
[77.83,799.39,-5.694,60.428,null,799.39,60.428]
[77.9,800.11,-5.725,60.412,null,800.11,60.412]
[77.91,800.21,-5.73,60.41,null,800.21,60.41]
[77.96,800.73,-5.751,60.399,null,800.73,60.399]
[78.05,801.58,-5.787,60.381,null,801.58,60.381]
[78.1,802.03,-5.803,60.371,null,802.03,60.371]
[78.13,802.33,-5.813,60.365,null,802.33,60.365]
[78.18,802.85,-5.833,60.354,null,802.85,60.354]
[78.23,803.3,-5.852,60.344,null,803.3,60.344]
[78.26,803.68,-5.868,60.336,null,803.68,60.336]
[78.31,804.19,-5.891,60.325,null,804.19,60.325]
[78.35,804.54,-5.91,60.318,null,804.54,60.318]
[78.45,805.5,-5.954,60.298,null,805.5,60.298]
[78.45,805.51,-5.955,60.297,null,805.51,60.297]
[78.53,806.32,-5.986,60.28,null,806.32,60.28]
[78.57,806.75,-6.004,60.27,null,806.75,60.27]
[78.64,807.36,-6.029,60.257,null,807.36,60.257]
[78.65,807.49,-6.034,60.254,null,807.49,60.254]
[78.72,808.18,-6.063,60.238,null,808.18,60.238]
[78.75,808.48,-6.077,60.232,null,808.48,60.232]
[78.8,808.96,-6.096,60.221,null,808.96,60.221]
[78.85,809.52,-6.118,60.209,null,809.52,60.209]
[78.92,810.19,-6.15,60.194,null,810.19,60.194]
[78.99,810.82,-6.177,60.179,null,810.82,60.179]
[79.02,811.17,-6.193,60.172,null,811.17,60.172]
[79.07,811.65,-6.216,60.161,null,811.65,60.161]
[79.1,811.91,-6.228,60.155,null,811.91,60.155]
[79.15,812.47,-6.255,60.142,null,812.47,60.142]
[79.2,812.98,-6.281,60.131,null,812.98,60.131]
[79.24,813.38,-6.297,60.122,null,813.38,60.122]
[79.29,813.81,-6.314,60.113,null,813.81,60.113]
[79.37,814.62,-6.353,60.095,null,814.62,60.095]
[79.42,815.12,-6.375,60.083,null,815.12,60.083]
[79.44,815.37,-6.386,60.078,null,815.37,60.078]
[79.52,816.16,-6.415,60.06,null,816.16,60.06]
[79.55,816.46,-6.427,60.053,null,816.46,60.053]
[79.59,816.84,-6.442,60.045,null,816.84,60.045]
[79.66,817.5,-6.471,60.03,null,817.5,60.03]
[79.72,818.08,-6.498,60.017,null,818.08,60.017]
[79.74,818.32,-6.51,60.011,null,818.32,60.011]
[79.79,818.82,-6.535,60,null,818.82,60]
[79.83,819.16,-6.55,59.993,null,819.16,59.993]
[79.89,819.8,-6.579,59.978,null,819.8,59.978]
[79.96,820.47,-6.611,59.964,null,820.47,59.964]
[80.01,820.98,-6.634,59.952,null,820.98,59.952]
[80.06,821.55,-6.658,59.94,null,821.55,59.94]
[80.09,821.81,-6.668,59.934,null,821.81,59.934]
[80.16,822.53,-6.695,59.918,null,822.53,59.918]
[80.18,822.64,-6.699,59.915,null,822.64,59.915]
[80.24,823.27,-6.724,59.901,null,823.27,59.901]
[80.28,823.69,-6.74,59.892,null,823.69,59.892]
[80.31,824.02,-6.753,59.884,null,824.02,59.884]
[80.36,824.51,-6.772,59.873,null,824.51,59.873]
[80.44,825.29,-6.8,59.855,null,825.29,59.855]
[80.46,825.49,-6.807,59.85,null,825.49,59.85]
[80.55,826.33,-6.838,59.83,null,826.33,59.83]
[80.59,826.73,-6.853,59.821,null,826.73,59.821]
[80.63,827.16,-6.869,59.812,null,827.16,59.812]
[80.69,827.7,-6.888,59.799,null,827.7,59.799]
[80.71,827.99,-6.897,59.793,null,827.99,59.793]
[80.76,828.5,-6.914,59.781,null,828.5,59.781]
[80.81,828.94,-6.933,59.77,null,828.94,59.77]
[80.9,829.8,-6.968,59.75,null,829.8,59.75]
[80.91,829.92,-6.972,59.747,null,829.92,59.747]
[80.98,830.63,-6.996,59.73,null,830.63,59.73]
[81.03,831.16,-7.015,59.718,null,831.16,59.718]
[81.06,831.46,-7.026,59.711,null,831.46,59.711]
[81.11,831.9,-7.043,59.7,null,831.9,59.7]
[81.17,832.49,-7.068,59.686,null,832.49,59.686]
[81.2,832.79,-7.079,59.679,null,832.79,59.679]
[81.26,833.37,-7.103,59.666,null,833.37,59.666]
[81.3,833.83,-7.123,59.656,null,833.83,59.656]
[81.38,834.61,-7.157,59.638,null,834.61,59.638]
[81.44,835.14,-7.18,59.626,null,835.14,59.626]
[81.46,835.35,-7.191,59.621,null,835.35,59.621]
[81.52,835.96,-7.219,59.607,null,835.96,59.607]
[81.55,836.33,-7.234,59.598,null,836.33,59.598]
[81.6,836.79,-7.252,59.588,null,836.79,59.588]
[81.65,837.3,-7.272,59.576,null,837.3,59.576]
[81.7,837.8,-7.294,59.565,null,837.8,59.565]
[81.74,838.13,-7.311,59.558,null,838.13,59.558]
[81.83,839.04,-7.352,59.537,null,839.04,59.537]
[81.87,839.44,-7.371,59.528,null,839.44,59.528]
[81.9,839.78,-7.388,59.52,null,839.78,59.52]
[81.97,840.48,-7.42,59.504,null,840.48,59.504]
[82,840.78,-7.434,59.497,null,840.78,59.497]
[82.05,841.26,-7.454,59.486,null,841.26,59.486]
[82.09,841.6,-7.47,59.478,null,841.6,59.478]
[82.18,842.5,-7.51,59.457,null,842.5,59.457]
[82.19,842.65,-7.517,59.453,null,842.65,59.453]
[82.25,843.24,-7.545,59.44,null,843.24,59.44]
[82.32,843.95,-7.577,59.423,null,843.95,59.423]
[82.35,844.22,-7.589,59.417,null,844.22,59.417]
[82.41,844.78,-7.617,59.405,null,844.78,59.405]
[82.46,845.29,-7.641,59.393,null,845.29,59.393]
[82.48,845.46,-7.648,59.389,null,845.46,59.389]
[82.54,846.12,-7.679,59.375,null,846.12,59.375]
[82.57,846.43,-7.694,59.368,null,846.43,59.368]
[82.63,846.94,-7.716,59.357,null,846.94,59.357]
[82.7,847.67,-7.747,59.341,null,847.67,59.341]
[82.76,848.25,-7.775,59.329,null,848.25,59.329]
[82.81,848.76,-7.798,59.317,null,848.76,59.317]
[82.85,849.14,-7.814,59.309,null,849.14,59.309]
[82.89,849.59,-7.833,59.299,null,849.59,59.299]
[82.92,849.88,-7.845,59.293,null,849.88,59.293]
[83,850.63,-7.876,59.277,null,850.63,59.277]
[83.05,851.12,-7.9,59.266,null,851.12,59.266]
[83.08,851.45,-7.916,59.259,null,851.45,59.259]
[83.12,851.87,-7.935,59.249,null,851.87,59.249]
[83.16,852.28,-7.955,59.24,null,852.28,59.24]
[83.21,852.79,-7.98,59.229,null,852.79,59.229]
[83.27,853.34,-8.005,59.217,null,853.34,59.217]
[83.35,854.1,-8.041,59.2,null,854.1,59.2]
[83.37,854.31,-8.051,59.195,null,854.31,59.195]
[83.43,854.92,-8.077,59.182,null,854.92,59.182]
[83.49,855.55,-8.105,59.168,null,855.55,59.168]
[83.51,855.75,-8.113,59.164,null,855.75,59.164]
[83.57,856.29,-8.134,59.152,null,856.29,59.152]
[83.62,856.79,-8.158,59.141,null,856.79,59.141]
[83.7,857.56,-8.196,59.124,null,857.56,59.124]
[83.72,857.76,-8.206,59.12,null,857.76,59.12]
[83.78,858.39,-8.233,59.107,null,858.39,59.107]
[83.84,859,-8.26,59.094,null,859,59.094]
[83.89,859.43,-8.282,59.085,null,859.43,59.085]
[83.92,859.75,-8.299,59.078,null,859.75,59.078]
[83.97,860.26,-8.329,59.067,null,860.26,59.067]
[84.02,860.77,-8.359,59.056,null,860.77,59.056]
[84.06,861.22,-8.383,59.046,null,861.22,59.046]
[84.1,861.6,-8.404,59.038,null,861.6,59.038]
[84.14,861.97,-8.424,59.031,null,861.97,59.031]
[84.24,862.91,-8.479,59.011,null,862.91,59.011]
[84.24,862.95,-8.481,59.01,null,862.95,59.01]
[84.32,863.74,-8.518,58.994,null,863.74,58.994]
[84.36,864.19,-8.539,58.985,null,864.19,58.985]
[84.4,864.57,-8.557,58.977,null,864.57,58.977]
[84.45,865.09,-8.583,58.967,null,865.09,58.967]
[84.51,865.67,-8.611,58.954,null,865.67,58.954]
[84.54,865.92,-8.623,58.949,null,865.92,58.949]
[84.59,866.41,-8.646,58.939,null,866.41,58.939]
[84.64,866.96,-8.675,58.928,null,866.96,58.928]
[84.71,867.66,-8.711,58.913,null,867.66,58.913]
[84.77,868.27,-8.742,58.9,null,868.27,58.9]
[84.79,868.4,-8.748,58.898,null,868.4,58.898]
[84.86,869.1,-8.779,58.884,null,869.1,58.884]
[84.91,869.61,-8.804,58.873,null,869.61,58.873]
[84.94,869.87,-8.817,58.868,null,869.87,58.868]
[84.99,870.44,-8.845,58.856,null,870.44,58.856]
[85.03,870.85,-8.865,58.848,null,870.85,58.848]
[85.08,871.26,-8.884,58.839,null,871.26,58.839]
[85.16,872.09,-8.925,58.823,null,872.09,58.823]
[85.21,872.57,-8.949,58.813,null,872.57,58.813]
[85.26,873.08,-8.975,58.803,null,873.08,58.803]
[85.31,873.56,-8.999,58.794,null,873.56,58.794]
[85.34,873.91,-9.019,58.787,null,873.91,58.787]
[85.38,874.31,-9.042,58.779,null,874.31,58.779]
[85.43,874.74,-9.063,58.771,null,874.74,58.771]
[85.51,875.55,-9.099,58.755,null,875.55,58.755]
[85.53,875.78,-9.111,58.75,null,875.78,58.75]
[85.58,876.29,-9.136,58.741,null,876.29,58.741]
[85.61,876.61,-9.151,58.735,null,876.61,58.735]
[85.66,877.12,-9.176,58.725,null,877.12,58.725]
[85.73,877.76,-9.208,58.713,null,877.76,58.713]
[85.8,878.43,-9.241,58.701,null,878.43,58.701]
[85.85,879,-9.271,58.69,null,879,58.69]
[85.88,879.25,-9.284,58.686,null,879.25,58.686]
[85.95,879.98,-9.323,58.673,null,879.98,58.673]
[85.96,880.08,-9.329,58.671,null,880.08,58.671]
[86.01,880.59,-9.357,58.662,null,880.59,58.662]
[86.1,881.45,-9.406,58.646,null,881.45,58.646]
[86.15,881.9,-9.432,58.638,null,881.9,58.638]
[86.18,882.2,-9.449,58.633,null,882.2,58.633]
[86.23,882.72,-9.478,58.624,null,882.72,58.624]
[86.25,882.94,-9.491,58.62,null,882.94,58.62]
[86.34,883.77,-9.537,58.606,null,883.77,58.606]
[86.38,884.18,-9.559,58.599,null,884.18,58.599]
[86.42,884.59,-9.582,58.592,null,884.59,58.592]
[86.45,884.89,-9.599,58.587,null,884.89,58.587]
[86.53,885.65,-9.641,58.575,null,885.65,58.575]
[86.55,885.93,-9.656,58.57,null,885.93,58.57]
[86.6,886.4,-9.682,58.563,null,886.4,58.563]
[86.69,887.24,-9.73,58.549,null,887.24,58.549]
[86.7,887.37,-9.738,58.547,null,887.37,58.547]
[86.77,888.07,-9.775,58.535,null,888.07,58.535]
[86.82,888.61,-9.805,58.526,null,888.61,58.526]
[86.85,888.89,-9.82,58.522,null,888.89,58.522]
[86.9,889.41,-9.847,58.514,null,889.41,58.514]
[86.97,890.08,-9.885,58.503,null,890.08,58.503]
[86.99,890.23,-9.894,58.501,null,890.23,58.501]
[87.05,890.83,-9.929,58.492,null,890.83,58.492]
[87.12,891.54,-9.968,58.481,null,891.54,58.481]
[87.17,892.07,-9.999,58.473,null,892.07,58.473]
[87.22,892.58,-10.027,58.465,null,892.58,58.465]
[87.25,892.88,-10.042,58.461,null,892.88,58.461]
[87.32,893.54,-10.08,58.451,null,893.54,58.451]
[87.36,893.92,-10.103,58.445,null,893.92,58.445]
[87.4,894.29,-10.123,58.44,null,894.29,58.44]
[87.44,894.75,-10.15,58.433,null,894.75,58.433]
[87.52,895.53,-10.192,58.421,null,895.53,58.421]
[87.57,896.06,-10.222,58.413,null,896.06,58.413]
[87.62,896.5,-10.247,58.407,null,896.5,58.407]
[87.66,896.88,-10.269,58.401,null,896.88,58.401]
[87.71,897.4,-10.299,58.394,null,897.4,58.394]
[87.77,897.98,-10.336,58.386,null,897.98,58.386]
[87.79,898.22,-10.35,58.383,null,898.22,58.383]
[87.84,898.72,-10.378,58.376,null,898.72,58.376]
[87.88,899.05,-10.397,58.372,null,899.05,58.372]
[87.97,899.96,-10.447,58.359,null,899.96,58.359]
[87.98,900.09,-10.455,58.358,null,900.09,58.358]
[88.04,900.7,-10.49,58.349,null,900.7,58.349]
[88.11,901.4,-10.532,58.341,null,901.4,58.341]
[88.14,901.7,-10.551,58.337,null,901.7,58.337]
[88.19,902.18,-10.58,58.331,null,902.18,58.331]
[88.25,902.74,-10.614,58.323,null,902.74,58.323]
[88.26,902.92,-10.626,58.321,null,902.92,58.321]
[88.33,903.57,-10.665,58.313,null,903.57,58.313]
[88.36,903.9,-10.684,58.309,null,903.9,58.309]
[88.41,904.4,-10.715,58.302,null,904.4,58.302]
[88.46,904.91,-10.746,58.296,null,904.91,58.296]
[88.54,905.64,-10.79,58.288,null,905.64,58.288]
[88.6,906.22,-10.825,58.281,null,906.22,58.281]
[88.64,906.61,-10.849,58.276,null,906.61,58.276]
[88.68,907.04,-10.876,58.272,null,907.04,58.272]
[88.71,907.36,-10.896,58.268,null,907.36,58.268]
[88.76,907.87,-10.929,58.262,null,907.87,58.262]
[88.84,908.6,-10.974,58.254,null,908.6,58.254]
[88.87,908.91,-10.994,58.251,null,908.91,58.251]
[88.95,909.69,-11.042,58.243,null,909.69,58.243]
[88.99,910.07,-11.065,58.238,null,910.07,58.238]
[89,910.25,-11.077,58.236,null,910.25,58.236]
[89.06,910.82,-11.113,58.23,null,910.82,58.23]
[89.14,911.56,-11.164,58.222,null,911.56,58.222]
[89.19,912.06,-11.2,58.217,null,912.06,58.217]
[89.22,912.39,-11.223,58.214,null,912.39,58.214]
[89.28,913.03,-11.265,58.207,null,913.03,58.207]
[89.3,913.21,-11.277,58.205,null,913.21,58.205]
[89.35,913.73,-11.311,58.2,null,913.73,58.2]
[89.43,914.5,-11.363,58.192,null,914.5,58.192]
[89.49,915.03,-11.395,58.186,null,915.03,58.186]
[89.51,915.25,-11.408,58.184,null,915.25,58.184]
[89.57,915.86,-11.449,58.177,null,915.86,58.177]
[89.63,916.49,-11.493,58.17,null,916.49,58.17]
[89.67,916.9,-11.52,58.166,null,916.9,58.166]
[89.7,917.2,-11.54,58.163,null,917.2,58.163]
[89.78,917.96,-11.588,58.156,null,917.96,58.156]
[89.79,918.03,-11.592,58.155,null,918.03,58.155]
[89.85,918.71,-11.634,58.148,null,918.71,58.148]
[89.89,919.07,-11.657,58.144,null,919.07,58.144]
[89.93,919.45,-11.681,58.141,null,919.45,58.141]
[90.02,920.38,-11.74,58.132,null,920.38,58.132]
[90.03,920.43,-11.743,58.132,null,920.43,58.132]
[90.11,921.21,-11.797,58.124,null,921.21,58.124]
[90.16,921.72,-11.831,58.119,null,921.72,58.119]
[90.2,922.17,-11.86,58.115,null,922.17,58.115]
[90.24,922.55,-11.886,58.112,null,922.55,58.112]
[90.3,923.14,-11.926,58.106,null,923.14,58.106]
[90.33,923.38,-11.942,58.104,null,923.38,58.104]
[90.38,923.89,-11.978,58.099,null,923.89,58.099]
[90.43,924.42,-12.016,58.094,null,924.42,58.094]
[90.51,925.2,-12.067,58.087,null,925.2,58.087]
[90.53,925.36,-12.078,58.085,null,925.36,58.085]
[90.59,926.02,-12.125,58.079,null,926.02,58.079]
[90.65,926.6,-12.164,58.074,null,926.6,58.074]
[90.7,927.07,-12.197,58.07,null,927.07,58.07]
[90.73,927.35,-12.218,58.067,null,927.35,58.067]
[90.78,927.89,-12.256,58.062,null,927.89,58.062]
[90.85,928.59,-12.304,58.056,null,928.59,58.056]
[90.86,928.72,-12.313,58.054,null,928.72,58.054]
[90.91,929.24,-12.349,58.049,null,929.24,58.049]
[91,930.06,-12.405,58.041,null,930.06,58.041]
[91.05,930.54,-12.437,58.037,null,930.54,58.037]
[91.1,931.04,-12.47,58.032,null,931.04,58.032]
[91.13,931.37,-12.493,58.028,null,931.37,58.028]
[91.17,931.79,-12.523,58.024,null,931.79,58.024]
[91.21,932.2,-12.553,58.021,null,932.2,58.021]
[91.3,933.03,-12.611,58.012,null,933.03,58.012]
[91.32,933.24,-12.627,58.01,null,933.24,58.01]
[91.4,934.02,-12.681,58.003,null,934.02,58.003]
[91.45,934.5,-12.717,57.998,null,934.5,57.998]
[91.48,934.85,-12.743,57.995,null,934.85,57.995]
[91.52,935.24,-12.773,57.992,null,935.24,57.992]
[91.59,935.89,-12.817,57.986,null,935.89,57.986]
[91.65,936.49,-12.857,57.98,null,936.49,57.98]
[91.67,936.72,-12.872,57.978,null,936.72,57.978]
[91.72,937.23,-12.905,57.974,null,937.23,57.974]
[91.79,937.96,-12.957,57.967,null,937.96,57.967]
[91.8,938.06,-12.964,57.966,null,938.06,57.966]
[91.87,938.71,-13.011,57.96,null,938.71,57.96]
[91.94,939.37,-13.055,57.954,null,939.37,57.954]
[91.97,939.68,-13.076,57.952,null,939.68,57.952]
[92.02,940.2,-13.112,57.947,null,940.2,57.947]
[92.04,940.43,-13.129,57.945,null,940.43,57.945]
[92.12,941.24,-13.184,57.937,null,941.24,57.937]
[92.15,941.54,-13.204,57.935,null,941.54,57.935]
[92.19,941.9,-13.229,57.932,null,941.9,57.932]
[92.24,942.37,-13.262,57.927,null,942.37,57.927]
[92.31,943.14,-13.316,57.921,null,943.14,57.921]
[92.34,943.41,-13.337,57.918,null,943.41,57.918]
[92.39,943.89,-13.373,57.914,null,943.89,57.914]
[92.47,944.71,-13.436,57.907,null,944.71,57.907]
[92.51,945.13,-13.467,57.904,null,945.13,57.904]
[92.56,945.54,-13.5,57.9,null,945.54,57.9]
[92.61,946.06,-13.54,57.895,null,946.06,57.895]
[92.66,946.6,-13.583,57.891,null,946.6,57.891]
[92.69,946.88,-13.603,57.888,null,946.88,57.888]
[92.76,947.58,-13.652,57.882,null,947.58,57.882]
[92.82,948.19,-13.694,57.877,null,948.19,57.877]
[92.84,948.33,-13.703,57.875,null,948.33,57.875]
[92.91,949.02,-13.752,57.869,null,949.02,57.869]
[92.96,949.54,-13.788,57.865,null,949.54,57.865]
[92.99,949.8,-13.806,57.863,null,949.8,57.863]
[93.04,950.36,-13.846,57.858,null,950.36,57.858]
[93.11,951.04,-13.895,57.852,null,951.04,57.852]
[93.15,951.4,-13.922,57.849,null,951.4,57.849]
[93.19,951.79,-13.953,57.846,null,951.79,57.846]
[93.23,952.23,-13.987,57.841,null,952.23,57.841]
[93.31,953.03,-14.046,57.834,null,953.03,57.834]
[93.36,953.54,-14.085,57.829,null,953.54,57.829]
[93.36,953.58,-14.087,57.829,null,953.58,57.829]
[93.46,954.5,-14.154,57.82,null,954.5,57.82]
[93.5,954.88,-14.181,57.816,null,954.88,57.816]
[93.53,955.25,-14.207,57.813,null,955.25,57.813]
[93.58,955.71,-14.24,57.808,null,955.71,57.808]
[93.63,956.22,-14.276,57.803,null,956.22,57.803]
[93.66,956.54,-14.298,57.8,null,956.54,57.8]
[93.71,957.05,-14.334,57.795,null,957.05,57.795]
[93.78,957.7,-14.38,57.789,null,957.7,57.789]
[93.85,958.36,-14.428,57.782,null,958.36,57.782]
[93.85,958.44,-14.435,57.782,null,958.44,57.782]
[93.93,959.19,-14.494,57.774,null,959.19,57.774]
[93.98,959.69,-14.53,57.77,null,959.69,57.77]
[94.04,960.23,-14.571,57.765,null,960.23,57.765]
[94.05,960.43,-14.586,57.763,null,960.43,57.763]
[94.12,961.06,-14.634,57.757,null,961.06,57.757]
[94.2,961.84,-14.695,57.749,null,961.84,57.749]
[94.2,961.91,-14.7,57.749,null,961.91,57.749]
[94.25,962.4,-14.738,57.743,null,962.4,57.743]
[94.33,963.15,-14.797,57.735,null,963.15,57.735]
[94.39,963.71,-14.841,57.729,null,963.71,57.729]
[94.43,964.12,-14.876,57.725,null,964.12,57.725]
[94.47,964.54,-14.91,57.721,null,964.54,57.721]
[94.5,964.87,-14.934,57.718,null,964.87,57.718]
[94.55,965.37,-14.971,57.712,null,965.37,57.712]
[94.6,965.88,-15.009,57.707,null,965.88,57.707]
[94.65,966.34,-15.045,57.702,null,966.34,57.702]
[94.74,967.19,-15.11,57.693,null,967.19,57.693]
[94.78,967.59,-15.141,57.689,null,967.59,57.689]
[94.79,967.75,-15.154,57.687,null,967.75,57.687]
[94.85,968.33,-15.202,57.681,null,968.33,57.681]
[94.92,969.06,-15.264,57.673,null,969.06,57.673]
[94.95,969.36,-15.291,57.669,null,969.36,57.669]
[95,969.8,-15.329,57.665,null,969.8,57.665]
[95.06,970.4,-15.379,57.659,null,970.4,57.659]
[95.12,971.05,-15.43,57.653,null,971.05,57.653]
[95.14,971.23,-15.445,57.651,null,971.23,57.651]
[95.2,971.79,-15.493,57.646,null,971.79,57.646]
[95.27,972.54,-15.557,57.638,null,972.54,57.638]
[95.3,972.77,-15.576,57.636,null,972.77,57.636]
[95.36,973.37,-15.628,57.63,null,973.37,57.63]
[95.41,973.88,-15.671,57.625,null,973.88,57.625]
[95.45,974.25,-15.701,57.621,null,974.25,57.621]
[95.49,974.71,-15.737,57.617,null,974.71,57.617]
[95.57,975.49,-15.804,57.608,null,975.49,57.608]
[95.58,975.54,-15.808,57.608,null,975.54,57.608]
[95.65,976.23,-15.865,57.6,null,976.23,57.6]
[95.68,976.58,-15.895,57.596,null,976.58,57.596]
[95.72,976.98,-15.928,57.592,null,976.98,57.592]
[95.81,977.89,-16.006,57.582,null,977.89,57.582]
[95.84,978.19,-16.034,57.578,null,978.19,57.578]
[95.87,978.45,-16.057,57.575,null,978.45,57.575]
[95.95,979.23,-16.121,57.566,null,979.23,57.566]
[95.99,979.7,-16.16,57.561,null,979.7,57.561]
[96.03,980.06,-16.192,57.556,null,980.06,57.556]
[96.09,980.67,-16.247,57.549,null,980.67,57.549]
[96.11,980.89,-16.265,57.547,null,980.89,57.547]
[96.16,981.4,-16.309,57.541,null,981.4,57.541]
[96.22,981.92,-16.353,57.535,null,981.92,57.535]
[96.3,982.71,-16.423,57.526,null,982.71,57.526]
[96.31,982.89,-16.438,57.523,null,982.89,57.523]
[96.38,983.54,-16.492,57.516,null,983.54,57.516]
[96.44,984.14,-16.542,57.509,null,984.14,57.509]
[96.49,984.58,-16.58,57.504,null,984.58,57.504]
[96.51,984.88,-16.606,57.5,null,984.88,57.5]
[96.57,985.41,-16.652,57.494,null,985.41,57.494]
[96.65,986.19,-16.72,57.484,null,986.19,57.484]
[96.66,986.36,-16.735,57.482,null,986.36,57.482]
[96.7,986.75,-16.772,57.478,null,986.75,57.478]
[96.79,987.6,-16.849,57.468,null,987.6,57.468]
[96.84,988.06,-16.891,57.462,null,988.06,57.462]
[96.86,988.34,-16.917,57.458,null,988.34,57.458]
[96.92,988.89,-16.968,57.451,null,988.89,57.451]
[96.96,989.32,-17.007,57.446,null,989.32,57.446]
[97,989.72,-17.043,57.441,null,989.72,57.441]
[97.05,990.23,-17.091,57.435,null,990.23,57.435]
[97.11,990.8,-17.142,57.428,null,990.8,57.428]
[97.19,991.54,-17.213,57.419,null,991.54,57.419]
[97.24,992.04,-17.259,57.413,null,992.04,57.413]
[97.27,992.37,-17.288,57.41,null,992.37,57.41]
[97.31,992.78,-17.327,57.405,null,992.78,57.405]
[97.37,993.41,-17.386,57.397,null,993.41,57.397]
[97.4,993.71,-17.414,57.393,null,993.71,57.393]
[97.46,994.26,-17.465,57.387,null,994.26,57.387]
[97.51,994.76,-17.512,57.381,null,994.76,57.381]
[97.58,995.5,-17.589,57.372,null,995.5,57.372]
[97.59,995.59,-17.598,57.37,null,995.59,57.37]
[97.66,996.25,-17.662,57.362,null,996.25,57.362]
[97.72,996.89,-17.763,57.354,null,996.89,57.354]
[97.76,997.22,-17.828,57.35,null,997.22,57.35]
[97.81,997.72,-17.883,57.344,null,997.72,57.344]
[97.86,998.24,-17.926,57.337,null,998.24,57.337]
[97.88,998.47,-17.946,57.334,null,998.47,57.334]
[97.94,999.06,-18,57.327,null,999.06,57.327]
[97.98,999.45,-18.035,57.322,null,999.45,57.322]
[98.07,1000.37,-18.119,57.309,null,1000.37,57.309]
[98.1,1000.69,-18.148,57.305,null,1000.69,57.305]
[98.13,1000.94,-18.17,57.302,null,1000.94,57.302]
[98.21,1001.72,-18.203,57.291,null,1001.72,57.291]
[98.25,1002.17,-18.215,57.285,null,1002.17,57.285]
[98.29,1002.55,-18.252,57.28,null,1002.55,57.28]
[98.33,1002.91,-18.29,57.275,null,1002.91,57.275]
[98.4,1003.59,-18.37,57.266,null,1003.59,57.266]
[98.45,1004.16,-18.437,57.259,null,1004.16,57.259]
[98.48,1004.42,-18.469,57.255,null,1004.42,57.255]
[98.53,1004.9,-18.528,57.249,null,1004.9,57.249]
[98.61,1005.73,-18.628,57.238,null,1005.73,57.238]
[98.61,1005.76,-18.632,57.238,null,1005.76,57.238]
[98.68,1006.38,-18.707,57.23,null,1006.38,57.23]
[98.75,1007.07,-18.785,57.221,null,1007.07,57.221]
[98.78,1007.35,-18.817,57.217,null,1007.35,57.217]
[98.83,1007.9,-18.881,57.21,null,1007.9,57.21]
[98.9,1008.6,-18.958,57.201,null,1008.6,57.201]
[98.91,1008.73,-18.972,57.2,null,1008.73,57.2]
[98.98,1009.34,-19.041,57.191,null,1009.34,57.191]
[99.02,1009.77,-19.088,57.186,null,1009.77,57.186]
[99.1,1010.55,-19.177,57.175,null,1010.55,57.175]
[99.12,1010.82,-19.207,57.171,null,1010.82,57.171]
[99.2,1011.6,-19.293,57.16,null,1011.6,57.16]
[99.25,1012.06,-19.347,57.154,null,1012.06,57.154]
[99.29,1012.42,-19.39,57.149,null,1012.42,57.149]
[99.32,1012.81,-19.434,57.144,null,1012.81,57.144]
[99.37,1013.25,-19.485,57.137,null,1013.25,57.137]
[99.42,1013.77,-19.542,57.13,null,1013.77,57.13]
[99.47,1014.28,-19.603,57.123,null,1014.28,57.123]
[99.5,1014.6,-19.64,57.119,null,1014.6,57.119]
[99.55,1015.03,-19.689,57.113,null,1015.03,57.113]
[99.64,1015.9,-19.792,57.1,null,1015.9,57.1]
[99.65,1016,-19.803,57.099,null,1016,57.099]
[99.72,1016.73,-19.889,57.088,null,1016.73,57.088]
[99.77,1017.25,-19.947,57.081,null,1017.25,57.081]
[99.82,1017.78,-20.006,57.074,null,1017.78,57.074]
[99.85,1018.08,-20.041,57.069,null,1018.08,57.069]
[99.92,1018.72,-20.117,57.06,null,1018.72,57.06]
[99.99,1019.38,-20.197,57.05,null,1019.38,57.05]
[99.99,1019.47,-20.208,57.049,null,1019.47,57.049]
[100.04,1019.95,-20.269,57.042,null,1019.95,57.042]
[100.12,1020.71,-20.362,57.03,null,1020.71,57.03]
[100.17,1021.26,-20.428,57.023,null,1021.26,57.023]
[100.19,1021.46,-20.453,57.02,null,1021.46,57.02]
[100.26,1022.09,-20.531,57.011,null,1022.09,57.011]
[100.31,1022.6,-20.595,57.003,null,1022.6,57.003]
[100.34,1022.93,-20.637,56.999,null,1022.93,56.999]
[100.39,1023.43,-20.697,56.992,null,1023.43,56.992]
[100.44,1023.91,-20.751,56.985,null,1023.91,56.985]
[100.52,1024.74,-20.858,56.974,null,1024.74,56.974]
[100.56,1025.15,-20.908,56.968,null,1025.15,56.968]
[100.61,1025.56,-20.962,56.962,null,1025.56,56.962]
[100.66,1026.08,-21.027,56.955,null,1026.08,56.955]
[100.71,1026.63,-21.092,56.947,null,1026.63,56.947]
[100.74,1026.91,-21.126,56.943,null,1026.91,56.943]
[100.79,1027.37,-21.184,56.937,null,1027.37,56.937]
[100.85,1027.95,-21.268,56.928,null,1027.95,56.928]
[100.91,1028.61,-21.372,56.919,null,1028.61,56.919]
[100.93,1028.78,-21.396,56.916,null,1028.78,56.916]
[100.99,1029.36,-21.477,56.908,null,1029.36,56.908]
[101.06,1030.09,-21.568,56.897,null,1030.09,56.897]
[101.11,1030.6,-21.636,56.89,null,1030.6,56.89]
[101.14,1030.83,-21.667,56.886,null,1030.83,56.886]
[101.2,1031.43,-21.744,56.877,null,1031.43,56.877]
[101.26,1032.07,-21.83,56.868,null,1032.07,56.868]
[101.28,1032.26,-21.856,56.865,null,1032.26,56.865]
[101.36,1033.05,-21.964,56.853,null,1033.05,56.853]
[101.36,1033.08,-21.969,56.853,null,1033.08,56.853]
[101.44,1033.8,-22.067,56.842,null,1033.8,56.842]
[101.46,1034.06,-22.103,56.838,null,1034.06,56.838]
[101.46,1034.08,-22.106,56.838,null,1034.08,56.838]
[101.46,1034.09,-22.108,56.838,null,1034.09,56.838]
[101.47,1034.11,-22.11,56.837,null,1034.11,56.837]
[101.47,1034.13,-22.112,56.837,null,1034.13,56.837]
[101.47,1034.14,-22.115,56.837,null,1034.14,56.837]
[101.47,1034.16,-22.117,56.837,null,1034.16,56.837]
[101.47,1034.18,-22.119,56.836,null,1034.18,56.836]
[101.48,1034.19,-22.121,56.836,null,1034.19,56.836]
[101.48,1034.21,-22.124,56.836,null,1034.21,56.836]
[101.48,1034.23,-22.126,56.836,null,1034.23,56.836]
[101.48,1034.24,-22.128,56.835,null,1034.24,56.835]
[101.48,1034.26,-22.13,56.835,null,1034.26,56.835]
[101.48,1034.27,-22.133,56.835,null,1034.27,56.835]
[101.49,1034.29,-22.135,56.835,null,1034.29,56.835]
[101.49,1034.31,-22.137,56.834,null,1034.31,56.834]
[101.49,1034.32,-22.139,56.834,null,1034.32,56.834]
[101.49,1034.34,-22.142,56.834,null,1034.34,56.834]
[101.49,1034.36,-22.144,56.834,null,1034.36,56.834]
[101.49,1034.37,-22.146,56.834,null,1034.37,56.834]
[101.5,1034.39,-22.148,56.833,null,1034.39,56.833]
[101.5,1034.41,-22.151,56.833,null,1034.41,56.833]
[101.5,1034.42,-22.153,56.833,null,1034.42,56.833]
[101.5,1034.44,-22.155,56.833,null,1034.44,56.833]
[101.5,1034.46,-22.158,56.832,null,1034.46,56.832]
[101.5,1034.47,-22.16,56.832,null,1034.47,56.832]
[101.5,1034.49,-22.162,56.832,null,1034.49,56.832]
[101.51,1034.51,-22.164,56.832,null,1034.51,56.832]
[101.51,1034.52,-22.167,56.831,null,1034.52,56.831]
[101.51,1034.54,-22.169,56.831,null,1034.54,56.831]
[101.51,1034.56,-22.172,56.831,null,1034.56,56.831]
[101.51,1034.57,-22.174,56.831,null,1034.57,56.831]
[101.51,1034.59,-22.176,56.83,null,1034.59,56.83]
[101.52,1034.61,-22.179,56.83,null,1034.61,56.83]
[101.52,1034.62,-22.181,56.83,null,1034.62,56.83]
[101.52,1034.64,-22.184,56.83,null,1034.64,56.83]
[101.52,1034.66,-22.186,56.829,null,1034.66,56.829]
[101.52,1034.67,-22.188,56.829,null,1034.67,56.829]
[101.53,1034.69,-22.191,56.829,null,1034.69,56.829]
[101.53,1034.71,-22.193,56.829,null,1034.71,56.829]
[101.53,1034.72,-22.196,56.828,null,1034.72,56.828]
[101.53,1034.74,-22.198,56.828,null,1034.74,56.828]
[101.53,1034.76,-22.2,56.828,null,1034.76,56.828]
[101.53,1034.77,-22.203,56.828,null,1034.77,56.828]
[101.54,1034.79,-22.205,56.827,null,1034.79,56.827]
[101.54,1034.81,-22.207,56.827,null,1034.81,56.827]
[101.54,1034.82,-22.21,56.827,null,1034.82,56.827]
[101.54,1034.84,-22.212,56.827,null,1034.84,56.827]
[101.54,1034.85,-22.214,56.826,null,1034.85,56.826]
[101.54,1034.87,-22.216,56.826,null,1034.87,56.826]
[101.55,1034.89,-22.219,56.826,null,1034.89,56.826]
[101.55,1034.9,-22.221,56.826,null,1034.9,56.826]
[101.55,1034.92,-22.224,56.825,null,1034.92,56.825]
[101.55,1034.94,-22.226,56.825,null,1034.94,56.825]
[101.55,1034.95,-22.229,56.825,null,1034.95,56.825]
[101.55,1034.97,-22.231,56.825,null,1034.97,56.825]
[101.55,1034.99,-22.233,56.824,null,1034.99,56.824]
[101.56,1035,-22.236,56.824,null,1035,56.824]
[101.56,1035.02,-22.238,56.824,null,1035.02,56.824]
[101.56,1035.04,-22.241,56.824,null,1035.04,56.824]
[101.56,1035.05,-22.243,56.823,null,1035.05,56.823]
[101.56,1035.07,-22.246,56.823,null,1035.07,56.823]
[101.56,1035.09,-22.248,56.823,null,1035.09,56.823]
[101.57,1035.1,-22.251,56.823,null,1035.1,56.823]
[101.57,1035.12,-22.253,56.822,null,1035.12,56.822]
[101.57,1035.14,-22.256,56.822,null,1035.14,56.822]
[101.57,1035.15,-22.258,56.822,null,1035.15,56.822]
[101.57,1035.17,-22.261,56.822,null,1035.17,56.822]
[101.58,1035.19,-22.263,56.821,null,1035.19,56.821]
[101.58,1035.2,-22.266,56.821,null,1035.2,56.821]
[101.58,1035.22,-22.268,56.821,null,1035.22,56.821]
[101.58,1035.24,-22.271,56.821,null,1035.24,56.821]
[101.58,1035.25,-22.274,56.82,null,1035.25,56.82]
[101.58,1035.27,-22.276,56.82,null,1035.27,56.82]
[101.59,1035.29,-22.279,56.82,null,1035.29,56.82]
[101.59,1035.3,-22.281,56.82,null,1035.3,56.82]
[101.59,1035.32,-22.284,56.819,null,1035.32,56.819]
[101.59,1035.33,-22.286,56.819,null,1035.33,56.819]
[101.59,1035.35,-22.289,56.819,null,1035.35,56.819]
[101.59,1035.37,-22.292,56.819,null,1035.37,56.819]
[101.6,1035.38,-22.294,56.818,null,1035.38,56.818]
[101.6,1035.4,-22.297,56.818,null,1035.4,56.818]
[101.6,1035.42,-22.299,56.818,null,1035.42,56.818]
[101.6,1035.43,-22.302,56.818,null,1035.43,56.818]
[101.6,1035.45,-22.304,56.817,null,1035.45,56.817]
[101.6,1035.47,-22.307,56.817,null,1035.47,56.817]
[101.6,1035.48,-22.309,56.817,null,1035.48,56.817]
[101.61,1035.5,-22.312,56.817,null,1035.5,56.817]
[101.61,1035.52,-22.314,56.816,null,1035.52,56.816]
[101.61,1035.53,-22.317,56.816,null,1035.53,56.816]
[101.61,1035.55,-22.319,56.816,null,1035.55,56.816]
[101.61,1035.57,-22.321,56.816,null,1035.57,56.816]
[101.61,1035.58,-22.324,56.815,null,1035.58,56.815]
[101.62,1035.6,-22.326,56.815,null,1035.6,56.815]
[101.62,1035.62,-22.329,56.815,null,1035.62,56.815]
[101.62,1035.63,-22.331,56.815,null,1035.63,56.815]
[101.62,1035.65,-22.334,56.814,null,1035.65,56.814]
[101.62,1035.67,-22.336,56.814,null,1035.67,56.814]
[101.63,1035.68,-22.339,56.814,null,1035.68,56.814]
[101.63,1035.7,-22.341,56.814,null,1035.7,56.814]
[101.63,1035.71,-22.344,56.813,null,1035.71,56.813]
[101.63,1035.73,-22.346,56.813,null,1035.73,56.813]
[101.63,1035.75,-22.349,56.813,null,1035.75,56.813]
[101.63,1035.76,-22.351,56.813,null,1035.76,56.813]
[101.64,1035.78,-22.354,56.812,null,1035.78,56.812]
[101.64,1035.8,-22.356,56.812,null,1035.8,56.812]
[101.64,1035.81,-22.359,56.812,null,1035.81,56.812]
[101.64,1035.83,-22.361,56.812,null,1035.83,56.812]
[101.64,1035.85,-22.364,56.811,null,1035.85,56.811]
[101.64,1035.86,-22.366,56.811,null,1035.86,56.811]
[101.65,1035.88,-22.369,56.811,null,1035.88,56.811]
[101.65,1035.9,-22.371,56.811,null,1035.9,56.811]
[101.65,1035.91,-22.373,56.81,null,1035.91,56.81]
[101.65,1035.93,-22.376,56.81,null,1035.93,56.81]
[101.65,1035.95,-22.378,56.81,null,1035.95,56.81]
[101.65,1035.96,-22.381,56.81,null,1035.96,56.81]
[101.65,1035.98,-22.383,56.809,null,1035.98,56.809]
[101.66,1036,-22.386,56.809,null,1036,56.809]
[101.66,1036.01,-22.388,56.809,null,1036.01,56.809]
[101.66,1036.03,-22.39,56.808,null,1036.03,56.808]
[101.66,1036.05,-22.393,56.808,null,1036.05,56.808]
[101.66,1036.06,-22.395,56.808,null,1036.06,56.808]
[101.66,1036.08,-22.398,56.808,null,1036.08,56.808]
[101.67,1036.1,-22.4,56.807,null,1036.1,56.807]
[101.67,1036.11,-22.402,56.807,null,1036.11,56.807]
[101.67,1036.13,-22.405,56.807,null,1036.13,56.807]
[101.67,1036.15,-22.407,56.807,null,1036.15,56.807]
[101.67,1036.16,-22.409,56.806,null,1036.16,56.806]
[101.68,1036.18,-22.412,56.806,null,1036.18,56.806]
[101.68,1036.2,-22.414,56.806,null,1036.2,56.806]
[101.68,1036.21,-22.417,56.806,null,1036.21,56.806]
[101.68,1036.23,-22.419,56.805,null,1036.23,56.805]
[101.68,1036.25,-22.422,56.805,null,1036.25,56.805]
[101.68,1036.26,-22.424,56.805,null,1036.26,56.805]
[101.69,1036.28,-22.426,56.805,null,1036.28,56.805]
[101.69,1036.3,-22.429,56.804,null,1036.3,56.804]
[101.69,1036.31,-22.431,56.804,null,1036.31,56.804]
[101.69,1036.33,-22.434,56.804,null,1036.33,56.804]
[101.69,1036.35,-22.436,56.804,null,1036.35,56.804]
[101.69,1036.36,-22.438,56.803,null,1036.36,56.803]
[101.7,1036.38,-22.441,56.803,null,1036.38,56.803]
[101.7,1036.4,-22.443,56.803,null,1036.4,56.803]
[101.7,1036.41,-22.446,56.803,null,1036.41,56.803]
[101.7,1036.43,-22.448,56.802,null,1036.43,56.802]
[101.7,1036.44,-22.451,56.802,null,1036.44,56.802]
[101.7,1036.46,-22.453,56.802,null,1036.46,56.802]
[101.7,1036.48,-22.456,56.802,null,1036.48,56.802]
[101.71,1036.49,-22.458,56.801,null,1036.49,56.801]
[101.71,1036.51,-22.461,56.801,null,1036.51,56.801]
[101.71,1036.53,-22.463,56.801,null,1036.53,56.801]
[101.71,1036.54,-22.466,56.801,null,1036.54,56.801]
[101.71,1036.56,-22.468,56.8,null,1036.56,56.8]
[101.71,1036.58,-22.471,56.8,null,1036.58,56.8]
[101.72,1036.59,-22.473,56.8,null,1036.59,56.8]
[101.72,1036.61,-22.476,56.8,null,1036.61,56.8]
[101.72,1036.63,-22.478,56.799,null,1036.63,56.799]
[101.72,1036.64,-22.48,56.799,null,1036.64,56.799]
[101.72,1036.66,-22.483,56.799,null,1036.66,56.799]
[101.73,1036.68,-22.485,56.798,null,1036.68,56.798]
[101.73,1036.69,-22.488,56.798,null,1036.69,56.798]
[101.73,1036.71,-22.49,56.798,null,1036.71,56.798]
[101.73,1036.73,-22.493,56.798,null,1036.73,56.798]
[101.73,1036.74,-22.495,56.797,null,1036.74,56.797]
[101.73,1036.76,-22.498,56.797,null,1036.76,56.797]
[101.74,1036.78,-22.5,56.797,null,1036.78,56.797]
[101.74,1036.79,-22.503,56.797,null,1036.79,56.797]
[101.74,1036.81,-22.506,56.796,null,1036.81,56.796]
[101.74,1036.83,-22.508,56.796,null,1036.83,56.796]
[101.74,1036.84,-22.51,56.796,null,1036.84,56.796]
[101.74,1036.86,-22.513,56.796,null,1036.86,56.796]
[101.75,1036.88,-22.515,56.795,null,1036.88,56.795]
[101.75,1036.89,-22.518,56.795,null,1036.89,56.795]
[101.75,1036.91,-22.52,56.795,null,1036.91,56.795]
[101.75,1036.92,-22.523,56.795,null,1036.92,56.795]
[101.75,1036.94,-22.526,56.794,null,1036.94,56.794]
[101.75,1036.96,-22.528,56.794,null,1036.96,56.794]
[101.75,1036.97,-22.531,56.794,null,1036.97,56.794]
[101.76,1036.99,-22.533,56.794,null,1036.99,56.794]
[101.76,1037.01,-22.536,56.793,null,1037.01,56.793]
[101.76,1037.02,-22.538,56.793,null,1037.02,56.793]
[101.76,1037.04,-22.541,56.793,null,1037.04,56.793]
[101.76,1037.06,-22.543,56.793,null,1037.06,56.793]
[101.76,1037.07,-22.546,56.792,null,1037.07,56.792]
[101.77,1037.09,-22.548,56.792,null,1037.09,56.792]
[101.77,1037.11,-22.551,56.792,null,1037.11,56.792]
[101.77,1037.12,-22.553,56.792,null,1037.12,56.792]
[101.77,1037.14,-22.555,56.791,null,1037.14,56.791]
[101.77,1037.16,-22.558,56.791,null,1037.16,56.791]
[101.78,1037.17,-22.56,56.791,null,1037.17,56.791]
[101.78,1037.19,-22.563,56.791,null,1037.19,56.791]
[101.78,1037.21,-22.565,56.79,null,1037.21,56.79]
[101.78,1037.22,-22.568,56.79,null,1037.22,56.79]
[101.78,1037.24,-22.57,56.79,null,1037.24,56.79]
[101.78,1037.26,-22.572,56.79,null,1037.26,56.79]
[101.79,1037.27,-22.575,56.789,null,1037.27,56.789]
[101.79,1037.29,-22.577,56.789,null,1037.29,56.789]
[101.79,1037.31,-22.579,56.789,null,1037.31,56.789]
[101.79,1037.32,-22.582,56.788,null,1037.32,56.788]
[101.79,1037.34,-22.584,56.788,null,1037.34,56.788]
[101.79,1037.36,-22.586,56.788,null,1037.36,56.788]
[101.8,1037.37,-22.589,56.788,null,1037.37,56.788]
[101.8,1037.39,-22.591,56.787,null,1037.39,56.787]
[101.8,1037.41,-22.593,56.787,null,1037.41,56.787]
[101.8,1037.42,-22.596,56.787,null,1037.42,56.787]
[101.8,1037.44,-22.598,56.787,null,1037.44,56.787]
[101.8,1037.45,-22.6,56.786,null,1037.45,56.786]
[101.8,1037.47,-22.603,56.786,null,1037.47,56.786]
[101.81,1037.49,-22.605,56.786,null,1037.49,56.786]
[101.81,1037.5,-22.607,56.786,null,1037.5,56.786]
[101.81,1037.52,-22.609,56.785,null,1037.52,56.785]
[101.81,1037.54,-22.612,56.785,null,1037.54,56.785]
[101.81,1037.55,-22.614,56.785,null,1037.55,56.785]
[101.81,1037.57,-22.616,56.785,null,1037.57,56.785]
[101.82,1037.59,-22.618,56.784,null,1037.59,56.784]
[101.82,1037.6,-22.62,56.784,null,1037.6,56.784]
[101.82,1037.62,-22.622,56.784,null,1037.62,56.784]
[101.82,1037.64,-22.624,56.784,null,1037.64,56.784]
[101.82,1037.65,-22.627,56.783,null,1037.65,56.783]
[101.83,1037.67,-22.629,56.783,null,1037.67,56.783]
[101.83,1037.69,-22.631,56.783,null,1037.69,56.783]
[101.83,1037.7,-22.633,56.783,null,1037.7,56.783]
[101.83,1037.72,-22.635,56.782,null,1037.72,56.782]
[101.83,1037.74,-22.637,56.782,null,1037.74,56.782]
[101.83,1037.75,-22.639,56.782,null,1037.75,56.782]
[101.84,1037.77,-22.641,56.781,null,1037.77,56.781]
[101.84,1037.79,-22.643,56.781,null,1037.79,56.781]
[101.84,1037.8,-22.645,56.781,null,1037.8,56.781]
[101.84,1037.82,-22.647,56.781,null,1037.82,56.781]
[101.84,1037.84,-22.649,56.78,null,1037.84,56.78]
[101.84,1037.85,-22.651,56.78,null,1037.85,56.78]
[101.85,1037.87,-22.653,56.78,null,1037.87,56.78]
[101.85,1037.89,-22.655,56.78,null,1037.89,56.78]
[101.85,1037.9,-22.657,56.779,null,1037.9,56.779]
[101.85,1037.92,-22.66,56.779,null,1037.92,56.779]
[101.85,1037.94,-22.662,56.779,null,1037.94,56.779]
[101.85,1037.95,-22.664,56.779,null,1037.95,56.779]
[101.85,1037.97,-22.666,56.778,null,1037.97,56.778]
[101.86,1037.99,-22.668,56.778,null,1037.99,56.778]
[101.86,1038,-22.67,56.778,null,1038,56.778]
[101.86,1038.02,-22.672,56.778,null,1038.02,56.778]
[101.86,1038.04,-22.674,56.777,null,1038.04,56.777]
[101.86,1038.05,-22.676,56.777,null,1038.05,56.777]
[101.86,1038.07,-22.678,56.777,null,1038.07,56.777]
[101.87,1038.09,-22.68,56.776,null,1038.09,56.776]
[101.87,1038.1,-22.682,56.776,null,1038.1,56.776]
[101.87,1038.12,-22.684,56.776,null,1038.12,56.776]
[101.87,1038.13,-22.686,56.776,null,1038.13,56.776]
[101.87,1038.15,-22.688,56.775,null,1038.15,56.775]
[101.88,1038.17,-22.689,56.775,null,1038.17,56.775]
[101.88,1038.18,-22.692,56.775,null,1038.18,56.775]
[101.88,1038.2,-22.694,56.775,null,1038.2,56.775]
[101.88,1038.22,-22.696,56.774,null,1038.22,56.774]
[101.88,1038.23,-22.698,56.774,null,1038.23,56.774]
[101.88,1038.25,-22.7,56.774,null,1038.25,56.774]
[101.89,1038.27,-22.702,56.773,null,1038.27,56.773]
[101.89,1038.28,-22.704,56.773,null,1038.28,56.773]
[101.89,1038.3,-22.706,56.773,null,1038.3,56.773]
[101.89,1038.32,-22.708,56.773,null,1038.32,56.773]
[101.89,1038.33,-22.71,56.772,null,1038.33,56.772]
[101.89,1038.35,-22.713,56.772,null,1038.35,56.772]
[101.9,1038.37,-22.715,56.772,null,1038.37,56.772]
[101.9,1038.38,-22.717,56.772,null,1038.38,56.772]
[101.9,1038.4,-22.719,56.771,null,1038.4,56.771]
[101.9,1038.42,-22.722,56.771,null,1038.42,56.771]
[101.9,1038.43,-22.724,56.771,null,1038.43,56.771]
[101.9,1038.45,-22.726,56.771,null,1038.45,56.771]
[101.9,1038.47,-22.728,56.77,null,1038.47,56.77]
[101.91,1038.48,-22.731,56.77,null,1038.48,56.77]
[101.91,1038.5,-22.733,56.77,null,1038.5,56.77]
[101.91,1038.52,-22.735,56.769,null,1038.52,56.769]
[101.91,1038.53,-22.737,56.769,null,1038.53,56.769]
[101.91,1038.55,-22.74,56.769,null,1038.55,56.769]
[101.91,1038.56,-22.742,56.769,null,1038.56,56.769]
[101.92,1038.58,-22.745,56.768,null,1038.58,56.768]
[101.92,1038.6,-22.747,56.768,null,1038.6,56.768]
[101.92,1038.61,-22.75,56.768,null,1038.61,56.768]
[101.92,1038.63,-22.752,56.768,null,1038.63,56.768]
[101.92,1038.65,-22.755,56.767,null,1038.65,56.767]
[101.93,1038.66,-22.758,56.767,null,1038.66,56.767]
[101.93,1038.68,-22.76,56.767,null,1038.68,56.767]
[101.93,1038.7,-22.763,56.766,null,1038.7,56.766]
[101.93,1038.71,-22.766,56.766,null,1038.71,56.766]
[101.93,1038.73,-22.768,56.766,null,1038.73,56.766]
[101.93,1038.75,-22.771,56.766,null,1038.75,56.766]
[101.94,1038.76,-22.774,56.765,null,1038.76,56.765]
[101.94,1038.78,-22.776,56.765,null,1038.78,56.765]
[101.94,1038.8,-22.779,56.765,null,1038.8,56.765]
[101.94,1038.81,-22.782,56.765,null,1038.81,56.765]
[101.94,1038.83,-22.785,56.764,null,1038.83,56.764]
[101.94,1038.85,-22.787,56.764,null,1038.85,56.764]
[101.95,1038.86,-22.79,56.764,null,1038.86,56.764]
[101.95,1038.88,-22.793,56.763,null,1038.88,56.763]
[101.95,1038.9,-22.796,56.763,null,1038.9,56.763]
[101.95,1038.91,-22.799,56.763,null,1038.91,56.763]
[101.95,1038.93,-22.802,56.763,null,1038.93,56.763]
[101.95,1038.94,-22.805,56.762,null,1038.94,56.762]
[101.95,1038.96,-22.808,56.762,null,1038.96,56.762]
[101.96,1038.98,-22.811,56.762,null,1038.98,56.762]
[101.96,1038.99,-22.814,56.762,null,1038.99,56.762]
[101.96,1039.01,-22.817,56.761,null,1039.01,56.761]
[101.96,1039.03,-22.82,56.761,null,1039.03,56.761]
[101.96,1039.04,-22.823,56.761,null,1039.04,56.761]
[101.96,1039.06,-22.827,56.76,null,1039.06,56.76]
[101.97,1039.08,-22.83,56.76,null,1039.08,56.76]
[101.97,1039.09,-22.833,56.76,null,1039.09,56.76]
[101.97,1039.11,-22.836,56.76,null,1039.11,56.76]
[101.97,1039.13,-22.839,56.759,null,1039.13,56.759]
[101.97,1039.14,-22.842,56.759,null,1039.14,56.759]
[101.98,1039.16,-22.845,56.759,null,1039.16,56.759]
[101.98,1039.18,-22.849,56.759,null,1039.18,56.759]
[101.98,1039.19,-22.852,56.758,null,1039.19,56.758]
[101.98,1039.21,-22.855,56.758,null,1039.21,56.758]
[101.98,1039.23,-22.858,56.758,null,1039.23,56.758]
[101.98,1039.24,-22.861,56.757,null,1039.24,56.757]
[101.99,1039.26,-22.864,56.757,null,1039.26,56.757]
[101.99,1039.28,-22.868,56.757,null,1039.28,56.757]
[101.99,1039.29,-22.871,56.757,null,1039.29,56.757]
[101.99,1039.31,-22.874,56.756,null,1039.31,56.756]
[101.99,1039.32,-22.877,56.756,null,1039.32,56.756]
[101.99,1039.34,-22.881,56.756,null,1039.34,56.756]
[102,1039.36,-22.884,56.756,null,1039.36,56.756]
[102,1039.37,-22.887,56.755,null,1039.37,56.755]
[102,1039.39,-22.89,56.755,null,1039.39,56.755]
[102,1039.41,-22.893,56.755,null,1039.41,56.755]
[102,1039.42,-22.896,56.755,null,1039.42,56.755]
[102,1039.44,-22.899,56.754,null,1039.44,56.754]
[102,1039.46,-22.902,56.754,null,1039.46,56.754]
[102.01,1039.47,-22.905,56.754,null,1039.47,56.754]
[102.01,1039.49,-22.908,56.753,null,1039.49,56.753]
[102.01,1039.51,-22.911,56.753,null,1039.51,56.753]
[102.01,1039.52,-22.914,56.753,null,1039.52,56.753]
[102.01,1039.54,-22.917,56.753,null,1039.54,56.753]
[102.01,1039.56,-22.92,56.752,null,1039.56,56.752]
[102.02,1039.57,-22.923,56.752,null,1039.57,56.752]
[102.02,1039.59,-22.926,56.752,null,1039.59,56.752]
[102.02,1039.61,-22.93,56.752,null,1039.61,56.752]
[102.02,1039.62,-22.933,56.751,null,1039.62,56.751]
[102.02,1039.64,-22.936,56.751,null,1039.64,56.751]
[102.03,1039.66,-22.939,56.751,null,1039.66,56.751]
[102.03,1039.67,-22.942,56.75,null,1039.67,56.75]
[102.03,1039.69,-22.946,56.75,null,1039.69,56.75]
[102.03,1039.71,-22.949,56.75,null,1039.71,56.75]
[102.03,1039.72,-22.952,56.75,null,1039.72,56.75]
[102.03,1039.74,-22.955,56.749,null,1039.74,56.749]
[102.04,1039.75,-22.958,56.749,null,1039.75,56.749]
[102.04,1039.77,-22.961,56.749,null,1039.77,56.749]
[102.04,1039.79,-22.964,56.749,null,1039.79,56.749]
[102.04,1039.8,-22.967,56.748,null,1039.8,56.748]
[102.04,1039.82,-22.97,56.748,null,1039.82,56.748]
[102.04,1039.84,-22.973,56.748,null,1039.84,56.748]
[102.05,1039.85,-22.976,56.747,null,1039.85,56.747]
[102.05,1039.87,-22.979,56.747,null,1039.87,56.747]
[102.05,1039.89,-22.982,56.747,null,1039.89,56.747]
[102.05,1039.9,-22.985,56.747,null,1039.9,56.747]
[102.05,1039.92,-22.988,56.746,null,1039.92,56.746]
[102.05,1039.94,-22.991,56.746,null,1039.94,56.746]
[102.05,1039.95,-22.994,56.746,null,1039.95,56.746]
[102.06,1039.97,-22.997,56.746,null,1039.97,56.746]
[102.06,1039.99,-23,56.745,null,1039.99,56.745]
[102.06,1040,-23.003,56.745,null,1040,56.745]
[102.06,1040.02,-23.005,56.745,null,1040.02,56.745]
[102.06,1040.04,-23.008,56.744,null,1040.04,56.744]
[102.06,1040.05,-23.011,56.744,null,1040.05,56.744]
[102.07,1040.07,-23.014,56.744,null,1040.07,56.744]
[102.07,1040.09,-23.017,56.744,null,1040.09,56.744]
[102.07,1040.1,-23.02,56.743,null,1040.1,56.743]
[102.07,1040.12,-23.023,56.743,null,1040.12,56.743]
[102.07,1040.14,-23.026,56.743,null,1040.14,56.743]
[102.08,1040.15,-23.029,56.743,null,1040.15,56.743]
[102.08,1040.17,-23.032,56.742,null,1040.17,56.742]
[102.08,1040.18,-23.035,56.742,null,1040.18,56.742]
[102.08,1040.2,-23.038,56.742,null,1040.2,56.742]
[102.08,1040.22,-23.042,56.741,null,1040.22,56.741]
[102.08,1040.23,-23.045,56.741,null,1040.23,56.741]
[102.09,1040.25,-23.048,56.741,null,1040.25,56.741]
[102.09,1040.27,-23.051,56.741,null,1040.27,56.741]
[102.09,1040.28,-23.054,56.74,null,1040.28,56.74]
[102.09,1040.3,-23.057,56.74,null,1040.3,56.74]
[102.09,1040.32,-23.06,56.74,null,1040.32,56.74]
[102.09,1040.33,-23.064,56.74,null,1040.33,56.74]
[102.1,1040.35,-23.067,56.739,null,1040.35,56.739]
[102.1,1040.37,-23.07,56.739,null,1040.37,56.739]
[102.1,1040.38,-23.073,56.739,null,1040.38,56.739]
[102.1,1040.4,-23.076,56.739,null,1040.4,56.739]
[102.1,1040.42,-23.079,56.738,null,1040.42,56.738]
[102.1,1040.43,-23.082,56.738,null,1040.43,56.738]
[102.1,1040.45,-23.085,56.738,null,1040.45,56.738]
[102.11,1040.47,-23.088,56.737,null,1040.47,56.737]
[102.11,1040.48,-23.091,56.737,null,1040.48,56.737]
[102.11,1040.5,-23.094,56.737,null,1040.5,56.737]
[102.11,1040.52,-23.097,56.737,null,1040.52,56.737]
[102.11,1040.53,-23.1,56.736,null,1040.53,56.736]
[102.11,1040.55,-23.103,56.736,null,1040.55,56.736]
[102.12,1040.57,-23.107,56.736,null,1040.57,56.736]
[102.12,1040.58,-23.11,56.736,null,1040.58,56.736]
[102.12,1040.6,-23.113,56.735,null,1040.6,56.735]
[102.12,1040.62,-23.116,56.735,null,1040.62,56.735]
[102.12,1040.63,-23.119,56.735,null,1040.63,56.735]
[102.13,1040.65,-23.122,56.734,null,1040.65,56.734]
[102.13,1040.67,-23.125,56.734,null,1040.67,56.734]
[102.13,1040.68,-23.128,56.734,null,1040.68,56.734]
[102.13,1040.7,-23.131,56.734,null,1040.7,56.734]
[102.13,1040.71,-23.134,56.733,null,1040.71,56.733]
[102.13,1040.73,-23.137,56.733,null,1040.73,56.733]
[102.14,1040.75,-23.14,56.733,null,1040.75,56.733]
[102.14,1040.76,-23.143,56.733,null,1040.76,56.733]
[102.14,1040.78,-23.146,56.732,null,1040.78,56.732]
[102.14,1040.8,-23.149,56.732,null,1040.8,56.732]
[102.14,1040.81,-23.152,56.732,null,1040.81,56.732]
[102.14,1040.83,-23.155,56.731,null,1040.83,56.731]
[102.15,1040.85,-23.158,56.731,null,1040.85,56.731]
[102.15,1040.86,-23.161,56.731,null,1040.86,56.731]
[102.15,1040.88,-23.164,56.731,null,1040.88,56.731]
[102.15,1040.9,-23.167,56.73,null,1040.9,56.73]
[102.15,1040.91,-23.17,56.73,null,1040.91,56.73]
[102.15,1040.93,-23.173,56.73,null,1040.93,56.73]
[102.15,1040.95,-23.176,56.73,null,1040.95,56.73]
[102.16,1040.96,-23.179,56.729,null,1040.96,56.729]
[102.16,1040.98,-23.182,56.729,null,1040.98,56.729]
[102.16,1041,-23.185,56.729,null,1041,56.729]
[102.16,1041.01,-23.188,56.728,null,1041.01,56.728]
[102.16,1041.03,-23.191,56.728,null,1041.03,56.728]
[102.16,1041.05,-23.193,56.728,null,1041.05,56.728]
[102.17,1041.06,-23.196,56.728,null,1041.06,56.728]
[102.17,1041.08,-23.199,56.727,null,1041.08,56.727]
[102.17,1041.1,-23.202,56.727,null,1041.1,56.727]
[102.17,1041.11,-23.204,56.727,null,1041.11,56.727]
[102.17,1041.13,-23.207,56.727,null,1041.13,56.727]
[102.18,1041.14,-23.21,56.726,null,1041.14,56.726]
[102.18,1041.16,-23.212,56.726,null,1041.16,56.726]
[102.18,1041.18,-23.215,56.726,null,1041.18,56.726]
[102.18,1041.19,-23.218,56.725,null,1041.19,56.725]
[102.18,1041.21,-23.22,56.725,null,1041.21,56.725]
[102.18,1041.23,-23.223,56.725,null,1041.23,56.725]
[102.19,1041.24,-23.225,56.725,null,1041.24,56.725]
[102.19,1041.26,-23.228,56.724,null,1041.26,56.724]
[102.19,1041.28,-23.231,56.724,null,1041.28,56.724]
[102.19,1041.29,-23.233,56.724,null,1041.29,56.724]
[102.19,1041.31,-23.236,56.724,null,1041.31,56.724]
[102.19,1041.33,-23.238,56.723,null,1041.33,56.723]
[102.2,1041.34,-23.241,56.723,null,1041.34,56.723]
[102.2,1041.36,-23.244,56.723,null,1041.36,56.723]
[102.2,1041.38,-23.246,56.722,null,1041.38,56.722]
[102.2,1041.39,-23.249,56.722,null,1041.39,56.722]
[102.2,1041.41,-23.251,56.722,null,1041.41,56.722]
[102.2,1041.43,-23.254,56.722,null,1041.43,56.722]
[102.2,1041.44,-23.256,56.721,null,1041.44,56.721]
[102.21,1041.46,-23.259,56.721,null,1041.46,56.721]
[102.21,1041.48,-23.261,56.721,null,1041.48,56.721]
[102.21,1041.49,-23.264,56.721,null,1041.49,56.721]
[102.21,1041.51,-23.266,56.72,null,1041.51,56.72]
[102.21,1041.53,-23.269,56.72,null,1041.53,56.72]
[102.21,1041.54,-23.271,56.72,null,1041.54,56.72]
[102.22,1041.56,-23.274,56.719,null,1041.56,56.719]
[102.22,1041.57,-23.276,56.719,null,1041.57,56.719]
[102.22,1041.59,-23.278,56.719,null,1041.59,56.719]
[102.22,1041.61,-23.281,56.719,null,1041.61,56.719]
[102.22,1041.62,-23.283,56.718,null,1041.62,56.718]
[102.23,1041.64,-23.286,56.718,null,1041.64,56.718]
[102.23,1041.66,-23.288,56.718,null,1041.66,56.718]
[102.23,1041.67,-23.291,56.718,null,1041.67,56.718]
[102.23,1041.69,-23.293,56.717,null,1041.69,56.717]
[102.23,1041.71,-23.296,56.717,null,1041.71,56.717]
[102.23,1041.72,-23.298,56.717,null,1041.72,56.717]
[102.24,1041.74,-23.3,56.716,null,1041.74,56.716]
[102.24,1041.76,-23.303,56.716,null,1041.76,56.716]
[102.24,1041.77,-23.305,56.716,null,1041.77,56.716]
[102.24,1041.79,-23.307,56.716,null,1041.79,56.716]
[102.24,1041.81,-23.31,56.715,null,1041.81,56.715]
[102.24,1041.82,-23.312,56.715,null,1041.82,56.715]
[102.25,1041.84,-23.314,56.715,null,1041.84,56.715]
[102.25,1041.86,-23.317,56.715,null,1041.86,56.715]
[102.25,1041.87,-23.319,56.714,null,1041.87,56.714]
[102.25,1041.89,-23.321,56.714,null,1041.89,56.714]
[102.25,1041.91,-23.323,56.714,null,1041.91,56.714]
[102.25,null,null,56.713,null,null,56.713]
[102.25,null,null,56.713,null,null,56.713]
[102.26,null,null,56.713,null,null,56.713]
[102.26,null,null,56.713,null,null,56.713]
[102.26,null,null,56.712,null,null,56.712]
[102.26,null,null,56.712,null,null,56.712]
[102.26,null,null,56.712,null,null,56.712]
[102.26,null,null,56.712,null,null,56.712]
[102.27,null,null,56.711,null,null,56.711]
[102.27,null,null,56.711,null,null,56.711]
[102.27,null,null,56.711,null,null,56.711]
[102.27,null,null,56.71,null,null,56.71]
[102.27,null,null,56.71,null,null,56.71]
[102.28,null,null,56.71,null,null,56.71]
[102.28,null,null,56.71,null,null,56.71]
[102.28,null,null,56.709,null,null,56.709]
[102.28,null,null,56.709,null,null,56.709]
[102.28,null,null,56.709,null,null,56.709]
[102.28,null,null,56.709,null,null,56.709]
[102.29,null,null,56.708,null,null,56.708]
[102.29,null,null,56.708,null,null,56.708]
[102.29,null,null,56.708,null,null,56.708]
[102.29,null,null,56.707,null,null,56.707]
[102.29,null,null,56.707,null,null,56.707]
[102.29,null,null,56.707,null,null,56.707]