## Fluorite-CS
Fluorite pH2 with CS_Al_1100 | Sq µm | Ssk | Sku | Sp | Sv | Sz | Sa | Fluorite pH2 with CS_Al_500 | Sq µm | Ssk | Sku | Sp | Sv | Sz | Sa
81 | 0.0001 | 0.0945 | 3.2329 | 0.0006 | 0.0005 | 0.001 | 0.0001 | 25 | 0.0001 | 2.1403 | 16.9242 | 0.0016 | 0.0004 | 0.002 | 0.0001
85 | 0.0001 | 2.5399 | 28.5747 | 0.0017 | 0.0004 | 0.0021 | 0.0001 | 24 | 0.0001 | 1.9363 | 14.972 | 0.0014 | 0.0004 | 0.0018 | 0.0001
86 | 0.0001 | 1.2386 | 13.2014 | 0.0015 | 0.0003 | 0.0018 | 0.0001 | average | 0.0001 | 2.0383 | 15.9481 | 0.0015 | 0.0004 | 0.0019 | 0.0001
average | 0.0001 | 1.291 | 15.003 | 0.001266667 | 0.0004 | 0.001633333 | 0.0001
Fluorite pH4 with CS_Al_1100 | Sq µm | Ssk | Sku | Sp | Sv | Sz | Sa | Fluorite pH4 with CS_Al_500 | Sq µm | Ssk | Sku | Sp | Sv | Sz | Sa
52 | 0.0002 | -0.39689 | 48.724 | 0.0023 | 0.0029 | 0.0052 | 0.0001 | 131 | 0.0001 | -0.3302 | 4.7563 | 0.0015 | 0.0007 | 0.0022 | 0.0001
54 | 0.0001 | 0.1524 | 3.6583 | 0.0006 | 0.0003 | 0.0009 | 0.0001 | 132 | 0.0001 | 0.4091 | 8.1044 | 0.0017 | 0.0004 | 0.0021 | 0.0001
58 | 0.0002 | -0.0661 | 3.5182 | 0.0006 | 0.0008 | 0.0014 | 0.0001 | avegae | 0.0001 | 0.03945 | 6.43035 | 0.0016 | 0.00055 | 0.00215 | 0.0001
average | 0.0001666667 | -0.10353 | 18.6335 | 0.001166667 | 0.001333333 | 0.0025 | 0.0001
Fluorite pH10 with CS_Al_1100 | Sq µm | Ssk | Sku | Sp | Sv | Sz | Sa | Fluorite pH4 with CS_Al_500 | Sq µm | Ssk | Sku | Sp | Sv | Sz | Sa
149 | 0.0001 | 0.5983 | 9.7568 | 0.0014 | 0.0005 | 0.0019 | 0.0001 | 37 | 0.0001 | 0.4602 | 4.6776 | 0.0008 | 0.0004 | 0.0012 | 0.0001
[8 empty] | 42 | 0.0001 | 0.2823 | 4.0192 | 0.0005 | 0.0004 | 0.0009 | 0.0001
[8 empty] | average | 0.0001 | 0.37125 | 4.3484 | 0.00065 | 0.0004 | 0.00105 | 0.0001
average | 0.0001 | 0.5983 | 9.7568 | 0.0014 | 0.0005 | 0.0019 | 0.0001
Fluorite pH10 with CS_Al_1100 | Sq µm | Ssk | Sku | Sp | Sv | Sz | Sa | Fluorite pH4 with CS_Al_500 | Sq µm | Ssk | Sku | Sp | Sv | Sz | Sa
31 | 0.0001 | -0.6704 | 4.5839 | 0.0005 | 0.0005 | 0.001 | 0 | 114 | 0.0001 | 2.2762 | 26.6885 | 0.0011 | 0.0003 | 0.0014 | 0.0001
32 | 0.0002 | -3.0444 | 17.0728 | 0.0007 | 0.0017 | 0.0024 | 0 | 115 | 0.0001 | 0.4121 | 5.5274 | 0.0007 | 0.0003 | 0.001 | 0.0001
33 | 0.0001 | -0.7786 | 12.2989 | 0.001 | 0.0007 | 0.0016 | 0 | average | 0.0001 | 1.34415 | 16.10795 | 0.0009 | 0.0003 | 0.0012 | 0.0001
average | 0.0001333333 | -1.4978 | 11.31853 | 0.0007333333 | 0.0009666667 | 0.001666667 | 0

## Scheelite-CS
Scheelite pH2 with CS_Al_1100 | Sq µm | Ssk | Sku | Sp | Sv | Sz | Sa | Scheelite pH2 with CS_Al_500 | Sq µm | Ssk | Sku | Sp | Sv | Sz | Sa
78 | 0.0017 | 5.6623 | 67.0122 | 0.0256 | 0.0044 | 0.0301 | 0.001 | 7 | 0.0002 | 1.1292 | 11.0786 | 0.0017 | 0.0019 | 0.0036 | 0.0001
79 | 0.0012 | 0.9513 | 8.905 | 0.0113 | 0.0048 | 0.016 | 0.0009 | 8 | 0.0003 | 10.5684 | 126.29 | 0.00081 | 0.0014 | 0.0096 | 0.0001
80 | 0.0013 | 0.0725 | 4.8494 | 0.0098 | 0.0064 | 0.0162 | 0.001 | 9 | 0.0002 | 1.18 | 6.6503 | 0.0013 | 0.0008 | 0.0021 | 0.0001
average | 0.0014 | 2.2287 | 26.9222 | 0.01556667 | 0.0052 | 0.02076667 | 0.0009666667 | average | 0.0002333333 | 4.292533 | 48.0063 | 0.00127 | 0.001366667 | 0.0051 | 0.0001
Scheelite pH4 with CS_Al_1100 | Sq µm | Ssk | Sku | Sp | Sv | Sz | Sa | Scheelite pH4 with CS_Al_500 | Sq µm | Ssk | Sku | Sp | Sv | Sz | Sa
40 | 0 | 8.0799 | 136.8341 | 0.0002 | 0.0001 | 0.0003 | 0 | 122 | 0.0001 | 1.4959 | 6.9357 | 0.001 | 0.0003 | 0.0013 | 0.0001
42 | 0.0002 | 7.8271 | 93.8932 | 0.003 | 0.0011 | 0.004 | 0.0001 | 123 | 0.0001 | 0.7885 | 5.4988 | 0.0009 | 0.0006 | 0.0015 | 0.0001
50 | 0.0002 | 3.2766 | 53.0067 | 0.0033 | 0.002 | 0.0053 | 0.0001 | 133 | 0.0001 | 1.1432 | 9.8162 | 0.0013 | 0.0004 | 0.0018 | 0.0001
average | 0.0001333333 | 6.394533 | 94.578 | 0.002166667 | 0.001066667 | 0.0032 | 6.666667e-05 | average | 0.0001 | 1.142533 | 7.4169 | 0.001066667 | 0.0004333333 | 0.001533333 | 0.0001
Scheelite pH8 with CS_Al_1100 | Sq µm | Ssk | Sku | Sp | Sv | Sz | Sa | Scheelite pH8 with CS_Al_500 | Sq µm | Ssk | Sku | Sp | Sv | Sz | Sa
139 | 0.0001 | 4.7919 | 150.254 | 0.0033 | 0.0006 | 0.0039 | 0.0001 | 32 | 0.0001 | 1.4356 | 10.0066 | 0.0013 | 0.0004 | 0.0017 | 0.0001
144 | 0.0001 | -0.3053 | 3.1477 | 0.0002 | 0.0003 | 0.0005 | 0 | 34 | 0.0001 | 1.2412 | 9.2441 | 0.001 | 0.0004 | 0.0014 | 0.0001
average | 0.0001 | 2.2433 | 76.70085 | 0.00175 | 0.00045 | 0.0022 | 5e-05 | 35 | 0.0001 | 0.6757 | 5.7841 | 0.001 | 0.0005 | 0.0016 | 0.0001
[8 empty] | average | 0.0001 | 1.1175 | 8.344933 | 0.0011 | 0.0004333333 | 0.001566667 | 0.0001
Scheelite pH10 with CS_Al_1100 | Sq µm | Ssk | Sku | Sp | Sv | Sz | Sa | Scheelite pH10 with CS_Al_500 | Sq µm | Ssk | Sku | Sp | Sv | Sz | Sa
22 | 0.0002 | -3.5834 | 25.8339 | 0.0017 | 0.0024 | 0.0041 | 0.0001 | 103 | 0.001 | 0.0301 | 4.9471 | 0.0005 | 0.0002 | 0.0007 | 0
28 | 0.0001 | 1.4031 | 22.5532 | 0.0013 | 0.0005 | 0.0018 | 0 | 104 | 0.001 | 0.1914 | 3.7183 | 0.0004 | 0.0002 | 0.0007 | 0
29 | 0.0001 | -0.5149 | 3.8136 | 0.0003 | 0.0004 | 0.0007 | 0 | 105 | 0.002 | 6.917 | 79.4022 | 0.0026 | 0.0005 | 0.003 | 0.0001
average | 0.0001333333 | -0.8984 | 17.40023 | 0.0011 | 0.0011 | 0.0022 | 3.333333e-05 | average | 0.001333333 | 2.3795 | 29.35587 | 0.001166667 | 0.0003 | 0.001466667 | 3.333333e-05

## Calcite-CS
Calcite pH2 with CS_Al_1100 | Sq µm | Ssk | Sku | Sp | Sv | Sz | Sa | Calcite pH2 with CS_Al_500 | Sq µm | Ssk | Sku | Sp | Sv | Sz | Sa
75 | 0.0013 | 0.3879 | 3.4393 | 0.004 | 0.0038 | 0.0078 | 0.001 | 11 | 0.0019 | 0.6485 | 6.4369 | 0.0134 | 0.0064 | 0.0197 | 0.0015
76 | 0.0014 | 0.3703 | 2.7012 | 0.0039 | 0.0038 | 0.0077 | 0.0011 | 12 | 0.0013 | -0.1225 | 3.374 | 0.0045 | 0.0059 | 0.0104 | 0.001
77 | 0.0014 | -0.4017 | 3.7424 | 0.005 | 0.0056 | 0.0106 | 0.0011 | 13 | 0.0009 | -0.7115 | 5.5426 | 0.0032 | 0.0048 | 0.008 | 0.0006
Average | 0.001366667 | 0.1188333 | 3.2943 | 0.0043 | 0.0044 | 0.0087 | 0.001066667 | average | 0.001366667 | -0.06183333 | 5.117833 | 0.007033333 | 0.0057 | 0.0127 | 0.001033333
Calcite pH4 with CS_Al_1000 | Sq µm | Ssk | Sku | Sp | Sv | Sz | Sa | Calcite pH4 with CS_Al_500 | Sq µm | Ssk | Sku | Sp | Sv | Sz | Sa
37 | 0.0018 | -1.5343 | 7.5208 | 0.0046 | 0.0109 | 0.0154 | 0.0013 | 124 | 0.0012 | -0.4516 | 4.1101 | 0.0049 | 0.0061 | 0.011 | 0.0009
38 | 0.0009 | -1.5489 | 11.1196 | 0.0032 | 0.0086 | 0.0118 | 0.0006 | 125 | 0.0022 | -0.3117 | 2.6878 | 0.0053 | 0.0065 | 0.0118 | 0.0018
39 | 0.0004 | 0.2108 | 5.0417 | 0.0019 | 0.0015 | 0.0035 | 0.0003 | 134 | 0.0111 | -2.0844 | 15.8285 | 0.0433 | 0.1332 | 0.1765 | 0.007
average | 0.001033333 | -0.66175 | 6.28125 | 0.00325 | 0.0062 | 0.00945 | 0.0008 | average | 0.0017 | -0.38165 | 3.39895 | 0.0051 | 0.0063 | 0.0114 | 0.00135
Calcite pH8 with CS_Al_1100 | Sq µm | Ssk | Sku | Sp | Sv | Sz | Sa | Calcite pH8 with CS_Al_500 | Sq µm | Ssk | Sku | Sp | Sv | Sz | Sa
145 | 0.0006 | -2.7079 | 21.8842 | 0.0032 | 0.0058 | 0.009 | 0.0004 | 28 | 0.0016 | -0.2633 | 3.7594 | 0.0061 | 0.0067 | 0.0127 | 0.0012
146 | 0.0005 | -4.0152 | 30.0036 | 0.0014 | 0.0045 | 0.0059 | 0.0003 | 29 | 0.0017 | -0.3102 | 2.8625 | 0.0045 | 0.0063 | 0.0108 | 0.0014
average | 0.00055 | -3.36155 | 25.9439 | 0.0023 | 0.00515 | 0.00745 | 0.00035 | 30 | 0.0016 | -0.7201 | 3.9269 | 0.0038 | 0.0068 | 0.0106 | 0.0012
[8 empty] | average | 0.001633333 | -0.4312 | 3.516267 | 0.0048 | 0.0066 | 0.01136667 | 0.001266667
Calcite pH10 with CS_Al_1000 | Sq µm | Ssk | Sku | Sp | Sv | Sz | Sa
9 | 0.0023 | -0.8787 | 3.7376 | 0.0051 | 0.0119 | 0.017 | 0.0018 | Calcite pH10 with CS_Al_500 | Sq µm | Ssk | Sku | Sp | Sv | Sz | Sa
12 | 0.001 | -0.5618 | 4.0597 | 0.0031 | 0.0062 | 0.0093 | 0.0008 | 106 | 0.0003 | -2.1696 | 17.1638 | 0.0013 | 0.0032 | 0.0045 | 0.0002
30 | 0.0013 | -1.0995 | 6.3338 | 0.0032 | 0.0081 | 0.0112 | 0.0009 | 108 | 0.0003 | -1.4087 | 11.3726 | 0.0014 | 0.0025 | 0.0039 | 0.0002
average | 0.001533333 | -0.8466667 | 4.710367 | 0.0038 | 0.008733333 | 0.0125 | 0.001166667 | 107 | 0.0003 | -1.5597 | 9.6102 | 0.0009 | 0.0025 | 0.0035 | 0.0002
[8 empty] | average | 0.0003 | -1.712667 | 12.71553 | 0.0012 | 0.002733333 | 0.003966667 | 0.0002

## Apatite-CS
Apatite pH2 with CS_Al_1100 | Sq µm | Ssk | Sku | Sp | Sv | Sz | Sa | Apatite pH2 with CS_Al_500 | Sq µm | Ssk | Sku | Sp | Sv | Sz | Sa
88 | 0.0048 | -0.4054 | 3.8612 | 0.0132 | 0.0218 | 0.035 | 0.0036 | 21 | 0.0164 | -0.611 | 4.1495 | 0.0625 | 0.0707 | 0.1332 | 0.0123
90 | 0.0056 | 0.1159 | 3.8941 | 0.0229 | 0.0243 | 0.0472 | 0.0043 | 22 | 0.0151 | 0.1197 | 3.8532 | 0.0528 | 0.0599 | 0.1127 | 0.0116
91 | 0.0071 | 0.1331 | 4.3955 | 0.0285 | 0.0286 | 0.0571 | 0.0051 | 23 | 0.0128 | -0.4489 | 5.5812 | 0.0438 | 0.0607 | 0.1045 | 0.0088
Average | 0.005833333 | -0.05213333 | 4.050267 | 0.02153333 | 0.0249 | 0.04643333 | 0.004333333 | average | 0.01476667 | -0.3134 | 4.527967 | 0.05303333 | 0.06376667 | 0.1168 | 0.0109
Apatite pH4 with CS_Al_1100 | Sq µm | Ssk | Sku | Sp | Sv | Sz | Sa | Apatite pH4 with CS_Al_500 | Sq µm | Ssk | Sku | Sp | Sv | Sz | Sa
61 | 0.0143 | -0.8207 | 3.8646 | 0.0393 | 0.0559 | 0.0952 | 0.011 | 128 | 0.0176 | -1.6656 | 9.5858 | 0.0454 | 0.1199 | 0.1652 | 0.0126
62 | 0.0156 | -0.9672 | 4.3361 | 0.0366 | 0.0607 | 0.0973 | 0.0118 | 129 | 0.0135 | -0.3568 | 4.8358 | 0.0696 | 0.0577 | 0.1274 | 0.0097
63 | 0.0107 | -1.1012 | 5.6857 | 0.0262 | 0.0627 | 0.0889 | 0.0081 | 130 | 0.0118 | -1.1357 | 5.6539 | 0.0304 | 0.0619 | 0.0923 | 0.0087
Average | 0.01353333 | -0.9630333 | 4.6288 | 0.03403333 | 0.05976667 | 0.0938 | 0.0103 | average | 0.0143 | -1.0527 | 6.691833 | 0.04846667 | 0.07983333 | 0.1283 | 0.01033333
Apatite pH8 with CS_Al_1100 | Sq µm | Ssk | Sku | Sp | Sv | Sz | Sa | Apatite pH8 with CS_Al_500 | Sq µm | Ssk | Sku | Sp | Sv | Sz | Sa
147 | 0.0226 | -0.5513 | 3.4765 | 0.0548 | 0.0873 | 0.1421 | 0.0175 | 45 | 0.0147 | -0.5051 | 3.618 | 0.0398 | 0.0627 | 0.1025 | 0.0115
148 | 0.016 | -0.3559 | 4.8237 | 0.0514 | 0.0793 | 0.1307 | 0.0114 | 46 | 0.0077 | -1.2098 | 6.6397 | 0.023 | 0.0544 | 0.0774 | 0.0055
Average | 0.0193 | -0.4536 | 4.1501 | 0.0531 | 0.0833 | 0.1364 | 0.01445 | 47 | 0.0151 | -1.7716 | 7.2088 | 0.0274 | 0.0718 | 0.0993 | 0.0107
[8 empty] | average | 0.0125 | -1.162167 | 5.822167 | 0.03006667 | 0.06296667 | 0.09306667 | 0.009233333
Apatite pH10 with CS_Al_1100 | Sq µm | Ssk | Sku | Sp | Sv | Sz | Sa | Apatite pH10 with CS_Al_500 | Sq µm | Ssk | Sku | Sp | Sv | Sz | Sa
5 | 0.0042 | -0.8078 | 11.7367 | 0.0254 | 0.0271 | 0.0525 | 0.0024 | 111 | 0.1425 | -0.2557 | 2.7919 | 0.383 | 0.5601 | 0.9432 | 0.1134
6 | 0.0084 | -0.2481 | 3.7959 | 0.0319 | 0.0316 | 0.0635 | 0.0063 | 112 | 0.0146 | -0.0583 | 3.5804 | 0.0524 | 0.0575 | 0.1099 | 0.0111
8 | 0.0023 | -1.7164 | 8.8311 | 0.0076 | 0.0134 | 0.021 | 0.0014 | 113 | 0.0089 | -0.6838 | 3.7388 | 0.0219 | 0.0383 | 0.0602 | 0.0069
Average | 0.004966667 | -0.9241 | 8.121233 | 0.02163333 | 0.02403333 | 0.04566667 | 0.003366667 | average | 0.05533333 | -0.3326 | 3.370367 | 0.1524333 | 0.2186333 | 0.3711 | 0.0438

## Calcite
Calcite (natural pH) | Sq µm | Ssk | Sku | Sp | Sv | Sz | Sa
21 | 0.0034 | -1.2647 | 5.7369 | 0.01 | 0.0191 | 0.0291 | 0.0024
26 | 0.0067 | -2.3237 | 12.8101 | 0.0256 | 0.0564 | 0.082 | 0.0044
23 | 0.0043 | -0.9107 | 3.5183 | 0.0111 | 0.0198 | 0.0309 | 0.0035
Average | 0.0048 | -1.4997 | 7.3551 | 0.01556667 | 0.03176667 | 0.04733333 | 0.003433333
std | 0.001705872 | 0.7352285 | 4.852661 | 0.008706511 | 0.02133596 | 0.0300357 | 0.001001665
Calcite (pH2) | Sq µm | Ssk | Sku | Sp | Sv | Sz | Sa
26 | 0.0009 | 0.1096 | 3.4994 | 0.0042 | 0.0038 | 0.0079 | 0.0007
27 | 0.001 | 0.0339 | 2.3565 | 0.0029 | 0.0029 | 0.0058 | 0.0008
28 | 0.0008 | -0.4951 | 3.3839 | 0.0028 | 0.0031 | 0.0059 | 0.0006
Average | 0.0009 | -0.1172 | 3.079933 | 0.0033 | 0.003266667 | 0.006533333 | 0.0007
std | 0.0001 | 0.3294525 | 0.6291676 | 0.000781025 | 0.0004725816 | 0.001184624 | 0.0001
Calcite (pH4) | Sq µm | Ssk | Sku | Sp | Sv | Sz | Sa
32 | 0.0009 | -2.1524 | 13.4115 | 0.003 | 0.0072 | 0.0102 | 0.0005
34 | 0.0019 | -1.1407 | 7.3832 | 0.0058 | 0.0127 | 0.0185 | 0.0014
35 | 0.0007 | -1.3606 | 12.1843 | 0.0024 | 0.0063 | 0.0087 | 0.0005
Average | 0.001166667 | -1.551233 | 10.993 | 0.003733333 | 0.008733333 | 0.01246667 | 0.0008
std | 0.0006429101 | 0.532109 | 3.185828 | 0.001814754 | 0.003464583 | 0.005278573 | 0.0005196152
Calcite (pH6) | Sq µm | Ssk | Sku | Sp | Sv | Sz | Sa
17 | 0.0033 | -1.5447 | 8.6083 | 0.0092 | 0.023 | 0.0322 | 0.0023
18 | 0.0011 | -2.56 | 17.5461 | 0.0025 | 0.0103 | 0.0128 | 0.0007
19 | 0.0016 | -0.6311 | 5.3851 | 0.0111 | 0.0096 | 0.0207 | 0.0011
Average | 0.002 | -1.5786 | 10.51317 | 0.0076 | 0.0143 | 0.0219 | 0.001366667
std | 0.001153256 | 0.9648967 | 6.300307 | 0.004517743 | 0.007542546 | 0.009755511 | 0.0008326664
Calcite (pH8) | Sq µm | Ssk | Sku | Sp | Sv | Sz | Sa
1 | 0.0007 | -4.3941 | 40.6687 | 0.0025 | 0.0103 | 0.0128 | 0.0004
3 | 0.0017 | 0.0954 | 5.4406 | 0.0061 | 0.008 | 0.0141 | 0.0012
4 | 0.0011 | -1.7506 | 9.854 | 0.0033 | 0.0073 | 0.0105 | 0.0007
Average | 0.001166667 | -2.016433 | 18.65443 | 0.003966667 | 0.008533333 | 0.01246667 | 0.0007666667
std | 0.0005033223 | 2.256525 | 19.1922 | 0.001890326 | 0.001569501 | 0.001823001 | 0.0004041452
Calcite (pH10) | Sq µm | Ssk | Sku | Sp | Sv | Sz | Sa
2 | 0.0015 | 0.3722 | 5.8796 | 0.0098 | 0.0063 | 0.016 | 0.0011
6 | 0.0009 | 0.1248 | 3.3625 | 0.0037 | 0.0035 | 0.0072 | 0.0007
10 | 0.0015 | 0.0388 | 2.7457 | 0.005 | 0.0048 | 0.0099 | 0.0013
Average | 0.0013 | 0.1786 | 3.995933 | 0.006166667 | 0.004866667 | 0.01103333 | 0.001033333
std | 0.0003464102 | 0.1730888 | 1.660199 | 0.003212994 | 0.00140119 | 0.004508141 | 0.000305505
pH | Sq Average (µm)
Natural | 0.0048
2 | 0.0009
4 | 0.0012
6 | 0.002
8 | 0.0012
10 | 0.0013

## Fluorite
Fluorite (natural) | Sq µm | Ssk | Sku | Sp | Sv | Sz | Sa
13 | 0.0001 | -0.2449 | 10.6868 | 0.0014 | 0.0005 | 0.0019 | 0.0001
14 | 0.0001 | 3.9778 | 43.8962 | 0.002 | 0.0006 | 0.0025 | 0.0001
17 | 0.0001 | -0.265 | 10.9238 | 0.0015 | 0.0006 | 0.0022 | 0.0001
Average | 0.0001 | 1.155967 | 21.8356 | 0.001633333 | 0.0005666667 | 0.0022 | 0.0001
std | 0 | 2.4438 | 19.10541 | 0.000321455 | 5.773503e-05 | 0.0003 | 0
Fluorite (pH2) | Sq µm | Ssk | Sku | Sp | Sv | Sz | Sa
36 | 0.0002 | 1.8048 | 20.672 | 0.0022 | 0.001 | 0.0032 | 0.0001
37 | 0.0001 | 0.0567 | 3.5531 | 0.0011 | 0.0005 | 0.0016 | 0.0001
35 | 0.0003 | -0.8613 | 111.0663 | 0.004 | 0.005 | 0.009 | 0.0001
Average | 0.0002 | 0.3334 | 45.09713 | 0.002433333 | 0.002166667 | 0.0046 | 0.0001
std | 0.0001 | 1.354417 | 57.76861 | 0.001464013 | 0.002466441 | 0.003893584 | 0
Fluorite (pH4) | Sq µm | Ssk | Sku | Sp | Sv | Sz | Sa
39 | 0.0002 | -1.2141 | 15.1614 | 0.0026 | 0.0012 | 0.0037 | 0.0001
40 | 0.0001 | 2.1564 | 24.2742 | 0.0017 | 0.0004 | 0.0022 | 0.0001
Average | 0.00015 | 0.47115 | 19.7178 | 0.00215 | 0.0008 | 0.00295 | 0.0001
std | 7.071068e-05 | 2.383303 | 6.443723 | 0.0006363961 | 0.0005656854 | 0.00106066 | 0
Fluorite (pH6) | Sq µm | Ssk | Sku | Sp | Sv | Sz | Sa
29 | 0.0001 | 3.7597 | 89.4259 | 0.0029 | 0.0004 | 0.0033 | 0.0001
30 | 0.0001 | 3.7597 | 89.4259 | 0.0029 | 0.0004 | 0.0033 | 0.0001
31 | 0.0001 | -0.1231 | 4.6628 | 0.001 | 0.0004 | 0.0014 | 0.0001
Average | 0.0001 | 2.465433 | 61.17153 | 0.002266667 | 0.0004 | 0.002666667 | 0.0001
std | 0 | 2.241736 | 48.938 | 0.001096966 | 0 | 0.001096966 | 0
Fluorite (pH8) | Sq µm | Ssk | Sku | Sp | Sv | Sz | Sa
15 | 0.0001 | -0.1577 | 4.8038 | 0.0012 | 0.0005 | 0.0016 | 0.0001
10 | 0.0001 | -0.2948 | 3.7246 | 0.0007 | 0.0006 | 0.0013 | 0.0001
9 | 0.0001 | -7.9083 | 145.3158 | 0.0008 | 0.0037 | 0.0044 | 0.0001
Average | 0.0001 | -2.786933 | 51.2814 | 0.0009 | 0.0016 | 0.002433333 | 0.0001
std | 0 | 4.435763 | 81.43797 | 0.0002645751 | 0.001819341 | 0.001709776 | 0
Fluorite (pH10) | Sq µm | Ssk | Sku | Sp | Sv | Sz | Sa
5 | 0.0001 | -0.0731 | 3.5987 | 0.0011 | 0.0007 | 0.0017 | 0.0001
6 | 0.0001 | 0.5998 | 4.8213 | 0.0008 | 0.0004 | 0.0012 | 0.0001
9 | 0.0001 | 1.1883 | 12.9484 | 0.0012 | 0.0004 | 0.0016 | 0.0001
Average | 0.0001 | 0.5716667 | 7.1228 | 0.001033333 | 0.0005 | 0.0015 | 0.0001
std | 0 | 0.6311704 | 5.082017 | 0.0002081666 | 0.0001732051 | 0.0002645751 | 0
pH | Av.Sq (µm)
Natural | 0.0001
2 | 0.0002
4 | 0.0002
6 | 0.0001
8 | 0.0001
10 | 0.0001

## Scheelite
Scheelite (natural) | Sq µm | Ssk | Sku | Sp | Sv | Sz | Sa
3 | 0.0001 | -1.2766 | 10.7543 | 0.0013 | 0.0008 | 0.0022 | 0.0001
13 | 0.0001 | 4.7988 | 159.636 | 0.0031 | 0.0004 | 0.0035 | 0.0001
11 | 0.0001 | 9.9914 | 325.6111 | 0.0046 | 0.0005 | 0.0051 | 0.0001
Average | 0.0001 | 4.504533 | 165.3338 | 0.003 | 0.0005666667 | 0.0036 | 0.0001
std | 0 | 5.639761 | 157.5057 | 0.001652271 | 0.0002081666 | 0.001452584 | 0
Scheelite (pH2) | Sq µm | Ssk | Sku | Sp | Sv | Sz | Sa
30 | 0.0001 | 2.7389 | 68.8122 | 0.0021 | 0.0008 | 0.003 | 0.0001
29 | 0.0001 | 3.6091 | 67.0796 | 0.0019 | 0.0003 | 0.0022 | 0.0001
31 | 0.0001 | 11.0037 | 219.8047 | 0.0035 | 0.0006 | 0.004 | 0.0001
Average | 0.0001 | 5.7839 | 118.5655 | 0.0025 | 0.0005666667 | 0.003066667 | 0.0001
std | 0 | 4.541371 | 87.68 | 0.0008717798 | 0.0002516611 | 0.00090185 | 0
Scheelite (pH4) | Sq µm | Ssk | Sku | Sp | Sv | Sz | Sa
36 | 0.0001 | -0.0245 | 20.3972 | 0.0015 | 0.0005 | 0.002 | 0
37 | 0.0001 | 3.6063 | 68.574 | 0.0018 | 0.0005 | 0.0023 | 0
38 | 0.0001 | -2.9193 | 33.4937 | 0.0021 | 0.0013 | 0.0034 | 0.0001
Average | 0.0001 | 0.2208333 | 40.82163 | 0.0018 | 0.0007666667 | 0.002566667 | 3.333333e-05
std | 0 | 3.26971 | 24.91034 | 0.0003 | 0.0004618802 | 0.0007371115 | 5.773503e-05
Scheelite (pH6) | Sq µm | Ssk | Sku | Sp | Sv | Sz | Sa
13 | 0.0001 | -0.2256 | 3.208 | 0.0002 | 0.0003 | 0.0005 | 0
14 | 0.0001 | -0.1264 | 3.0942 | 0.0002 | 0.0003 | 0.0005 | 0
15 | 0.0001 | -0.1444 | 2.9195 | 0.0002 | 0.0002 | 0.0005 | 0
Average | 0.0001 | -0.1654667 | 3.0739 | 0.0002 | 0.0002666667 | 0.0005 | 0
std | 0 | 0.05284897 | 0.1453173 | 0 | 5.773503e-05 | 0 | 0
Scheelite (pH8) | Sq µm | Ssk | Sku | Sp | Sv | Sz | Sa
5 | 0.0001 | -0.2295 | 3.2881 | 0.0002 | 0.0003 | 0.0005 | 0
6 | 0.0001 | -0.893 | 7.4913 | 0.0003 | 0.0005 | 0.0008 | 0
7 | 0.0001 | -0.3768 | 6.37 | 0.0009 | 0.0004 | 0.0012 | 0
Average | 0.0001 | -0.4997667 | 5.716467 | 0.0004666667 | 0.0004 | 0.0008333333 | 0
std | 0 | 0.3484231 | 2.176477 | 0.0003785939 | 0.0001 | 0.0003511885 | 0
Scheelite (pH10) | Sq µm | Ssk | Sku | Sp | Sv | Sz | Sa
18 | 0.0002 | -1.2626 | 6.9731 | 0.0007 | 0.001 | 0.0017 | 0.0001
2 | 0.0001 | -1.5386 | 9.7598 | 0.0009 | 0.0006 | 0.0015 | 0.0001
3 | 0.0001 | -1.2371 | 23.7021 | 0.0013 | 0.0012 | 0.0025 | 0.0001
Average | 0.0001333333 | -1.3461 | 13.47833 | 0.0009666667 | 0.0009333333 | 0.0019 | 0.0001
std | 5.773503e-05 | 0.1671967 | 8.963006 | 0.000305505 | 0.000305505 | 0.0005291503 | 0
pH | AverageSq (µm)
Natural | 0.0001
2 | 0.0001
4 | 0.0001
6 | 0.0001
8 | 0.0001
10 | 0.0001

## Apatite
Apatite (natural pH) | Sq µm | Ssk | Sku | Sp | Sv | Sz | Sa
2 | 0.0002 | 4.4484 | 45.5446 | 0.0025 | 0.0008 | 0.0034 | 0.0001
6 | 0.002 | -2.1483 | 31.0853 | 0.047 | 0.0273 | 0.0743 | 0.0012
11 | 0.0001 | -2.9607 | 23.5691 | 0.0011 | 0.0009 | 0.002 | 0.0001
Average | 0.0007666667 | -0.2202 | 33.39967 | 0.01686667 | 0.009666667 | 0.02656667 | 0.0004666667
std | 0.001069268 | 4.06348 | 11.16906 | 0.02610562 | 0.015271 | 0.04134421 | 0.0006350853
Apatite (pH2) | Sq µm | Ssk | Sku | Sp | Sv | Sz | Sa
43 | 0.0005 | -3.2127 | 18.983 | 0.0013 | 0.0039 | 0.0052 | 0.0003
45 | 0.0029 | -1.9233 | 8.1197 | 0.0086 | 0.0159 | 0.0245 | 0.0019
44 | 0.0061 | -2.1886 | 17.3617 | 0.0269 | 0.0657 | 0.0927 | 0.0037
Avearge | 0.003166667 | -2.441533 | 14.82147 | 0.01226667 | 0.0285 | 0.0408 | 0.001966667
std | 0.002809508 | 0.6808961 | 5.86024 | 0.013188 | 0.03277011 | 0.04597097 | 0.00170098
Apatite (pH4) | Sq µm | Ssk | Sku | Sp | Sv | Sz | Sa
42 | 0.0002 | -4.5236 | 48.693 | 0.0009 | 0.0041 | 0.005 | 0.0002
44 | 0.0004 | -2.2291 | 13.4866 | 0.0024 | 0.0039 | 0.0062 | 0.0003
45 | 0.0004 | -2.8426 | 46.0386 | 0.0014 | 0.0079 | 0.0093 | 0.0003
Avearge | 0.0003333333 | -3.198433 | 36.07273 | 0.001566667 | 0.0053 | 0.006833333 | 0.0002666667
std | 0.0001154701 | 1.187916 | 19.60514 | 0.0007637626 | 0.002253886 | 0.002218859 | 5.773503e-05
Apatite (pH6) | Sq µm | Ssk | Sku | Sp | Sv | Sz | Sa
25 | 0.0007 | -3.7416 | 34.5356 | 0.0019 | 0.012 | 0.0139 | 0.0004
26 | 0.0003 | -3.5511 | 31.2807 | 0.0007 | 0.0035 | 0.0042 | 0.0002
28 | 0.0003 | -5.4538 | 63.4272 | 0.001 | 0.0041 | 0.0051 | 0.0001
Average | 0.0004333333 | -4.248833 | 43.08117 | 0.0012 | 0.006533333 | 0.007733333 | 0.0002333333
std | 0.0002309401 | 1.04787 | 17.69518 | 0.0006244998 | 0.004743768 | 0.005359415 | 0.0001527525
Apatite (pH8) | Sq µm | Ssk | Sku | Sp | Sv | Sz | Sa
16 | 0.0011 | -4.2953 | 35.0425 | 0.0041 | 0.0138 | 0.0179 | 0.0005
17 | 0.0011 | -2.7429 | 12.9331 | 0.0035 | 0.0091 | 0.0126 | 0.0006
19 | 0.001 | -3.566 | 21.1559 | 0.0017 | 0.0088 | 0.0105 | 0.0006
Average | 0.001066667 | -3.534733 | 23.04383 | 0.0031 | 0.01056667 | 0.01366667 | 0.0005666667
std | 5.773503e-05 | 0.7766722 | 11.17495 | 0.001249 | 0.002804164 | 0.003813572 | 5.773503e-05
Apatite (pH10) | Sq µm | Ssk | Sku | Sp | Sv | Sz | Sa
22 | 0.0011 | 2.1553 | 20.2264 | 0.0112 | 0.0032 | 0.0145 | 0.0007
23 | 0.0061 | 0.8282 | 3.6673 | 0.0218 | 0.0142 | 0.0359 | 0.0047
2 | 0.004 | -0.029 | 3.128 | 0.014 | 0.0133 | 0.0273 | 0.0031
Average | 0.003733333 | 0.9848333 | 9.007233 | 0.01566667 | 0.01023333 | 0.0259 | 0.002833333
std | 0.002510644 | 1.100542 | 9.719824 | 0.005493026 | 0.006107645 | 0.01076847 | 0.002013289
pH | Sq Average (µm)
Natural | 0.0008
2 | 0.0032
4 | 0.0003
6 | 0.0004
8 | 0.0011
10 | 0.0037

## All
Mineral | pH | Measurement | CS | Sq | Ssk | Sku | Sp | Sv | Sz | Sa
Calcite | natural | 1 | No | 0.0034 | -1.2647 | 5.7369 | 0.01 | 0.0191 | 0.0291 | 0.0024 | C | D | E | F | G | H | I | 2
Calcite | natural | 2 | No | 0.0067 | -2.3237 | 12.8101 | 0.0256 | 0.0564 | 0.082 | 0.0044 | C | D | E | F | G | H | I | 3
Calcite | natural | 3 | No | 0.0043 | -0.9107 | 3.5183 | 0.0111 | 0.0198 | 0.0309 | 0.0035 | C | D | E | F | G | H | I | 4
Calcite | 2 | 1 | No | 0.0009 | 0.1096 | 3.4994 | 0.0042 | 0.0038 | 0.0079 | 0.0007 | C | D | E | F | G | H | I | 8
Calcite | 2 | 2 | No | 0.001 | 0.0339 | 2.3565 | 0.0029 | 0.0029 | 0.0058 | 0.0008 | C | D | E | F | G | H | I | 9
Calcite | 2 | 3 | No | 0.0008 | -0.4951 | 3.3839 | 0.0028 | 0.0031 | 0.0059 | 0.0006 | C | D | E | F | G | H | I | 10
Calcite | 4 | 1 | No | 0.0009 | -2.1524 | 13.4115 | 0.003 | 0.0072 | 0.0102 | 0.0005 | C | D | E | F | G | H | I | 14
Calcite | 4 | 2 | No | 0.0019 | -1.1407 | 7.3832 | 0.0058 | 0.0127 | 0.0185 | 0.0014 | C | D | E | F | G | H | I | 15
Calcite | 4 | 3 | No | 0.0007 | -1.3606 | 12.1843 | 0.0024 | 0.0063 | 0.0087 | 0.0005 | C | D | E | F | G | H | I | 16
Calcite | 6 | 1 | No | 0.0033 | -1.5447 | 8.6083 | 0.0092 | 0.023 | 0.0322 | 0.0023 | C | D | E | F | G | H | I | 20
Calcite | 6 | 2 | No | 0.0011 | -2.56 | 17.5461 | 0.0025 | 0.0103 | 0.0128 | 0.0007 | C | D | E | F | G | H | I | 21
Calcite | 6 | 3 | No | 0.0016 | -0.6311 | 5.3851 | 0.0111 | 0.0096 | 0.0207 | 0.0011 | C | D | E | F | G | H | I | 22
Calcite | 8 | 1 | No | 0.0007 | -4.3941 | 40.6687 | 0.0025 | 0.0103 | 0.0128 | 0.0004 | C | D | E | F | G | H | I | 26
Calcite | 8 | 2 | No | 0.0017 | 0.0954 | 5.4406 | 0.0061 | 0.008 | 0.0141 | 0.0012 | C | D | E | F | G | H | I | 27
Calcite | 8 | 3 | No | 0.0011 | -1.7506 | 9.854 | 0.0033 | 0.0073 | 0.0105 | 0.0007 | C | D | E | F | G | H | I | 28
Calcite | 10 | 1 | No | 0.0015 | 0.3722 | 5.8796 | 0.0098 | 0.0063 | 0.016 | 0.0011 | C | D | E | F | G | H | I | 32
Calcite | 10 | 2 | No | 0.0009 | 0.1248 | 3.3625 | 0.0037 | 0.0035 | 0.0072 | 0.0007 | C | D | E | F | G | H | I | 33
Calcite | 10 | 3 | No | 0.0015 | 0.0388 | 2.7457 | 0.005 | 0.0048 | 0.0099 | 0.0013 | C | D | E | F | G | H | I | 34
Apatite | natural | 1 | No | 0.0002 | 4.4484 | 45.5446 | 0.0025 | 0.0008 | 0.0034 | 0.0001 | C | D | E | F | G | H | I | 2
Apatite | natural | 2 | No | 0.002 | -2.1483 | 31.0853 | 0.047 | 0.0273 | 0.0743 | 0.0012 | C | D | E | F | G | H | I | 3
Apatite | natural | 3 | No | 0.0001 | -2.9607 | 23.5691 | 0.0011 | 0.0009 | 0.002 | 0.0001 | C | D | E | F | G | H | I | 4
Apatite | 2 | 1 | No | 0.0005 | -3.2127 | 18.983 | 0.0013 | 0.0039 | 0.0052 | 0.0003 | C | D | E | F | G | H | I | 8
Apatite | 2 | 2 | No | 0.0029 | -1.9233 | 8.1197 | 0.0086 | 0.0159 | 0.0245 | 0.0019 | C | D | E | F | G | H | I | 9
Apatite | 2 | 3 | No | 0.0061 | -2.1886 | 17.3617 | 0.0269 | 0.0657 | 0.0927 | 0.0037 | C | D | E | F | G | H | I | 10
Apatite | 4 | 1 | No | 0.0002 | -4.5236 | 48.693 | 0.0009 | 0.0041 | 0.005 | 0.0002 | C | D | E | F | G | H | I | 14
Apatite | 4 | 2 | No | 0.0004 | -2.2291 | 13.4866 | 0.0024 | 0.0039 | 0.0062 | 0.0003 | C | D | E | F | G | H | I | 15
Apatite | 4 | 3 | No | 0.0004 | -2.8426 | 46.0386 | 0.0014 | 0.0079 | 0.0093 | 0.0003 | C | D | E | F | G | H | I | 16
Apatite | 6 | 1 | No | 0.0007 | -3.7416 | 34.5356 | 0.0019 | 0.012 | 0.0139 | 0.0004 | C | D | E | F | G | H | I | 20
Apatite | 6 | 2 | No | 0.0003 | -3.5511 | 31.2807 | 0.0007 | 0.0035 | 0.0042 | 0.0002 | C | D | E | F | G | H | I | 21
Apatite | 6 | 3 | No | 0.0003 | -5.4538 | 63.4272 | 0.001 | 0.0041 | 0.0051 | 0.0001 | C | D | E | F | G | H | I | 22
Apatite | 8 | 1 | No | 0.0011 | -4.2953 | 35.0425 | 0.0041 | 0.0138 | 0.0179 | 0.0005 | C | D | E | F | G | H | I | 26
Apatite | 8 | 2 | No | 0.0011 | -2.7429 | 12.9331 | 0.0035 | 0.0091 | 0.0126 | 0.0006 | C | D | E | F | G | H | I | 27
Apatite | 8 | 3 | No | 0.001 | -3.566 | 21.1559 | 0.0017 | 0.0088 | 0.0105 | 0.0006 | C | D | E | F | G | H | I | 28
Apatite | 10 | 1 | No | 0.0011 | 2.1553 | 20.2264 | 0.0112 | 0.0032 | 0.0145 | 0.0007 | C | D | E | F | G | H | I | 32
Apatite | 10 | 2 | No | 0.0061 | 0.8282 | 3.6673 | 0.0218 | 0.0142 | 0.0359 | 0.0047 | C | D | E | F | G | H | I | 33
Apatite | 10 | 3 | No | 0.004 | -0.029 | 3.128 | 0.014 | 0.0133 | 0.0273 | 0.0031 | C | D | E | F | G | H | I | 34
Scheelite | natural | 1 | No | 0.0001 | -1.2766 | 10.7543 | 0.0013 | 0.0008 | 0.0022 | 0.0001 | C | D | E | F | G | H | I | 2
Scheelite | natural | 2 | No | 0.0001 | 4.7988 | 159.636 | 0.0031 | 0.0004 | 0.0035 | 0.0001 | C | D | E | F | G | H | I | 3
Scheelite | natural | 3 | No | 0.0001 | 9.9914 | 325.6111 | 0.0046 | 0.0005 | 0.0051 | 0.0001 | C | D | E | F | G | H | I | 4
Scheelite | 2 | 1 | No | 0.0001 | 2.7389 | 68.8122 | 0.0021 | 0.0008 | 0.003 | 0.0001 | C | D | E | F | G | H | I | 8
Scheelite | 2 | 2 | No | 0.0001 | 3.6091 | 67.0796 | 0.0019 | 0.0003 | 0.0022 | 0.0001 | C | D | E | F | G | H | I | 9
Scheelite | 2 | 3 | No | 0.0001 | 11.0037 | 219.8047 | 0.0035 | 0.0006 | 0.004 | 0.0001 | C | D | E | F | G | H | I | 10
Scheelite | 4 | 1 | No | 0.0001 | -0.0245 | 20.3972 | 0.0015 | 0.0005 | 0.002 | 0 | C | D | E | F | G | H | I | 14
Scheelite | 4 | 2 | No | 0.0001 | 3.6063 | 68.574 | 0.0018 | 0.0005 | 0.0023 | 0 | C | D | E | F | G | H | I | 15
Scheelite | 4 | 3 | No | 0.0001 | -2.9193 | 33.4937 | 0.0021 | 0.0013 | 0.0034 | 0.0001 | C | D | E | F | G | H | I | 16
Scheelite | 6 | 1 | No | 0.0001 | -0.2256 | 3.208 | 0.0002 | 0.0003 | 0.0005 | 0 | C | D | E | F | G | H | I | 20
Scheelite | 6 | 2 | No | 0.0001 | -0.1264 | 3.0942 | 0.0002 | 0.0003 | 0.0005 | 0 | C | D | E | F | G | H | I | 21
Scheelite | 6 | 3 | No | 0.0001 | -0.1444 | 2.9195 | 0.0002 | 0.0002 | 0.0005 | 0 | C | D | E | F | G | H | I | 22
Scheelite | 8 | 1 | No | 0.0001 | -0.2295 | 3.2881 | 0.0002 | 0.0003 | 0.0005 | 0 | C | D | E | F | G | H | I | 26
Scheelite | 8 | 2 | No | 0.0001 | -0.893 | 7.4913 | 0.0003 | 0.0005 | 0.0008 | 0 | C | D | E | F | G | H | I | 27
Scheelite | 8 | 3 | No | 0.0001 | -0.3768 | 6.37 | 0.0009 | 0.0004 | 0.0012 | 0 | C | D | E | F | G | H | I | 28
Scheelite | 10 | 1 | No | 0.0002 | -1.2626 | 6.9731 | 0.0007 | 0.001 | 0.0017 | 0.0001 | C | D | E | F | G | H | I | 32
Scheelite | 10 | 2 | No | 0.0001 | -1.5386 | 9.7598 | 0.0009 | 0.0006 | 0.0015 | 0.0001 | C | D | E | F | G | H | I | 33
Scheelite | 10 | 3 | No | 0.0001 | -1.2371 | 23.7021 | 0.0013 | 0.0012 | 0.0025 | 0.0001 | C | D | E | F | G | H | I | 34
Fluorite | natural | 1 | No | 0.0001 | -0.2449 | 10.6868 | 0.0014 | 0.0005 | 0.0019 | 0.0001 | C | D | E | F | G | H | I | 2
Fluorite | natural | 2 | No | 0.0001 | 3.9778 | 43.8962 | 0.002 | 0.0006 | 0.0025 | 0.0001 | C | D | E | F | G | H | I | 3
Fluorite | natural | 3 | No | 0.0001 | -0.265 | 10.9238 | 0.0015 | 0.0006 | 0.0022 | 0.0001 | C | D | E | F | G | H | I | 4
Fluorite | 2 | 1 | No | 0.0002 | 1.8048 | 20.672 | 0.0022 | 0.001 | 0.0032 | 0.0001 | C | D | E | F | G | H | I | 8
Fluorite | 2 | 2 | No | 0.0001 | 0.0567 | 3.5531 | 0.0011 | 0.0005 | 0.0016 | 0.0001 | C | D | E | F | G | H | I | 9
Fluorite | 2 | 3 | No | 0.0003 | -0.8613 | 111.0663 | 0.004 | 0.005 | 0.009 | 0.0001 | C | D | E | F | G | H | I | 10
Fluorite | 4 | 1 | No | 0.0002 | -1.2141 | 15.1614 | 0.0026 | 0.0012 | 0.0037 | 0.0001 | C | D | E | F | G | H | I | 14
Fluorite | 4 | 2 | No | 0.0001 | 2.1564 | 24.2742 | 0.0017 | 0.0004 | 0.0022 | 0.0001 | C | D | E | F | G | H | I | 15
Fluorite | 6 | 1 | No | 0.0001 | 3.7597 | 89.4259 | 0.0029 | 0.0004 | 0.0033 | 0.0001 | C | D | E | F | G | H | I | 19
Fluorite | 6 | 2 | No | 0.0001 | 3.7597 | 89.4259 | 0.0029 | 0.0004 | 0.0033 | 0.0001 | C | D | E | F | G | H | I | 20
Fluorite | 6 | 3 | No | 0.0001 | -0.1231 | 4.6628 | 0.001 | 0.0004 | 0.0014 | 0.0001 | C | D | E | F | G | H | I | 21
Fluorite | 8 | 1 | No | 0.0001 | -0.1577 | 4.8038 | 0.0012 | 0.0005 | 0.0016 | 0.0001 | C | D | E | F | G | H | I | 25
Fluorite | 8 | 2 | No | 0.0001 | -0.2948 | 3.7246 | 0.0007 | 0.0006 | 0.0013 | 0.0001 | C | D | E | F | G | H | I | 26
Fluorite | 8 | 3 | No | 0.0001 | -7.9083 | 145.3158 | 0.0008 | 0.0037 | 0.0044 | 0.0001 | C | D | E | F | G | H | I | 27
Fluorite | 10 | 1 | No | 0.0001 | -0.0731 | 3.5987 | 0.0011 | 0.0007 | 0.0017 | 0.0001 | C | D | E | F | G | H | I | 31
Fluorite | 10 | 2 | No | 0.0001 | 0.5998 | 4.8213 | 0.0008 | 0.0004 | 0.0012 | 0.0001 | C | D | E | F | G | H | I | 32
Fluorite | 10 | 3 | No | 0.0001 | 1.1883 | 12.9484 | 0.0012 | 0.0004 | 0.0016 | 0.0001 | C | D | E | F | G | H | I | 33
Calcite | 2 | 1 | Al_1100 | 0.0013 | 0.3879 | 3.4393 | 0.004 | 0.0038 | 0.0078 | 0.001
Calcite | 2 | 2 | Al_1100 | 0.0014 | 0.3703 | 2.7012 | 0.0039 | 0.0038 | 0.0077 | 0.0011
Calcite | 2 | 3 | Al_1100 | 0.0014 | -0.4017 | 3.7424 | 0.005 | 0.0056 | 0.0106 | 0.0011
Calcite | 4 | 1 | Al_1100 | 0.0018 | -1.5343 | 7.5208 | 0.0046 | 0.0109 | 0.0154 | 0.0013
Calcite | 4 | 2 | Al_1100 | 0.0009 | -1.5489 | 11.1196 | 0.0032 | 0.0086 | 0.0118 | 0.0006
Calcite | 4 | 3 | Al_1100 | 0.0004 | 0.2108 | 5.0417 | 0.0019 | 0.0015 | 0.0035 | 0.0003
Calcite | 8 | 1 | Al_1100 | 0.0006 | -2.7079 | 21.8842 | 0.0032 | 0.0058 | 0.009 | 0.0004
Calcite | 8 | 2 | Al_1100 | 0.0005 | -4.0152 | 30.0036 | 0.0014 | 0.0045 | 0.0059 | 0.0003
Calcite | 10 | 1 | Al_1100 | 0.0023 | -0.8787 | 3.7376 | 0.0051 | 0.0119 | 0.017 | 0.0018
Calcite | 10 | 2 | Al_1100 | 0.001 | -0.5618 | 4.0597 | 0.0031 | 0.0062 | 0.0093 | 0.0008
Calcite | 10 | 3 | Al_1100 | 0.0013 | -1.0995 | 6.3338 | 0.0032 | 0.0081 | 0.0112 | 0.0009
Calcite | 2 | 1 | Al_500 | 0.0019 | 0.6485 | 6.4369 | 0.0134 | 0.0064 | 0.0197 | 0.0015
Calcite | 2 | 2 | Al_500 | 0.0013 | -0.1225 | 3.374 | 0.0045 | 0.0059 | 0.0104 | 0.001
Calcite | 2 | 3 | Al_500 | 0.0009 | -0.7115 | 5.5426 | 0.0032 | 0.0048 | 0.008 | 0.0006
Calcite | 4 | 1 | Al_500 | 0.0012 | -0.4516 | 4.1101 | 0.0049 | 0.0061 | 0.011 | 0.0009
Calcite | 4 | 2 | Al_500 | 0.0022 | -0.3117 | 2.6878 | 0.0053 | 0.0065 | 0.0118 | 0.0018
Calcite | 4 | 3 | Al_500 | 0.0111 | -2.0844 | 15.8285 | 0.0433 | 0.1332 | 0.1765 | 0.007
Calcite | 8 | 1 | Al_500 | 0.0016 | -0.2633 | 3.7594 | 0.0061 | 0.0067 | 0.0127 | 0.0012
Calcite | 8 | 2 | Al_500 | 0.0017 | -0.3102 | 2.8625 | 0.0045 | 0.0063 | 0.0108 | 0.0014
Calcite | 8 | 3 | Al_500 | 0.0016 | -0.7201 | 3.9269 | 0.0038 | 0.0068 | 0.0106 | 0.0012
Calcite | 10 | 1 | Al_500 | 0.0003 | -2.1696 | 17.1638 | 0.0013 | 0.0032 | 0.0045 | 0.0002
Calcite | 10 | 2 | Al_500 | 0.0003 | -1.4087 | 11.3726 | 0.0014 | 0.0025 | 0.0039 | 0.0002
Calcite | 10 | 3 | Al_500 | 0.0003 | -1.5597 | 9.6102 | 0.0009 | 0.0025 | 0.0035 | 0.0002
Apatite | 2 | 1 | Al_1100 | 0.0048 | -0.4054 | 3.8612 | 0.0132 | 0.0218 | 0.035 | 0.0036
Apatite | 2 | 2 | Al_1100 | 0.0056 | 0.1159 | 3.8941 | 0.0229 | 0.0243 | 0.0472 | 0.0043
Apatite | 2 | 3 | Al_1100 | 0.0071 | 0.1331 | 4.3955 | 0.0285 | 0.0286 | 0.0571 | 0.0051
Apatite | 4 | 1 | Al_1100 | 0.0143 | -0.8207 | 3.8646 | 0.0393 | 0.0559 | 0.0952 | 0.011
Apatite | 4 | 2 | Al_1100 | 0.0156 | -0.9672 | 4.3361 | 0.0366 | 0.0607 | 0.0973 | 0.0118
Apatite | 4 | 3 | Al_1100 | 0.0107 | -1.1012 | 5.6857 | 0.0262 | 0.0627 | 0.0889 | 0.0081
Apatite | 8 | 1 | Al_1100 | 0.0226 | -0.5513 | 3.4765 | 0.0548 | 0.0873 | 0.1421 | 0.0175
Apatite | 8 | 2 | Al_1100 | 0.016 | -0.3559 | 4.8237 | 0.0514 | 0.0793 | 0.1307 | 0.0114
Apatite | 10 | 1 | Al_1100 | 0.0042 | -0.8078 | 11.7367 | 0.0254 | 0.0271 | 0.0525 | 0.0024
Apatite | 10 | 2 | Al_1100 | 0.0084 | -0.2481 | 3.7959 | 0.0319 | 0.0316 | 0.0635 | 0.0063
Apatite | 10 | 3 | Al_1100 | 0.0023 | -1.7164 | 8.8311 | 0.0076 | 0.0134 | 0.021 | 0.0014
Apatite | 2 | 1 | Al_500 | 0.0164 | -0.611 | 4.1495 | 0.0625 | 0.0707 | 0.1332 | 0.0123
Apatite | 2 | 2 | Al_500 | 0.0151 | 0.1197 | 3.8532 | 0.0528 | 0.0599 | 0.1127 | 0.0116
Apatite | 2 | 3 | Al_500 | 0.0128 | -0.4489 | 5.5812 | 0.0438 | 0.0607 | 0.1045 | 0.0088
Apatite | 4 | 1 | Al_500 | 0.0176 | -1.6656 | 9.5858 | 0.0454 | 0.1199 | 0.1652 | 0.0126
Apatite | 4 | 2 | Al_500 | 0.0135 | -0.3568 | 4.8358 | 0.0696 | 0.0577 | 0.1274 | 0.0097
Apatite | 4 | 3 | Al_500 | 0.0118 | -1.1357 | 5.6539 | 0.0304 | 0.0619 | 0.0923 | 0.0087
Apatite | 8 | 1 | Al_500 | 0.0147 | -0.5051 | 3.618 | 0.0398 | 0.0627 | 0.1025 | 0.0115
Apatite | 8 | 2 | Al_500 | 0.0077 | -1.2098 | 6.6397 | 0.023 | 0.0544 | 0.0774 | 0.0055
Apatite | 8 | 3 | Al_500 | 0.0151 | -1.7716 | 7.2088 | 0.0274 | 0.0718 | 0.0993 | 0.0107
Apatite | 10 | 1 | Al_500 | 0.1425 | -0.2557 | 2.7919 | 0.383 | 0.5601 | 0.9432 | 0.1134
Apatite | 10 | 2 | Al_500 | 0.0146 | -0.0583 | 3.5804 | 0.0524 | 0.0575 | 0.1099 | 0.0111
Apatite | 10 | 3 | Al_500 | 0.0089 | -0.6838 | 3.7388 | 0.0219 | 0.0383 | 0.0602 | 0.0069
Scheelite | 2 | 1 | Al_1100 | 0.0017 | 5.6623 | 67.0122 | 0.0256 | 0.0044 | 0.0301 | 0.001
Scheelite | 2 | 2 | Al_1100 | 0.0012 | 0.9513 | 8.905 | 0.0113 | 0.0048 | 0.016 | 0.0009
Scheelite | 2 | 3 | Al_1100 | 0.0013 | 0.0725 | 4.8494 | 0.0098 | 0.0064 | 0.0162 | 0.001
Scheelite | 4 | 1 | Al_1100 | 0 | 8.0799 | 136.8341 | 0.0002 | 0.0001 | 0.0003 | 0
Scheelite | 4 | 2 | Al_1100 | 0.0002 | 7.8271 | 93.8932 | 0.003 | 0.0011 | 0.004 | 0.0001
Scheelite | 4 | 3 | Al_1100 | 0.0002 | 3.2766 | 53.0067 | 0.0033 | 0.002 | 0.0053 | 0.0001
Scheelite | 8 | 1 | Al_1100 | 0.0001 | 4.7919 | 150.254 | 0.0033 | 0.0006 | 0.0039 | 0.0001
Scheelite | 8 | 2 | Al_1100 | 0.0001 | -0.3053 | 3.1477 | 0.0002 | 0.0003 | 0.0005 | 0
Scheelite | 10 | 1 | Al_1100 | 0.0002 | -3.5834 | 25.8339 | 0.0017 | 0.0024 | 0.0041 | 0.0001
Scheelite | 10 | 2 | Al_1100 | 0.0001 | 1.4031 | 22.5532 | 0.0013 | 0.0005 | 0.0018 | 0
Scheelite | 10 | 3 | Al_1100 | 0.0001 | -0.5149 | 3.8136 | 0.0003 | 0.0004 | 0.0007 | 0
Scheelite | 2 | 1 | Al_500 | 0.0002 | 1.1292 | 11.0786 | 0.0017 | 0.0019 | 0.0036 | 0.0001
Scheelite | 2 | 2 | Al_500 | 0.0003 | 10.5684 | 126.29 | 0.00081 | 0.0014 | 0.0096 | 0.0001
Scheelite | 2 | 3 | Al_500 | 0.0002 | 1.18 | 6.6503 | 0.0013 | 0.0008 | 0.0021 | 0.0001
Scheelite | 4 | 1 | Al_500 | 0.0001 | 1.4959 | 6.9357 | 0.001 | 0.0003 | 0.0013 | 0.0001
Scheelite | 4 | 2 | Al_500 | 0.0001 | 0.7885 | 5.4988 | 0.0009 | 0.0006 | 0.0015 | 0.0001
Scheelite | 4 | 3 | Al_500 | 0.0001 | 1.1432 | 9.8162 | 0.0013 | 0.0004 | 0.0018 | 0.0001
Scheelite | 8 | 1 | Al_500 | 0.0001 | 1.4356 | 10.0066 | 0.0013 | 0.0004 | 0.0017 | 0.0001
Scheelite | 8 | 2 | Al_500 | 0.0001 | 1.2412 | 9.2441 | 0.001 | 0.0004 | 0.0014 | 0.0001
Scheelite | 8 | 3 | Al_500 | 0.0001 | 0.6757 | 5.7841 | 0.001 | 0.0005 | 0.0016 | 0.0001
Scheelite | 10 | 1 | Al_500 | 0.001 | 0.0301 | 4.9471 | 0.0005 | 0.0002 | 0.0007 | 0
Scheelite | 10 | 2 | Al_500 | 0.001 | 0.1914 | 3.7183 | 0.0004 | 0.0002 | 0.0007 | 0
Scheelite | 10 | 3 | Al_500 | 0.002 | 6.917 | 79.4022 | 0.0026 | 0.0005 | 0.003 | 0.0001
Fluorite | 2 | 1 | Al_1100 | 0.0001 | 0.0945 | 3.2329 | 0.0006 | 0.0005 | 0.001 | 0.0001
Fluorite | 2 | 2 | Al_1100 | 0.0001 | 2.5399 | 28.5747 | 0.0017 | 0.0004 | 0.0021 | 0.0001
Fluorite | 2 | 3 | Al_1100 | 0.0001 | 1.2386 | 13.2014 | 0.0015 | 0.0003 | 0.0018 | 0.0001
Fluorite | 4 | 1 | Al_1100 | 0.0002 | -0.39689 | 48.724 | 0.0023 | 0.0029 | 0.0052 | 0.0001
Fluorite | 4 | 2 | Al_1100 | 0.0001 | 0.1524 | 3.6583 | 0.0006 | 0.0003 | 0.0009 | 0.0001
Fluorite | 4 | 3 | Al_1100 | 0.0002 | -0.0661 | 3.5182 | 0.0006 | 0.0008 | 0.0014 | 0.0001
Fluorite | 8 | 1 | Al_1100 | 0.0001 | 0.5983 | 9.7568 | 0.0014 | 0.0005 | 0.0019 | 0.0001
Fluorite | 10 | 1 | Al_1100 | 0.0001 | -0.6704 | 4.5839 | 0.0005 | 0.0005 | 0.001 | 0
Fluorite | 10 | 2 | Al_1100 | 0.0002 | -3.0444 | 17.0728 | 0.0007 | 0.0017 | 0.0024 | 0
Fluorite | 10 | 3 | Al_1100 | 0.0001 | -0.7786 | 12.2989 | 0.001 | 0.0007 | 0.0016 | 0
Fluorite | 2 | 1 | Al_500 | 0.0001 | 2.1403 | 16.9242 | 0.0016 | 0.0004 | 0.002 | 0.0001
Fluorite | 2 | 2 | Al_500 | 0.0001 | 1.9363 | 14.972 | 0.0014 | 0.0004 | 0.0018 | 0.0001
Fluorite | 4 | 1 | Al_500 | 0.0001 | -0.3302 | 4.7563 | 0.0015 | 0.0007 | 0.0022 | 0.0001
Fluorite | 4 | 2 | Al_500 | 0.0001 | 0.4091 | 8.1044 | 0.0017 | 0.0004 | 0.0021 | 0.0001
Fluorite | 8 | 1 | Al_500 | 0.0001 | 0.4602 | 4.6776 | 0.0008 | 0.0004 | 0.0012 | 0.0001
Fluorite | 8 | 2 | Al_500 | 0.0001 | 0.2823 | 4.0192 | 0.0005 | 0.0004 | 0.0009 | 0.0001
Fluorite | 10 | 1 | Al_500 | 0.0001 | 2.2762 | 26.6885 | 0.0011 | 0.0003 | 0.0014 | 0.0001
Fluorite | 10 | 2 | Al_500 | 0.0001 | 0.4121 | 5.5274 | 0.0007 | 0.0003 | 0.001 | 0.0001