## Calcite
| Recovery (%) |  | Recovery (%) |  | Recovery (%) |  | Recovery (%) |  | Recovery (%) |  | Recovery (%) |  | Recovery (%) |  | Recovery (%)
Dosage (mg/L) | NF_CS_250 | std | NF_CS_500 | std | NF_CS_750 | std | Al_CS_250 | std | Al_CS_500 | std | S_CS_220 | std | S_CS_500 | std | Al_CS_1100 | std
0 | 75 | 0.4901961 | 75 | 0.4901961 | 75 | 0.4901961 | 75 | 0.4901961 | 75 | 0.4901961 | 75 | 0.4901961 | 75 | 0.4901961 | 75 | 0.4901961
10 | 70.86469 | 1.395349 | 64.3754 | 4.381012 | 62.95865 | 7.16755 | 74.91911 | 0.3754537 | 70.56401 | 2.156645 | 70.60228 | 3.764196 | 72.90266 | 1.947603 | 62.7451 | 2.593874
25 | 66.78723 | 3.187352 | 49.14239 | 2.888318 | 45.53148 | 7.956151 | 68.33146 | 9.701042 | 58.88889 | 1.079916 | 69.46824 | 3.584451 | 33.35512 | 6.376635 | 33.21465 | 1.063808
50 | 53.76682 | 4.276717 | 38.34368 | 2.140743 | 31.47932 | 7.425286 | 59.99806 | 0.7093976 | 54.66144 | 1.939689 | 67.99095 | 3.449018 | 25 | 4.9963 | 23.94346 | 0.9220914
100 | 45.02116 | 1.672934 | 38.26985 | 4.287233 | 31.79965 | 3.093366 | 43.95844 | 2.648995 | 41.10417 | 1.429212 | 55.0606 | 4.288787 | 23.05032 | 4.873743 | 23.1038 | 0.6133019
200 | 41.10032 | 1.483034 | 36.6004 | 1.422707 | 30.6853 | 1.451832 | 42.99131 | 1.746442 | 32.46173 | 0.6926778 | 41.44503 | 2.550859 | 24.76997 | 3.826128 | 22.77047 | 0.9018155

## Scheelite
Recovery (%)
Dosierung | NF_CS_500 |  | Al_CS_500 |  | S_CS_500
mg/L | % | std | % | std | % | std
0 | 54.41628 | 5.366692 | 54.41628 | 5.366692 | 54.41628 | 5.366692
10 | 61.04518 | 0.3782544 | 61.30774 | 9.660131 | 58.06692 | 7.758937
25 | 60.28798 | 4.672114 | 64.90257 | 4.6176 | 62.27897 | 7.726386
50 | 58.3571 | 3.247382 | 57.4694 | 1.716646 | 53.21306 | 2.788433
100 | 60.63457 | 1.326448 | 59.34068 | 2.243697 | 55.65331 | 1.671335
200 | 67.82069 | 9.276885 | 57.42859 | 3.621965 | 51.95282 | 0.8085468

## Fluorite
Recovery (%)
Dosage | NF_CS_500 |  | Al_CS_500 |  | S_CS_500
mg/L | % | std | % | std | % | std
0 | 61.64941 | 4.19346 | 61.64941 | 4.19346 | 61.64941 | 4.19346
10 | 69.31616 | 2.61254 | 56.18557 | 3.6205 | 72.30808 | 4.93007
25 | 58.83541 | 4.73731 | 56.79293 | 2.18215 | 60.8845 | 5.95458
50 | 59.11571 | 6.03465 | 61.26343 | 9.47648 | 64.14676 | 4.12585
100 | 60.55634 | 5.33645 | 64.36012 | 7.09666 | 66.65174 | 3.77702
200 | 62.91936 | 2.15401 | 63.98881 | 2.80803 | 60.7511 | 6.41256

## Apatite
Microflotation Recovery
Dosage | NF_CS_500 |  | Al_CS_500 |  | S_CS_500 |  | Al_CS_1000 | Levasil WT110
mg/L | % | std | % | std | % | std | % | std
0 | 53.89734 | 2.499513 | 53.89734 | 2.499513 | 53.89734 | 2.499513 | 63.68094 | 63.68094
10 | 50.52978 | 2.690829 | 54.94926 | 1.663731 | 56.77938 | 2.826972 | 58.18056 | 61.21515
25 | 47.28929 | 4.512878 | 65.00328 | 3.143606 | 56.7029 | 1.304002 | 54.08511 | 56.5474
50 | 63.17513 | 1.185978 | 55.36788 | 2.951496 | 57.81516 | 3.85572 | 53.06158 | 62.41695
100 | 62.73379 | 0.6380515 | 58.68141 | 2.402531 | 56.36696 | 1.768626 | 59.01879 | 59.39598
200 | 56.81338 | 1.364468 | 59.34923 | 1.122674 | 57.18634 | 4.901545 | 60.49491 | 60.55112