## dd
Sample Code	t1	t2	Area	Saturated Mag. Mom	Coupled Mag. Mom	Ms1	Ms2	J1	J2	Bcr	Bsat
	nm	nm	mm^2	A*m^2	A*m^2	kA/m	kA/m	uJ/m2	uJ/m2	mT	mT
A829	18	3	19.6697	3,4400000E-07	2,6200000E-07	855,8	694,8	-90	-4	41,71	55,14
A830	12	3	50.8255	4,4716000E-07	3,1600000E-07	625	441	-75,4	-2	43,79	70,98
A834	15	3	47.1657	5,9400000E-07	4,5100000E-07	738	505	-36	-1	19,32	28,92
A835	30	3	40.1905	1,1500000E-06	9,9900000E-07	892	622	-108	-4	50,03	66,66
GD07	3	3	11.	1,90E-08	3,00E-09	333	242	-95	-5	32,01	250,5
GD10	9	3				577	420	-131	-1	77,1	131,68
GD08	6	3				610	432	-141	-3	66,52	153,86