## Spheres_AQ
SPHERES --> AQ |  | C0 | C4 | C6 | C8 | C10
x in µm | Q3/% | E in Nm | E in Nm | E in Nm | E in Nm | E in Nm
0.1 | 0 | 3.514164e-17 | 3.314243e-17 | 5.347446e-17 | 5.517309e-17 | 1.033883e-16
0.18 | 0.5633333 | 1.138589e-16 | 1.073815e-16 | 1.732572e-16 | 1.787608e-16 | 3.349782e-16
0.22 | 1.103333 | 1.700856e-16 | 1.604093e-16 | 2.588164e-16 | 2.670378e-16 | 5.003995e-16
0.26 | 1.773333 | 2.375575e-16 | 2.240428e-16 | 3.614873e-16 | 3.729701e-16 | 6.989051e-16
0.3 | 2.553333 | 3.162748e-16 | 2.982818e-16 | 4.812701e-16 | 4.965579e-16 | 9.30495e-16
0.36 | 3.853333 | 4.554357e-16 | 4.295258e-16 | 6.930289e-16 | 7.150433e-16 | 1.339913e-15
0.44 | 5.73 | 6.803422e-16 | 6.416374e-16 | 1.035265e-15 | 1.068151e-15 | 2.001598e-15
0.52 | 7.663333 | 9.5023e-16 | 8.961712e-16 | 1.445949e-15 | 1.49188e-15 | 2.79562e-15
0.62 | 10.07 | 1.350845e-15 | 1.273995e-15 | 2.055558e-15 | 2.120854e-15 | 3.974247e-15
0.74 | 12.84 | 1.924356e-15 | 1.814879e-15 | 2.928261e-15 | 3.021279e-15 | 5.661545e-15
0.86 | 15.41667 | 2.599076e-15 | 2.451214e-15 | 3.954971e-15 | 4.080602e-15 | 7.646601e-15
1 | 18.19667 | 3.514164e-15 | 3.314243e-15 | 5.347446e-15 | 5.517309e-15 | 1.033883e-14
1.2 | 21.90333 | 5.060397e-15 | 4.772509e-15 | 7.700322e-15 | 7.944926e-15 | 1.488792e-14
1.5 | 27.24333 | 7.90687e-15 | 7.457046e-15 | 1.203175e-14 | 1.241395e-14 | 2.326237e-14
1.8 | 32.64 | 1.138589e-14 | 1.073815e-14 | 1.732572e-14 | 1.787608e-14 | 3.349782e-14
2.1 | 38.27667 | 1.549746e-14 | 1.461581e-14 | 2.358223e-14 | 2.433133e-14 | 4.559425e-14
2.5 | 46.23333 | 2.196353e-14 | 2.071402e-14 | 3.342153e-14 | 3.448318e-14 | 6.461771e-14
3 | 56.60667 | 3.162748e-14 | 2.982818e-14 | 4.812701e-14 | 4.965579e-14 | 9.30495e-14
3.6 | 68.79 | 4.554357e-14 | 4.295258e-14 | 6.930289e-14 | 7.150433e-14 | 1.339913e-13
4.2 | 79.37667 | 6.198986e-14 | 5.846324e-14 | 9.432894e-14 | 9.732534e-14 | 1.82377e-13
5 | 89.61667 | 8.785411e-14 | 8.285607e-14 | 1.336861e-13 | 1.379327e-13 | 2.584708e-13
6 | 96.37667 | 1.265099e-13 | 1.193127e-13 | 1.92508e-13 | 1.986231e-13 | 3.72198e-13
7.2 | 99.24667 | 1.821743e-13 | 1.718103e-13 | 2.772116e-13 | 2.860173e-13 | 5.359651e-13
8.6 | 99.96667 | 2.599076e-13 | 2.451214e-13 | 3.954971e-13 | 4.080602e-13 | 7.646601e-13
10.2 | 100 | 3.656137e-13 | 3.448138e-13 | 5.563482e-13 | 5.740209e-13 | 1.075652e-12
12.2 | 100 | 5.230482e-13 | 4.932919e-13 | 7.959138e-13 | 8.211963e-13 | 1.538832e-12
14.6 | 100 | 7.490793e-13 | 7.06464e-13 | 1.139861e-12 | 1.17607e-12 | 2.203826e-12
17.4 | 100 | 1.063948e-12 | 1.00342e-12 | 1.618993e-12 | 1.670421e-12 | 3.130185e-12
20.6 | 100 | 1.491271e-12 | 1.406432e-12 | 2.269242e-12 | 2.341325e-12 | 4.387387e-12
24.6 | 100 | 2.126632e-12 | 2.005647e-12 | 3.23606e-12 | 3.338855e-12 | 6.256648e-12
29.4 | 100 | 3.037503e-12 | 2.864699e-12 | 4.622118e-12 | 4.768942e-12 | 8.936474e-12
35 | 100 | 4.304851e-12 | 4.059947e-12 | 6.550621e-12 | 6.758704e-12 | 1.266507e-11

## Spheres_ORG
SPHERES --> ORG |  | C0 | C4 | C6 | C8 | C10
x in µm | Q3/% | E in Nm | E in Nm | E in Nm | E in Nm | E in Nm
0.1 | 0 | 1.136043e-15 | 1.147606e-15 | 1.044624e-15 | 1.037189e-15 | 8.68202e-16
0.18 | 0.5633333 | 3.680779e-15 | 3.718242e-15 | 3.384583e-15 | 3.360491e-15 | 2.812974e-15
0.22 | 1.103333 | 5.498447e-15 | 5.554411e-15 | 5.055982e-15 | 5.019993e-15 | 4.202098e-15
0.26 | 1.773333 | 7.679649e-15 | 7.757813e-15 | 7.061661e-15 | 7.011395e-15 | 5.869046e-15
0.3 | 2.553333 | 1.022439e-14 | 1.032845e-14 | 9.40162e-15 | 9.334698e-15 | 7.813818e-15
0.36 | 3.853333 | 1.472311e-14 | 1.487297e-14 | 1.353833e-14 | 1.344197e-14 | 1.12519e-14
0.44 | 5.73 | 2.199379e-14 | 2.221764e-14 | 2.022393e-14 | 2.007997e-14 | 1.680839e-14
0.52 | 7.663333 | 3.07186e-14 | 3.103125e-14 | 2.824664e-14 | 2.804558e-14 | 2.347618e-14
0.62 | 10.07 | 4.366949e-14 | 4.411396e-14 | 4.015536e-14 | 3.986953e-14 | 3.337368e-14
0.74 | 12.84 | 6.22097e-14 | 6.284288e-14 | 5.720363e-14 | 5.679645e-14 | 4.754274e-14
0.86 | 15.41667 | 8.402173e-14 | 8.487691e-14 | 7.726042e-14 | 7.671047e-14 | 6.421222e-14
1 | 18.19667 | 1.136043e-13 | 1.147606e-13 | 1.044624e-13 | 1.037189e-13 | 8.68202e-14
1.2 | 21.90333 | 1.635902e-13 | 1.652552e-13 | 1.504259e-13 | 1.493552e-13 | 1.250211e-13
1.5 | 27.24333 | 2.556096e-13 | 2.582112e-13 | 2.350405e-13 | 2.333674e-13 | 1.953455e-13
1.8 | 32.64 | 3.680779e-13 | 3.718242e-13 | 3.384583e-13 | 3.360491e-13 | 2.812974e-13
2.1 | 38.27667 | 5.009949e-13 | 5.06094e-13 | 4.606794e-13 | 4.574002e-13 | 3.828771e-13
2.5 | 46.23333 | 7.100268e-13 | 7.172535e-13 | 6.528903e-13 | 6.482429e-13 | 5.426263e-13
3 | 56.60667 | 1.022439e-12 | 1.032845e-12 | 9.40162e-13 | 9.334698e-13 | 7.813818e-13
3.6 | 68.79 | 1.472311e-12 | 1.487297e-12 | 1.353833e-12 | 1.344197e-12 | 1.12519e-12
4.2 | 79.37667 | 2.00398e-12 | 2.024376e-12 | 1.842717e-12 | 1.829601e-12 | 1.531508e-12
5 | 89.61667 | 2.840107e-12 | 2.869014e-12 | 2.611561e-12 | 2.592972e-12 | 2.170505e-12
6 | 96.37667 | 4.089754e-12 | 4.13138e-12 | 3.760648e-12 | 3.733879e-12 | 3.125527e-12
7.2 | 99.24667 | 5.889246e-12 | 5.949187e-12 | 5.415333e-12 | 5.376786e-12 | 4.500759e-12
8.6 | 99.96667 | 8.402173e-12 | 8.487691e-12 | 7.726042e-12 | 7.671047e-12 | 6.421222e-12
10.2 | 100 | 1.181939e-11 | 1.193969e-11 | 1.086827e-11 | 1.079091e-11 | 9.032774e-12
12.2 | 100 | 1.690886e-11 | 1.708096e-11 | 1.554819e-11 | 1.543752e-11 | 1.292232e-11
14.6 | 100 | 2.421589e-11 | 2.446236e-11 | 2.226721e-11 | 2.210871e-11 | 1.850659e-11
17.4 | 100 | 3.439483e-11 | 3.474491e-11 | 3.162705e-11 | 3.140192e-11 | 2.628568e-11
20.6 | 100 | 4.820911e-11 | 4.869979e-11 | 4.432968e-11 | 4.401414e-11 | 3.684302e-11
24.6 | 100 | 6.874877e-11 | 6.94485e-11 | 6.321649e-11 | 6.276651e-11 | 5.254011e-11
29.4 | 100 | 9.8195e-11 | 9.919443e-11 | 9.029316e-11 | 8.965044e-11 | 7.504391e-11
35 | 100 | 1.391652e-10 | 1.405817e-10 | 1.279665e-10 | 1.270556e-10 | 1.063547e-10

## Fragments_AQ
FRAGMENTS --> AQ |  | C0 | C4 | C6 | C8 | C10
x in µm | Q3/% | E in Nm | E in Nm | E in Nm | E in Nm | E in Nm
0.1 | 0 | 4.720252e-17 | 6.292662e-17 | 5.058414e-17 | 7.194934e-17 | 1.451889e-16
0.18 | 0 | 1.529362e-16 | 2.038823e-16 | 1.638926e-16 | 2.331159e-16 | 4.704119e-16
0.22 | 0 | 2.284602e-16 | 3.045649e-16 | 2.448272e-16 | 3.482348e-16 | 7.027141e-16
0.26 | 0.07333333 | 3.19089e-16 | 4.25384e-16 | 3.419488e-16 | 4.863775e-16 | 9.814767e-16
0.3 | 0.23 | 4.248227e-16 | 5.663396e-16 | 4.552572e-16 | 6.475441e-16 | 1.3067e-15
0.36 | 0.6466667 | 6.117447e-16 | 8.15529e-16 | 6.555704e-16 | 9.324635e-16 | 1.881648e-15
0.44 | 1.596667 | 9.138408e-16 | 1.218259e-15 | 9.793089e-16 | 1.392939e-15 | 2.810856e-15
0.52 | 2.95 | 1.276356e-15 | 1.701536e-15 | 1.367795e-15 | 1.94551e-15 | 3.925907e-15
0.62 | 5.01 | 1.814465e-15 | 2.418899e-15 | 1.944454e-15 | 2.765733e-15 | 5.58106e-15
0.74 | 7.723333 | 2.58481e-15 | 3.445862e-15 | 2.769987e-15 | 3.939946e-15 | 7.950542e-15
0.86 | 10.44667 | 3.491098e-15 | 4.654053e-15 | 3.741203e-15 | 5.321373e-15 | 1.073817e-14
1 | 13.42667 | 4.720252e-15 | 6.292662e-15 | 5.058414e-15 | 7.194934e-15 | 1.451889e-14
1.2 | 17.10667 | 6.797163e-15 | 9.061434e-15 | 7.284116e-15 | 1.036071e-14 | 2.09072e-14
1.5 | 21.89 | 1.062057e-14 | 1.415849e-14 | 1.138143e-14 | 1.61886e-14 | 3.266749e-14
1.8 | 26.86667 | 1.529362e-14 | 2.038823e-14 | 1.638926e-14 | 2.331159e-14 | 4.704119e-14
2.1 | 32.01333 | 2.081631e-14 | 2.775064e-14 | 2.23076e-14 | 3.172966e-14 | 6.402829e-14
2.5 | 38.57333 | 2.950158e-14 | 3.932914e-14 | 3.161508e-14 | 4.496834e-14 | 9.074304e-14
3 | 46.18333 | 4.248227e-14 | 5.663396e-14 | 4.552572e-14 | 6.475441e-14 | 1.3067e-13
3.6 | 54.50333 | 6.117447e-14 | 8.15529e-14 | 6.555704e-14 | 9.324635e-14 | 1.881648e-13
4.2 | 62.10333 | 8.326525e-14 | 1.110026e-13 | 8.923042e-14 | 1.269186e-13 | 2.561132e-13
5 | 71.20667 | 1.180063e-13 | 1.573166e-13 | 1.264603e-13 | 1.798734e-13 | 3.629722e-13
6 | 80.76667 | 1.699291e-13 | 2.265358e-13 | 1.821029e-13 | 2.590176e-13 | 5.226799e-13
7.2 | 89.36333 | 2.446979e-13 | 3.262116e-13 | 2.622282e-13 | 3.729854e-13 | 7.526591e-13
8.6 | 95.45667 | 3.491098e-13 | 4.654053e-13 | 3.741203e-13 | 5.321373e-13 | 1.073817e-12
10.2 | 98.60667 | 4.91095e-13 | 6.546886e-13 | 5.262773e-13 | 7.485609e-13 | 1.510545e-12
12.2 | 99.86667 | 7.025623e-13 | 9.365999e-13 | 7.528943e-13 | 1.070894e-12 | 2.160991e-12
14.6 | 100 | 1.006169e-12 | 1.341344e-12 | 1.078251e-12 | 1.533672e-12 | 3.094846e-12
17.4 | 100 | 1.429104e-12 | 1.905166e-12 | 1.531485e-12 | 2.178338e-12 | 4.395738e-12
20.6 | 100 | 2.003086e-12 | 2.670354e-12 | 2.146588e-12 | 3.053242e-12 | 6.161235e-12
24.6 | 100 | 2.856508e-12 | 3.808068e-12 | 3.06115e-12 | 4.354086e-12 | 8.786249e-12
29.4 | 100 | 4.079997e-12 | 5.439126e-12 | 4.37229e-12 | 6.219013e-12 | 1.254954e-11
35 | 100 | 5.782309e-12 | 7.708511e-12 | 6.196557e-12 | 8.813794e-12 | 1.778564e-11

## Fragments_ORG
FRAGMENTS --> ORG |  | C0 | C4 | C6 | C8 | C10
x in µm | Q3/% | E in Nm | E in Nm | E in Nm | E in Nm | E in Nm
0.1 | 0 | 1.073405e-15 | 1.004931e-15 | 1.057617e-15 | 9.703834e-16 | 7.608682e-16
0.18 | 0 | 3.477833e-15 | 3.255976e-15 | 3.426678e-15 | 3.144042e-15 | 2.465213e-15
0.22 | 0 | 5.195281e-15 | 4.863865e-15 | 5.118865e-15 | 4.696656e-15 | 3.682602e-15
0.26 | 0.07333333 | 7.256219e-15 | 6.793332e-15 | 7.149489e-15 | 6.559792e-15 | 5.143469e-15
0.3 | 0.23 | 9.660647e-15 | 9.044377e-15 | 9.518551e-15 | 8.73345e-15 | 6.847814e-15
0.36 | 0.6466667 | 1.391133e-14 | 1.30239e-14 | 1.370671e-14 | 1.257617e-14 | 9.860851e-15
0.44 | 1.596667 | 2.078113e-14 | 1.945546e-14 | 2.047546e-14 | 1.878662e-14 | 1.473041e-14
0.52 | 2.95 | 2.902488e-14 | 2.717333e-14 | 2.859796e-14 | 2.623917e-14 | 2.057388e-14
0.62 | 5.01 | 4.12617e-14 | 3.862954e-14 | 4.065479e-14 | 3.730154e-14 | 2.924777e-14
0.74 | 7.723333 | 5.877967e-14 | 5.503001e-14 | 5.791509e-14 | 5.313819e-14 | 4.166514e-14
0.86 | 10.44667 | 7.938905e-14 | 7.432468e-14 | 7.822134e-14 | 7.176956e-14 | 5.627381e-14
1 | 13.42667 | 1.073405e-13 | 1.004931e-13 | 1.057617e-13 | 9.703834e-14 | 7.608682e-14
1.2 | 17.10667 | 1.545704e-13 | 1.4471e-13 | 1.522968e-13 | 1.397352e-13 | 1.09565e-13
1.5 | 21.89 | 2.415162e-13 | 2.261094e-13 | 2.379638e-13 | 2.183363e-13 | 1.711953e-13
1.8 | 26.86667 | 3.477833e-13 | 3.255976e-13 | 3.426678e-13 | 3.144042e-13 | 2.465213e-13
2.1 | 32.01333 | 4.733717e-13 | 4.431745e-13 | 4.66409e-13 | 4.279391e-13 | 3.355429e-13
2.5 | 38.57333 | 6.708783e-13 | 6.280817e-13 | 6.610105e-13 | 6.064896e-13 | 4.755426e-13
3 | 46.18333 | 9.660647e-13 | 9.044377e-13 | 9.518551e-13 | 8.73345e-13 | 6.847814e-13
3.6 | 54.50333 | 1.391133e-12 | 1.30239e-12 | 1.370671e-12 | 1.257617e-12 | 9.860851e-13
4.2 | 62.10333 | 1.893487e-12 | 1.772698e-12 | 1.865636e-12 | 1.711756e-12 | 1.342171e-12
5 | 71.20667 | 2.683513e-12 | 2.512327e-12 | 2.644042e-12 | 2.425958e-12 | 1.90217e-12
6 | 80.76667 | 3.864259e-12 | 3.617751e-12 | 3.80742e-12 | 3.49338e-12 | 2.739125e-12
7.2 | 89.36333 | 5.564533e-12 | 5.209561e-12 | 5.482685e-12 | 5.030467e-12 | 3.944341e-12
8.6 | 95.45667 | 7.938905e-12 | 7.432468e-12 | 7.822134e-12 | 7.176956e-12 | 5.627381e-12
10.2 | 98.60667 | 1.116771e-11 | 1.04553e-11 | 1.100344e-11 | 1.009587e-11 | 7.916072e-12
12.2 | 99.86667 | 1.597656e-11 | 1.495739e-11 | 1.574157e-11 | 1.444319e-11 | 1.132476e-11
14.6 | 100 | 2.288071e-11 | 2.14211e-11 | 2.254416e-11 | 2.068469e-11 | 1.621867e-11
17.4 | 100 | 3.249842e-11 | 3.042528e-11 | 3.202041e-11 | 2.937933e-11 | 2.303604e-11
20.6 | 100 | 4.555103e-11 | 4.264524e-11 | 4.488103e-11 | 4.117919e-11 | 3.22882e-11
24.6 | 100 | 6.495819e-11 | 6.081439e-11 | 6.400274e-11 | 5.872372e-11 | 4.60447e-11
29.4 | 100 | 9.278086e-11 | 8.686219e-11 | 9.141616e-11 | 8.387606e-11 | 6.57664e-11
35 | 100 | 1.314921e-10 | 1.23104e-10 | 1.295581e-10 | 1.18872e-10 | 9.320635e-11

## Fibres_AQ
FIBRES --> AQ |  | C0 | C4 | C6 | C8 | C10
x in µm | Q3/% | E in Nm | E in Nm | E in Nm | E in Nm | E in Nm
5.64 | 0.04 | 1.051382e-14 | 9.373675e-14 | 4.329025e-14 | 2.262948e-14 | 9.421349e-14
10 | 0.23 | 3.305235e-14 | 2.946807e-13 | 1.360918e-13 | 7.11404e-14 | 2.961794e-13
12.15 | 0.43 | 4.87927e-14 | 4.35015e-13 | 2.009021e-13 | 1.050192e-13 | 4.372275e-13
14.75 | 0.79 | 7.190951e-14 | 6.411147e-13 | 2.960847e-13 | 1.547748e-13 | 6.443754e-13
17.92 | 1.45 | 1.061398e-13 | 9.462975e-13 | 4.370267e-13 | 2.284506e-13 | 9.511103e-13
21.76 | 2.87 | 1.565021e-13 | 1.395306e-12 | 6.443914e-13 | 3.368481e-13 | 1.402402e-12
26.43 | 5.63 | 2.308855e-13 | 2.058477e-12 | 9.506623e-13 | 4.969477e-13 | 2.068946e-12
32.1 | 10.76 | 3.405747e-13 | 3.036419e-12 | 1.402303e-12 | 7.330378e-13 | 3.051862e-12
38.99 | 18.26 | 5.024684e-13 | 4.479795e-12 | 2.068895e-12 | 1.081491e-12 | 4.502579e-12
47.36 | 28.38 | 7.413541e-13 | 6.609598e-12 | 3.052497e-12 | 1.595658e-12 | 6.643215e-12
57.52 | 40.8 | 1.093553e-12 | 9.749659e-12 | 4.502665e-12 | 2.353716e-12 | 9.799246e-12
69.86 | 54.72 | 1.613093e-12 | 1.438165e-11 | 6.64185e-12 | 3.47195e-12 | 1.44548e-11
84.86 | 68.11 | 2.380172e-12 | 2.12206e-11 | 9.800269e-12 | 5.122977e-12 | 2.132853e-11
103.06 | 80.23 | 3.51061e-12 | 3.129911e-11 | 1.44548e-11 | 7.556081e-12 | 3.145829e-11
125.18 | 90.1 | 5.179313e-12 | 4.617656e-11 | 2.132563e-11 | 1.114772e-11 | 4.641141e-11
152.04 | 96.74 | 7.640434e-12 | 6.811887e-11 | 3.14592e-11 | 1.644493e-11 | 6.846532e-11
184.66 | 98.9 | 1.127062e-11 | 1.004841e-10 | 4.640637e-11 | 2.425839e-11 | 1.009952e-10
224.29 | 100 | 1.662731e-11 | 1.482421e-10 | 6.846234e-11 | 3.57879e-11 | 1.48996e-10
272.41 | 100 | 2.452722e-11 | 2.186743e-10 | 1.009899e-10 | 5.279131e-11 | 2.197865e-10
330.87 | 100 | 3.618404e-11 | 3.226016e-10 | 1.489864e-10 | 7.788093e-11 | 3.242423e-10
401.86 | 100 | 5.337671e-11 | 4.758842e-10 | 2.197766e-10 | 1.148857e-10 | 4.783045e-10
488.09 | 100 | 7.874121e-11 | 7.020233e-10 | 3.24214e-10 | 1.694791e-10 | 7.055937e-10
592.83 | 100 | 1.161616e-10 | 1.035648e-09 | 4.782911e-10 | 2.500211e-10 | 1.040915e-09
720.03 | 100 | 1.713576e-10 | 1.527752e-09 | 7.055586e-10 | 3.688226e-10 | 1.535522e-09
874.54 | 100 | 2.52791e-10 | 2.253778e-09 | 1.040858e-09 | 5.440962e-10 | 2.26524e-09
1062.19 | 100 | 3.729123e-10 | 3.324728e-09 | 1.535452e-09 | 8.026399e-10 | 3.341637e-09
1290.12 | 100 | 5.501264e-10 | 4.904694e-09 | 2.265125e-09 | 1.184068e-09 | 4.929639e-09
1566.95 | 100 | 8.115449e-10 | 7.23539e-09 | 3.341506e-09 | 1.746733e-09 | 7.272189e-09
1903.18 | 100 | 1.197187e-09 | 1.067361e-08 | 4.929373e-09 | 2.576772e-09 | 1.07279e-08
2311.55 | 100 | 1.766074e-09 | 1.574557e-08 | 7.271743e-09 | 3.801219e-09 | 1.582565e-08
2807.56 | 100 | 2.605316e-09 | 2.322789e-08 | 1.072729e-08 | 5.607566e-09 | 2.334603e-08
3410 | 100 | 3.84336e-09 | 3.426577e-08 | 1.582489e-08 | 8.272277e-09 | 3.444004e-08

## Fibres_ORG
FIBRES --> ORG |  | C0 | C4 | C6 | C8 | C10
x in µm | Q3/% | E in Nm | E in Nm | E in Nm | E in Nm | E in Nm
5.64 | 0.04 | 4.548749e-12 | 3.721627e-12 | 4.109757e-12 | 4.346748e-12 | 3.718628e-12
10 | 0.23 | 1.429993e-11 | 1.16997e-11 | 1.291986e-11 | 1.366489e-11 | 1.169027e-11
12.15 | 0.43 | 2.110991e-11 | 1.727139e-11 | 1.907262e-11 | 2.017246e-11 | 1.725747e-11
14.75 | 0.79 | 3.111128e-11 | 2.545416e-11 | 2.810878e-11 | 2.972968e-11 | 2.543364e-11
17.92 | 1.45 | 4.592084e-11 | 3.757082e-11 | 4.148909e-11 | 4.388158e-11 | 3.754054e-11
21.76 | 2.87 | 6.770981e-11 | 5.539779e-11 | 6.117524e-11 | 6.470294e-11 | 5.535315e-11
26.43 | 5.63 | 9.98914e-11 | 8.172765e-11 | 9.025104e-11 | 9.545542e-11 | 8.166178e-11
32.1 | 10.76 | 1.473479e-10 | 1.205549e-10 | 1.331276e-10 | 1.408044e-10 | 1.204577e-10
38.99 | 18.26 | 2.173903e-10 | 1.778612e-10 | 1.964104e-10 | 2.077365e-10 | 1.777178e-10
47.36 | 28.38 | 3.20743e-10 | 2.624207e-10 | 2.897886e-10 | 3.064994e-10 | 2.622092e-10
57.52 | 40.8 | 4.731202e-10 | 3.870904e-10 | 4.274602e-10 | 4.521099e-10 | 3.867785e-10
69.86 | 54.72 | 6.978964e-10 | 5.709944e-10 | 6.305435e-10 | 6.669042e-10 | 5.705342e-10
84.86 | 68.11 | 1.029769e-09 | 8.42521e-10 | 9.303877e-10 | 9.84039e-10 | 8.41842e-10
103.06 | 80.23 | 1.518847e-09 | 1.242668e-09 | 1.372266e-09 | 1.451398e-09 | 1.241666e-09
125.18 | 90.1 | 2.240803e-09 | 1.833347e-09 | 2.024547e-09 | 2.141293e-09 | 1.831869e-09
152.04 | 96.74 | 3.305594e-09 | 2.704521e-09 | 2.986576e-09 | 3.158799e-09 | 2.702342e-09
184.66 | 98.9 | 4.876177e-09 | 3.989517e-09 | 4.405585e-09 | 4.659635e-09 | 3.986302e-09
224.29 | 100 | 7.193721e-09 | 5.885651e-09 | 6.499467e-09 | 6.874262e-09 | 5.880907e-09
272.41 | 100 | 1.061158e-08 | 8.68202e-09 | 9.58747e-09 | 1.014034e-08 | 8.675023e-09
330.87 | 100 | 1.565484e-08 | 1.280824e-08 | 1.414401e-08 | 1.495964e-08 | 1.279792e-08
401.86 | 100 | 2.309316e-08 | 1.889401e-08 | 2.086448e-08 | 2.206764e-08 | 1.887879e-08
488.09 | 100 | 3.406698e-08 | 2.787241e-08 | 3.077923e-08 | 3.255413e-08 | 2.784994e-08
592.83 | 100 | 5.025672e-08 | 4.111829e-08 | 4.540652e-08 | 4.802492e-08 | 4.108515e-08
720.03 | 100 | 7.413699e-08 | 6.065629e-08 | 6.698215e-08 | 7.084471e-08 | 6.060741e-08
874.54 | 100 | 1.093687e-07 | 8.948166e-08 | 9.881372e-08 | 1.045119e-07 | 8.940954e-08
1062.19 | 100 | 1.613386e-07 | 1.320016e-07 | 1.45768e-07 | 1.541738e-07 | 1.318952e-07
1290.12 | 100 | 2.380093e-07 | 1.947309e-07 | 2.150394e-07 | 2.274398e-07 | 1.94574e-07
1566.95 | 100 | 3.511107e-07 | 2.872665e-07 | 3.172256e-07 | 3.355186e-07 | 2.87035e-07
1903.18 | 100 | 5.179568e-07 | 4.237741e-07 | 4.679696e-07 | 4.949553e-07 | 4.234326e-07
2311.55 | 100 | 7.640827e-07 | 6.251457e-07 | 6.903423e-07 | 7.301513e-07 | 6.246419e-07
2807.56 | 100 | 1.127176e-06 | 9.222163e-07 | 1.018394e-06 | 1.077121e-06 | 9.21473e-07
3410 | 100 | 1.66281e-06 | 1.360453e-06 | 1.502335e-06 | 1.588968e-06 | 1.359356e-06