## MultiDimFlot_100cm_column
Particle shape | Wettability | glass | magnetite | Mass fraction in weight % | Volume fraction in vol% | Liquid volume in ml | rpm in ^-1 | air flowrate in l/min | Test | Concentrate/Tailings | Taken after in min | Mass in g | Cum. Mass in g | Actual feed in g | Cu. Mass pull in % | Mass pull GLASS in g | Cum. Mass pull GLASS in g | Mass pull GLASS in % | Cum. Mass pull GLASS in % | Mass pull MAG in g | Cum. Mass pull MAG in g | Mass pull MAG in % | Cum. Mass pull MAG in % | Water pull in g | Cum. Water pull in g | Cum. Water pull in % | XRF Magnetite in % | XRF Glass in % | XRF Magnetite CORRECTED in % | XRF Glass CORRECTED in % | Cum. Magnetite grade in % | Cum. Glass grade in % | Magnetite recovery in % | Cum. Magnetite recovery in % | Glass recovery in % | Cum. Glass recovery in % | ENT MAG in - | ENT Glass in - | SI Gaudin Glass in - | Rmax in % | Rmax fitting error | k in min^-1 | k fitting error | kmodified in min^-1 | km error propagation | Comment
Spheres | C0 | 0.1 | 0.9 | 4.761905 | 1.054154 | 2000 | 600 | 0.9 | T1 | C1 | 1 | 0.6 | 0.6 | 97.6 | 0.6147541 | 0.2395819 | 0.2395819 | 2.960876 | 2.960876 | 0.3604301 | 0.3604301 | 0.4026686 | 0.4026686 | 42.98 | 42.98 | 1.795277 | 55.59744 | 44.40256 | 60.07169 | 39.93031 | 60.07169 | 39.93031 | 0.4026686 | 0.4026686 | 2.960876 | 2.960876 | 0.1154841 | 1.27936 | 3.627864 | 24.57701 | 3.10858 | 0.15612 | 0.03225 | 0.03836963 | 0.4932376
Spheres | C0 | 0.1 | 0.9 | 4.761905 | 1.054154 | 2000 | 600 | 0.9 | T1 | C2 | 2 | 0.55 | 1.15 | 97.6 | 1.178279 | 0.2580158 | 0.4975977 | 3.188692 | 6.149568 | 0.2919952 | 0.6524253 | 0.3262138 | 0.7288824 | 56.13 | 99.11 | 4.139829 | 49.45161 | 50.54839 | 53.09003 | 46.91197 | 56.73264 | 43.26936 | 0.3262138 | 0.7288824 | 3.188692 | 6.149568
Spheres | C0 | 0.1 | 0.9 | 4.761905 | 1.054154 | 2000 | 600 | 0.9 | T1 | C3 | 4 | 0.89 | 2.04 | 97.6 | 2.090164 | 0.46791 | 0.9655077 | 5.782672 | 11.93224 | 0.4221078 | 1.074533 | 0.4715742 | 1.200457 | 104.02 | 203.13 | 8.48475 | 44.46729 | 55.53271 | 47.42784 | 52.57416 | 52.67319 | 47.32881 | 0.4715742 | 1.200457 | 5.782672 | 11.93224
Spheres | C0 | 0.1 | 0.9 | 4.761905 | 1.054154 | 2000 | 600 | 0.9 | T1 | C4 | 6 | 0.49 | 2.53 | 97.6 | 2.592213 | 0.2768738 | 1.242382 | 3.421749 | 15.35399 | 0.213136 | 1.287669 | 0.2381132 | 1.43857 | 69.33 | 272.46 | 11.38067 | 41.00716 | 58.99284 | 43.49713 | 56.50487 | 50.89601 | 49.10599 | 0.2381132 | 1.43857 | 3.421749 | 15.35399
Spheres | C0 | 0.1 | 0.9 | 4.761905 | 1.054154 | 2000 | 600 | 0.9 | T1 | C5 | 8 | 0.24 | 2.77 | 97.6 | 2.838115 | 0.1436522 | 1.386034 | 1.775327 | 17.12932 | 0.09635264 | 1.384022 | 0.1076441 | 1.546214 | 48.08 | 320.54 | 13.38897 | 38.05804 | 61.94196 | 40.14693 | 59.85507 | 49.96468 | 50.03732 | 0.1076441 | 1.546214 | 1.775327 | 17.12932
Spheres | C0 | 0.1 | 0.9 | 4.761905 | 1.054154 | 2000 | 600 | 0.9 | T1 | T |  | 94.83 | 97.6 | 97.6 |  | 6.705555 | 8.091588 | 82.87068 | 100 | 88.12634 | 89.51036 | 98.45379 | 100 |  |  |  | 84.52277 | 15.47723 | 92.93087 | 7.071132 | 91.71144 | 8.290562 | 98.45379 | 100 | 82.87068 | 100
Spheres | C0 | 0.1 | 0.9 | 4.761905 | 1.054154 | 2000 | 600 | 0.9 | T2 | C1 | 1 | 0.62 | 0.62 | 98.14 | 0.6317506 | 0.2675504 | 0.2675504 | 2.532055 | 2.532055 | 0.352462 | 0.352462 | 0.4024668 | 0.4024668 | 33.59 | 33.59 | 1.470968 | 52.76031 | 47.23969 | 56.84871 | 43.15329 | 56.84871 | 43.15329 | 0.4024668 | 0.4024668 | 2.532055 | 2.532055 | 0.1198061 | 1.153515 | 3.28797 | 15.44347 | 0.59013 | 0.19227 | 0.01326 | 0.02969316 | 0.1155121
Spheres | C0 | 0.1 | 0.9 | 4.761905 | 1.054154 | 2000 | 600 | 0.9 | T2 | C2 | 2 | 0.48 | 1.1 | 98.14 | 1.120848 | 0.2423178 | 0.5098682 | 2.293258 | 4.825312 | 0.2376918 | 0.5901538 | 0.2714138 | 0.6738806 | 41.93 | 75.52 | 3.30716 | 46.30821 | 53.69179 | 49.51912 | 50.48288 | 53.65035 | 46.35165 | 0.2714138 | 0.6738806 | 2.293258 | 4.825312
Spheres | C0 | 0.1 | 0.9 | 4.761905 | 1.054154 | 2000 | 600 | 0.9 | T2 | C3 | 4 | 0.66 | 1.76 | 98.14 | 1.793356 | 0.3871242 | 0.8969924 | 3.663683 | 8.488995 | 0.272889 | 0.8630428 | 0.3116045 | 0.9854851 | 74.25 | 149.77 | 6.558705 | 39.11427 | 60.88573 | 41.34681 | 58.65519 | 49.03652 | 50.96548 | 0.3116045 | 0.9854851 | 3.663683 | 8.488995
Spheres | C0 | 0.1 | 0.9 | 4.761905 | 1.054154 | 2000 | 600 | 0.9 | T2 | C4 | 6 | 0.37 | 2.13 | 98.14 | 2.170369 | 0.2218 | 1.118792 | 2.09908 | 10.58808 | 0.1482074 | 1.01125 | 0.169234 | 1.154719 | 56.7 | 206.47 | 9.041703 | 37.97804 | 62.02196 | 40.05605 | 59.94595 | 47.47653 | 52.52547 | 0.169234 | 1.154719 | 2.09908 | 10.58808
Spheres | C0 | 0.1 | 0.9 | 4.761905 | 1.054154 | 2000 | 600 | 0.9 | T2 | C5 | 8 | 0.24 | 2.37 | 98.14 | 2.414917 | 0.1548745 | 1.273667 | 1.465707 | 12.05378 | 0.08513034 | 1.096381 | 0.09720802 | 1.251927 | 32.15 | 238.62 | 10.44961 | 33.94188 | 66.05812 | 35.47098 | 64.53102 | 46.26078 | 53.74122 | 0.09720802 | 1.251927 | 1.465707 | 12.05378
Spheres | C0 | 0.1 | 0.9 | 4.761905 | 1.054154 | 2000 | 600 | 0.9 | T2 | T |  | 95.77 | 98.14 | 98.14 |  | 9.292866 | 10.56653 | 87.94622 | 100 | 86.47905 | 87.57543 | 98.74807 | 100 |  |  |  | 82.20571 | 17.79429 | 90.29868 | 9.703316 | 89.23521 | 10.76679 | 98.74807 | 100 | 87.94622 | 100
Spheres | C0 | 0.1 | 0.9 | 4.761905 | 1.054154 | 2000 | 600 | 0.9 | T3 | C1 | 1 | 0.73 | 0.73 | 97.96 | 0.7452021 | 0.3103597 | 0.3103597 | 2.392971 | 2.392971 | 0.4196549 | 0.4196549 | 0.4937563 | 0.4937563 | 8.68 | 8.68 | 0.3811347 | 53.32216 | 46.67784 | 57.48698 | 42.51502 | 57.48698 | 42.51502 | 0.4937563 | 0.4937563 | 2.392971 | 2.392971 | 0.1634352 | 1.219996 | 2.855713 | 12.60758 | 0.85827 | 0.18006 | 0.0214 | 0.02270121 | 0.1572381
Spheres | C0 | 0.1 | 0.9 | 4.761905 | 1.054154 | 2000 | 600 | 0.9 | T3 | C2 | 2 | 0.39 | 1.12 | 97.96 | 1.143324 | 0.1787977 | 0.4891574 | 1.378587 | 3.771558 | 0.2112101 | 0.630865 | 0.2485049 | 0.7422612 | 24.02 | 32.7 | 1.435842 | 50.39034 | 49.60966 | 54.15643 | 45.84557 | 56.32723 | 43.67477 | 0.2485049 | 0.7422612 | 1.378587 | 3.771558
Spheres | C0 | 0.1 | 0.9 | 4.761905 | 1.054154 | 2000 | 600 | 0.9 | T3 | C3 | 4 | 0.58 | 1.7 | 97.96 | 1.735402 | 0.32466 | 0.8138174 | 2.503231 | 6.274789 | 0.2553516 | 0.8862166 | 0.3004408 | 1.042702 | 47.42 | 80.12 | 3.518031 | 41.47284 | 58.52716 | 44.02614 | 55.97586 | 52.13039 | 47.87161 | 0.3004408 | 1.042702 | 2.503231 | 6.274789
Spheres | C0 | 0.1 | 0.9 | 4.761905 | 1.054154 | 2000 | 600 | 0.9 | T3 | C4 | 6 | 0.42 | 2.12 | 97.96 | 2.164149 | 0.2743594 | 1.088177 | 2.115398 | 8.390186 | 0.145649 | 1.031866 | 0.1713672 | 1.214069 | 62.28 | 142.4 | 6.252717 | 33.24413 | 66.75587 | 34.67833 | 65.32367 | 48.6729 | 51.3291 | 0.1713672 | 1.214069 | 2.115398 | 8.390186
Spheres | C0 | 0.1 | 0.9 | 4.761905 | 1.054154 | 2000 | 600 | 0.9 | T3 | C5 | 8 | 0.23 | 2.35 | 97.96 | 2.398938 | 0.1632542 | 1.251431 | 1.258741 | 9.648928 | 0.06675041 | 1.098616 | 0.07853699 | 1.292606 | 37.72 | 180.12 | 7.908984 | 28.26489 | 71.73511 | 29.02192 | 70.98008 | 46.74962 | 53.25238 | 0.07853699 | 1.292606 | 1.258741 | 9.648928
Spheres | C0 | 0.1 | 0.9 | 4.761905 | 1.054154 | 2000 | 600 | 0.9 | T3 | T |  | 95.61 | 97.96 | 97.96 |  | 11.71821 | 12.96964 | 90.35107 | 100 | 83.89371 | 84.99232 | 98.70739 | 100 |  |  |  | 79.9584 | 20.0416 | 87.74574 | 12.25626 | 86.76227 | 13.23973 | 98.70739 | 100 | 90.35107 | 100
Spheres | C6 | 0.1 | 0.9 | 4.761905 | 1.054154 | 2000 | 600 | 0.9 | T1 | C1 | 1 | 1.43 | 1.43 | 97.75 | 1.462916 | 1.11342 | 1.11342 | 8.863339 | 8.863339 | 0.3166083 | 0.3166083 | 0.3716502 | 0.3716502 | 35.45 | 35.45 | 1.443604 | 22.20726 | 77.79274 | 22.14044 | 77.86156 | 22.14044 | 77.86156 | 0.3716502 | 0.3716502 | 8.863339 | 8.863339 | 0.140797 |  | 5.893887 | 55.8325 | 2.10067 | 0.19288 | 0.01312 | 0.107689726 | 0.4125024536
Spheres | C6 | 0.1 | 0.9 | 4.761905 | 1.054154 | 2000 | 600 | 0.9 | T1 | C2 | 2 | 1.55 | 2.98 | 97.75 | 3.048593 | 1.164525 | 2.277945 | 9.270153 | 18.13349 | 0.3855064 | 0.7021147 | 0.4525261 | 0.8241763 | 64.06 | 99.51 | 4.052271 | 24.61125 | 75.38875 | 24.87138 | 75.13062 | 23.5609 | 76.4411 | 0.4525261 | 0.8241763 | 9.270153 | 18.13349
Spheres | C6 | 0.1 | 0.9 | 4.761905 | 1.054154 | 2000 | 600 | 0.9 | T1 | C3 | 4 | 2.13 | 5.11 | 97.75 | 5.227621 | 1.519028 | 3.796973 | 12.09216 | 30.22566 | 0.6110146 | 1.313129 | 0.7172386 | 1.541415 | 126.25 | 225.76 | 9.193455 | 27.96931 | 72.03069 | 28.68613 | 71.31587 | 25.69725 | 74.30475 | 0.7172386 | 1.541415 | 12.09216 | 30.22566
Spheres | C6 | 0.1 | 0.9 | 4.761905 | 1.054154 | 2000 | 600 | 0.9 | T1 | C4 | 6 | 1.37 | 6.48 | 97.75 | 6.629156 | 1.043305 | 4.840278 | 8.305188 | 38.53084 | 0.3267225 | 1.639852 | 0.3835227 | 1.924938 | 88.88 | 314.64 | 12.81285 | 23.7107 | 76.2893 | 23.84836 | 76.15364 | 25.30636 | 74.69564 | 0.3835227 | 1.924938 | 8.305188 | 38.53084
Spheres | C6 | 0.1 | 0.9 | 4.761905 | 1.054154 | 2000 | 600 | 0.9 | T1 | C5 | 8 | 0.86 | 7.34 | 97.75 | 7.508951 | 0.6421776 | 5.482455 | 5.11203 | 43.64287 | 0.2178396 | 1.857691 | 0.2557107 | 2.180648 | 65.69 | 380.33 | 15.48789 | 25.01513 | 74.98487 | 25.33018 | 74.67182 | 25.30915 | 74.69285 | 0.2557107 | 2.180648 | 5.11203 | 43.64287
Spheres | C6 | 0.1 | 0.9 | 4.761905 | 1.054154 | 2000 | 600 | 0.9 | T1 | T |  | 90.41 | 97.75 | 97.75 |  | 7.07963 | 12.56209 | 56.35713 | 100 | 83.33218 | 85.18987 | 97.81935 | 100 |  |  |  | 83.85424 | 16.14576 | 92.17142 | 7.830583 | 87.15076 | 12.85124 | 97.81935 | 100 | 56.35713 | 100
Spheres | C6 | 0.1 | 0.9 | 4.761905 | 1.054154 | 2000 | 600 | 0.9 | T2 | C1 | 1 | 1.17 | 1.17 | 97.71 | 1.197421 | 0.9716166 | 0.9716166 | 9.913888 | 9.913888 | 0.1984068 | 0.1984068 | 0.2256895 | 0.2256895 | 28.45 | 28.45 | 1.147048 | 17.64511 | 82.35489 | 16.95784 | 83.04416 | 16.95784 | 83.04416 | 0.2256895 | 0.2256895 | 9.913888 | 9.913888 | 0.107058 |  | 7.768781 | 72.63174 | 5.05476 | 0.16763 | 0.01968 | 0.1217526 | 0.8616233
Spheres | C6 | 0.1 | 0.9 | 4.761905 | 1.054154 | 2000 | 600 | 0.9 | T2 | C2 | 2 | 1.19 | 2.36 | 97.71 | 2.415311 | 0.9995553 | 1.971172 | 10.19896 | 20.11285 | 0.1904685 | 0.3888753 | 0.2166597 | 0.4423492 | 49.54 | 77.99 | 3.144403 | 16.80701 | 83.19299 | 16.00576 | 83.99624 | 16.47777 | 83.52423 | 0.2166597 | 0.4423492 | 10.19896 | 20.11285
Spheres | C6 | 0.1 | 0.9 | 4.761905 | 1.054154 | 2000 | 600 | 0.9 | T2 | C3 | 4 | 2.18 | 4.54 | 97.71 | 4.646403 | 1.634174 | 3.605346 | 16.67429 | 36.78714 | 0.5458697 | 0.934745 | 0.6209317 | 1.063281 | 139.2 | 217.19 | 8.756673 | 24.75959 | 75.24041 | 25.03989 | 74.96211 | 20.5891 | 79.4129 | 0.6209317 | 1.063281 | 16.67429 | 36.78714
Spheres | C6 | 0.1 | 0.9 | 4.761905 | 1.054154 | 2000 | 600 | 0.9 | T2 | C4 | 6 | 1.31 | 5.85 | 97.71 | 5.987105 | 0.9160602 | 4.521406 | 9.347018 | 46.13415 | 0.393966 | 1.328711 | 0.4481399 | 1.511421 | 114.07 | 331.26 | 13.35575 | 29.1908 | 70.8092 | 30.07374 | 69.92826 | 22.71301 | 77.28899 | 0.4481399 | 1.511421 | 9.347018 | 46.13415
Spheres | C6 | 0.1 | 0.9 | 4.761905 | 1.054154 | 2000 | 600 | 0.9 | T2 | C5 | 8 | 0.99 | 6.84 | 97.71 | 7.000307 | 0.6931326 | 5.214539 | 7.072377 | 53.20653 | 0.2968872 | 1.625598 | 0.3377119 | 1.849133 | 97.14 | 428.4 | 17.27224 | 29.11585 | 70.88415 | 29.98861 | 70.01339 | 23.76606 | 76.23594 | 0.3377119 | 1.849133 | 7.072377 | 53.20653
Spheres | C6 | 0.1 | 0.9 | 4.761905 | 1.054154 | 2000 | 600 | 0.9 | T2 | T |  | 90.87 | 97.71 | 97.71 |  | 4.586022 | 9.800561 | 46.79347 | 100 | 86.28579 | 87.91139 | 98.15087 | 100 |  |  |  | 86.30476 | 13.69524 | 94.95521 | 5.046795 | 89.97175 | 10.03025 | 98.15087 | 100 | 46.79347 | 100
Spheres | C6 | 0.1 | 0.9 | 4.761905 | 1.054154 | 2000 | 600 | 0.9 | T3 | C1 | 1 | 1.44 | 1.44 | 97.63 | 1.474956 | 0.9597881 | 0.9597881 | 7.873291 | 7.873291 | 0.4802407 | 0.4802407 | 0.5620694 | 0.5620694 | 48.65 | 48.65 | 1.983439 | 32.07486 | 67.92514 | 33.35005 | 66.65195 | 33.35005 | 66.65195 | 0.5620694 | 0.5620694 | 7.873291 | 7.873291 | 0.1557283 |  | 5.171752 | 51.58889 | 2.32142 | 0.184 | 0.01461 | 0.0949235576 | 0.4346784
Spheres | C6 | 0.1 | 0.9 | 4.761905 | 1.054154 | 2000 | 600 | 0.9 | T3 | C2 | 2 | 1.42 | 2.86 | 97.63 | 2.929427 | 0.9617637 | 1.921552 | 7.889498 | 15.76279 | 0.4582647 | 0.9385053 | 0.5363489 | 1.098418 | 68.73 | 117.38 | 4.785532 | 31.12602 | 68.87398 | 32.27216 | 67.72984 | 32.81487 | 67.18713 | 0.5363489 | 1.098418 | 7.889498 | 15.76279
Spheres | C6 | 0.1 | 0.9 | 4.761905 | 1.054154 | 2000 | 600 | 0.9 | T3 | C3 | 4 | 2.07 | 4.93 | 97.63 | 5.049677 | 1.437568 | 3.359119 | 11.79259 | 27.55538 | 0.6324738 | 1.570979 | 0.7402417 | 1.83866 | 127.53 | 244.91 | 9.984874 | 29.61381 | 70.38619 | 30.55429 | 69.44771 | 31.8657 | 68.1363 | 0.7402417 | 1.83866 | 11.79259 | 27.55538
Spheres | C6 | 0.1 | 0.9 | 4.761905 | 1.054154 | 2000 | 600 | 0.9 | T3 | C4 | 6 | 1.11 | 6.04 | 97.63 | 6.186623 | 0.8336208 | 4.19274 | 6.838321 | 34.3937 | 0.2764014 | 1.847381 | 0.3234977 | 2.162158 | 75.49 | 320.4 | 13.06257 | 24.63735 | 75.36265 | 24.90103 | 75.10097 | 30.58577 | 69.41623 | 0.3234977 | 2.162158 | 6.838321 | 34.3937
Spheres | C6 | 0.1 | 0.9 | 4.761905 | 1.054154 | 2000 | 600 | 0.9 | T3 | C5 | 8 | 0.83 | 6.87 | 97.63 | 7.036771 | 0.633764 | 4.826504 | 5.198865 | 39.59257 | 0.1962526 | 2.043633 | 0.2296923 | 2.39185 | 56.33 | 376.73 | 15.35912 | 23.53159 | 76.46841 | 23.64489 | 76.35711 | 29.74721 | 70.25479 | 0.2296923 | 2.39185 | 5.198865 | 39.59257
Spheres | C6 | 0.1 | 0.9 | 4.761905 | 1.054154 | 2000 | 600 | 0.9 | T3 | T |  | 90.76 | 97.63 | 97.63 |  | 7.363926 | 12.19043 | 60.40743 | 100 | 83.39789 | 85.44152 | 97.60815 | 100 |  |  |  | 83.60508 | 16.39492 | 91.88837 | 8.113625 | 87.51564 | 12.48636 | 97.60815 | 100 | 60.40743 | 100
Spheres | C10 | 0.1 | 0.9 | 4.761905 | 1.054154 | 2000 | 600 | 0.9 | T1 | C1 | 1 | 1.7 | 1.7 | 97.89 | 1.736643 | 1.666182 | 1.666182 | 14.76767 | 14.76767 | 0.03385183 | 0.03385183 | 0.03908566 | 0.03908566 | 9.16 | 9.16 | 0.4205674 | 4.47032 | 95.52968 | 1.991284 | 98.01072 | 1.991284 | 98.01072 | 0.03908566 | 0.03908566 | 14.76767 | 14.76767 | 0.01702414 |  | 42.64093 | 70.40787 | 5.25789 | 0.33927 | 0.06324 | 0.2388728 | 1.82837
Spheres | C10 | 0.1 | 0.9 | 4.761905 | 1.054154 | 2000 | 600 | 0.9 | T1 | C2 | 2 | 2.59 | 4.29 | 97.89 | 4.38247 | 2.560144 | 4.226326 | 22.69101 | 37.45869 | 0.02990801 | 0.06375983 | 0.03453208 | 0.07361775 | 14.11 | 23.27 | 1.068406 | 3.733934 | 96.26607 | 1.154749 | 98.84725 | 1.486243 | 98.51576 | 0.03453208 | 0.07361775 | 22.69101 | 37.45869
Spheres | C10 | 0.1 | 0.9 | 4.761905 | 1.054154 | 2000 | 600 | 0.9 | T1 | C3 | 4 | 1.86 | 6.15 | 97.89 | 6.282562 | 1.839937 | 6.066263 | 16.30769 | 53.76638 | 0.02010041 | 0.08386024 | 0.02320813 | 0.09682588 | 64.9 | 88.17 | 4.048191 | 3.668721 | 96.33128 | 1.080667 | 98.92133 | 1.363581 | 98.63842 | 0.02320813 | 0.09682588 | 16.30769 | 53.76638
Spheres | C10 | 0.1 | 0.9 | 4.761905 | 1.054154 | 2000 | 600 | 0.9 | T1 | C4 | 6 | 0.87 | 7.02 | 97.89 | 7.171315 | 0.8688981 | 6.935161 | 7.7012 | 61.46758 | 0.001119286 | 0.08497953 | 0.001292339 | 0.09811822 | 29.8 | 117.97 | 5.416412 | 2.830681 | 97.16932 | 0.1286536 | 99.87335 | 1.210535 | 98.79147 | 0.001292339 | 0.09811822 | 7.7012 | 61.46758
Spheres | C10 | 0.1 | 0.9 | 4.761905 | 1.054154 | 2000 | 600 | 0.9 | T1 | C5 | 8 | 0.35 | 7.37 | 97.89 | 7.528859 | 0.3483207 | 7.283482 | 3.087229 | 64.5548 | 0.001686258 | 0.08666579 | 0.001946971 | 0.1000652 | 10.05 | 128.02 | 5.877843 | 3.141539 | 96.85846 | 0.481788 | 99.52021 | 1.175927 | 98.82607 | 0.001946971 | 0.1000652 | 3.087229 | 64.5548
Spheres | C10 | 0.1 | 0.9 | 4.761905 | 1.054154 | 2000 | 600 | 0.9 | T1 | T |  | 90.52 | 97.89 | 97.89 |  | 3.999151 | 11.28263 | 35.4452 | 100 | 86.52266 | 86.60932 | 99.89993 | 100 |  |  |  | 86.8583 | 13.1417 | 95.58402 | 4.417975 | 88.47617 | 11.52583 | 99.89993 | 100 | 35.4452 | 100
Spheres | C10 | 0.1 | 0.9 | 4.761905 | 1.054154 | 2000 | 600 | 0.9 | T2 | C1 | 1 | 3.19 | 3.19 | 97.55 | 3.270118 | 3.150513 | 3.150513 | 38.72358 | 38.72358 | 0.03955117 | 0.03955117 | 0.04423274 | 0.04423274 | 2.15 | 2.15 | 0.09852939 | 3.808845 | 96.19115 | 1.239848 | 98.76215 | 1.239848 | 98.76215 | 0.04423274 | 0.04423274 | 38.72358 | 38.72358 | 0.03059808 |  | 124.0848 | 97.02798 | 1.75406 | 0.5441 | 0.03191 | 0.5279292 | 0.9853457
Spheres | C10 | 0.1 | 0.9 | 4.761905 | 1.054154 | 2000 | 600 | 0.9 | T2 | C2 | 2 | 2.36 | 5.55 | 97.55 | 5.68939 | 2.295235 | 5.445748 | 28.21119 | 66.93477 | 0.06481197 | 0.1043631 | 0.0724836 | 0.1167163 | 42.06 | 44.21 | 2.026039 | 5.134921 | 94.86508 | 2.74627 | 97.25573 | 1.880417 | 98.12158 | 0.0724836 | 0.1167163 | 28.21119 | 66.93477
Spheres | C10 | 0.1 | 0.9 | 4.761905 | 1.054154 | 2000 | 600 | 0.9 | T2 | C3 | 4 | 1.5 | 7.05 | 97.55 | 7.227063 | 1.461322 | 6.90707 | 17.96141 | 84.89618 | 0.0387075 | 0.1430706 | 0.04328921 | 0.1600055 | 54.06 | 98.27 | 4.503481 | 4.988997 | 95.011 | 2.5805 | 97.4215 | 2.029371 | 97.97263 | 0.04328921 | 0.1600055 | 17.96141 | 84.89618
Spheres | C10 | 0.1 | 0.9 | 4.761905 | 1.054154 | 2000 | 600 | 0.9 | T2 | C4 | 6 | 0.64 | 7.69 | 97.55 | 7.883137 | 0.6290744 | 7.536145 | 7.732079 | 92.62826 | 0.01093837 | 0.154009 | 0.01223312 | 0.1722387 | 19.64 | 117.91 | 5.403535 | 4.221937 | 95.77806 | 1.709121 | 98.29288 | 2.002718 | 97.99928 | 0.01223312 | 0.1722387 | 7.732079 | 92.62826
Spheres | C10 | 0.1 | 0.9 | 4.761905 | 1.054154 | 2000 | 600 | 0.9 | T2 | C5 | 8 | 0.33 | 8.02 | 97.55 | 8.221425 | 0.3207676 | 7.856912 | 3.942618 | 96.57088 | 0.009239038 | 0.163248 | 0.01033264 | 0.1825713 | 12.29 | 130.2 | 5.966757 | 5.181962 | 94.81804 | 2.799709 | 97.20229 | 2.035512 | 97.96649 | 0.01033264 | 0.1825713 | 3.942618 | 96.57088
Spheres | C10 | 0.1 | 0.9 | 4.761905 | 1.054154 | 2000 | 600 | 0.9 | T2 | T |  | 89.53 | 97.55 | 97.55 |  | 0.2789901 | 8.135902 | 3.429123 | 100 | 89.2528 | 89.41605 | 99.81743 | 100 |  |  |  | 90.47305 | 9.526951 | 99.69038 | 0.3116163 | 91.66176 | 8.340238 | 99.81743 | 100 | 3.429123 | 100
Spheres | C10 | 0.1 | 0.9 | 4.761905 | 1.054154 | 2000 | 600 | 0.9 | T3 | C1 | 1 | 1.43 | 1.43 | 96.86 | 1.476358 | 1.43 | 1.43 | 15.58582 | 15.58582 | 0 | 0 | 0 | 0 | 3.27 | 3.27 | 0.152644 | 2.670484 | 97.32952 | 0 | 100 | 0 | 100 | 0 | 0 | 15.58582 | 15.58582 | 0 |  |  | 92.32985 | 5.68775 | 0.19366 | 0.02161 | 0.178806 | 1.121442 | SI cannot be calculated becasue of 0% Rmag
Spheres | C10 | 0.1 | 0.9 | 4.761905 | 1.054154 | 2000 | 600 | 0.9 | T3 | C2 | 2 | 1.2 | 2.63 | 96.86 | 2.715259 | 1.2 | 2.63 | 13.07901 | 28.66483 | 0 | 0 | 0 | 0 | 2.47 | 5.74 | 0.2679438 | 2.469979 | 97.53002 | 0 | 100 | 0 | 100 | 0 | 0 | 13.07901 | 28.66483
Spheres | C10 | 0.1 | 0.9 | 4.761905 | 1.054154 | 2000 | 600 | 0.9 | T3 | C3 | 4 | 1.95 | 4.58 | 96.86 | 4.728474 | 1.95 | 4.58 | 21.25339 | 49.91823 | 0 | 0 | 0 | 0 | 9.06 | 14.8 | 0.6908656 | 2.078443 | 97.92156 | 0 | 100 | 0 | 100 | 0 | 0 | 21.25339 | 49.91823
Spheres | C10 | 0.1 | 0.9 | 4.761905 | 1.054154 | 2000 | 600 | 0.9 | T3 | C4 | 6 | 1.44 | 6.02 | 96.86 | 6.215156 | 1.44 | 6.02 | 15.69481 | 65.61304 | 0 | 0 | 0 | 0 | 27.26 | 42.06 | 1.963365 | 1.96519 | 98.03481 | 0 | 100 | 0 | 100 | 0 | 0 | 15.69481 | 65.61304
Spheres | C10 | 0.1 | 0.9 | 4.761905 | 1.054154 | 2000 | 600 | 0.9 | T3 | C5 | 8 | 0.52 | 6.54 | 96.86 | 6.752013 | 0.52 | 6.54 | 5.667572 | 71.28062 | 0 | 0 | 0 | 0 | 11.11 | 53.17 | 2.481981 | 1.916376 | 98.08362 | 0 | 100 | 0 | 100 | 0 | 0 | 5.667572 | 71.28062
Spheres | C10 | 0.1 | 0.9 | 4.761905 | 1.054154 | 2000 | 600 | 0.9 | T3 | T |  | 90.32 | 96.86 | 96.86 |  | 2.635005 | 9.175005 | 28.71938 | 100 | 87.6868 | 87.6868 | 100 | 100 |  |  |  | 88.17922 | 11.82078 | 97.08459 | 2.91741 | 90.52943 | 9.47244 | 100 | 100 | 28.71938 | 100
Fragments | C0 | 0.1 | 0.9 | 4.761905 | 1.054154 | 2000 | 600 | 0.9 | T1 | C1 | 1 | 1.41 | 1.41 | 97.77 | 1.44216 | 0.3844106 | 0.3844106 | 7.564911 | 7.564911 | 1.025815 | 1.025815 | 1.106547 | 1.106547 | 91.36 | 91.36 | 3.416502 | 64.26504 | 35.73496 | 72.75284 | 27.26316 | 72.75284 | 27.26316 | 1.106547 | 1.106547 | 7.564911 | 7.564911 | 0.2369729 | 1.737796 | 3.398164 | 50.8161 | 5.51001 | 0.20969 | 0.04294 | 0.1065563 | 1.177214
Fragments | C0 | 0.1 | 0.9 | 4.761905 | 1.054154 | 2000 | 600 | 0.9 | T1 | C2 | 2 | 1.95 | 3.36 | 97.77 | 3.436637 | 0.4651791 | 0.8495897 | 9.154375 | 16.71929 | 1.485133 | 2.510948 | 1.602013 | 2.70856 | 144.03 | 235.39 | 8.802654 | 67.18021 | 32.81979 | 76.16066 | 23.85534 | 74.73059 | 25.28541 | 1.602013 | 2.70856 | 9.154375 | 16.71929
Fragments | C0 | 0.1 | 0.9 | 4.761905 | 1.054154 | 2000 | 600 | 0.9 | T1 | C3 | 4 | 2.23 | 5.59 | 97.77 | 5.7175 | 0.6807083 | 1.530298 | 13.39583 | 30.11511 | 1.549649 | 4.060596 | 1.671606 | 4.380167 | 201.66 | 437.05 | 16.34394 | 61.47474 | 38.52526 | 69.49097 | 30.52503 | 72.64037 | 27.37563 | 1.671606 | 4.380167 | 13.39583 | 30.11511
Fragments | C0 | 0.1 | 0.9 | 4.761905 | 1.054154 | 2000 | 600 | 0.9 | T1 | C4 | 6 | 1.18 | 6.77 | 97.77 | 6.924414 | 0.3903094 | 1.920607 | 7.680996 | 37.79611 | 0.7898794 | 4.850476 | 0.8520432 | 5.23221 | 132.97 | 570.02 | 21.31649 | 59.29164 | 40.70836 | 66.93893 | 33.07707 | 71.64661 | 28.36939 | 0.8520432 | 5.23221 | 7.680996 | 37.79611
Fragments | C0 | 0.1 | 0.9 | 4.761905 | 1.054154 | 2000 | 600 | 0.9 | T1 | C5 | 8 | 0.31 | 7.08 | 97.77 | 7.241485 | 0.1096769 | 2.030284 | 2.158359 | 39.95447 | 0.2003727 | 5.050848 | 0.2161421 | 5.448352 | 44.79 | 614.81 | 22.99146 | 57.32194 | 42.67806 | 64.63635 | 35.37965 | 71.33967 | 28.67633 | 0.2161421 | 5.448352 | 2.158359 | 39.95447
Fragments | C0 | 0.1 | 0.9 | 4.761905 | 1.054154 | 2000 | 600 | 0.9 | T1 | T |  | 90.69 | 97.77 | 97.77 |  | 3.051211 | 5.081495 | 60.04553 | 100 | 87.6533 | 92.70415 | 94.55165 | 100 |  |  |  | 84.70878 | 15.29122 | 96.65156 | 3.36444 | 94.8186 | 5.197397 | 94.55165 | 100 | 60.04553 | 100
Fragments | C0 | 0.1 | 0.9 | 4.761905 | 1.054154 | 2000 | 600 | 0.9 | T2 | C1 | 1 | 0.69 | 0.69 | 98.33 | 0.7017187 | 0.192929 | 0.192929 | 3.635637 | 3.635637 | 0.4971814 | 0.4971814 | 0.5343789 | 0.5343789 | 54.91 | 54.91 | 2.426768 | 63.66833 | 36.33167 | 72.05528 | 27.96072 | 72.05528 | 27.96072 | 0.5343789 | 0.5343789 | 3.635637 | 3.635637 | 0.1395968 | 1.310954 | 3.339628 | 23.60227 | 0.88312 | 0.16879 | 0.01069 | 0.03983827 | 0.1515849
Fragments | C0 | 0.1 | 0.9 | 4.761905 | 1.054154 | 2000 | 600 | 0.9 | T2 | C2 | 2 | 0.52 | 1.21 | 98.33 | 1.23055 | 0.1531574 | 0.3460864 | 2.886165 | 6.521802 | 0.3669258 | 0.8641072 | 0.3943779 | 0.9287568 | 51.41 | 106.32 | 4.698853 | 62.39149 | 37.60851 | 70.56265 | 29.45335 | 71.41382 | 28.60218 | 0.3943779 | 0.9287568 | 2.886165 | 6.521802
Fragments | C0 | 0.1 | 0.9 | 4.761905 | 1.054154 | 2000 | 600 | 0.9 | T2 | C3 | 4 | 0.75 | 1.96 | 98.33 | 1.993288 | 0.2772181 | 0.6233045 | 5.224018 | 11.74582 | 0.4729019 | 1.337009 | 0.5082828 | 1.43704 | 90.59 | 196.91 | 8.702512 | 55.968 | 44.032 | 63.05359 | 36.96241 | 68.21475 | 31.80125 | 0.5082828 | 1.43704 | 5.224018 | 11.74582
Fragments | C0 | 0.1 | 0.9 | 4.761905 | 1.054154 | 2000 | 600 | 0.9 | T2 | C4 | 6 | 0.42 | 2.38 | 98.33 | 2.420421 | 0.1819252 | 0.8052297 | 3.428278 | 15.1741 | 0.238142 | 1.575151 | 0.2559589 | 1.692999 | 61.53 | 258.44 | 11.42185 | 50.53333 | 49.46667 | 56.70047 | 43.31553 | 66.18282 | 33.83318 | 0.2559589 | 1.692999 | 3.428278 | 15.1741
Fragments | C0 | 0.1 | 0.9 | 4.761905 | 1.054154 | 2000 | 600 | 0.9 | T2 | C5 | 8 | 0.26 | 2.64 | 98.33 | 2.684837 | 0.1157513 | 0.920981 | 2.181267 | 17.35537 | 0.1442903 | 1.719441 | 0.1550856 | 1.848084 | 41.11 | 299.55 | 13.23873 | 49.50323 | 50.49677 | 55.49628 | 44.51972 | 65.13036 | 34.88564 | 0.1550856 | 1.848084 | 2.181267 | 17.35537
Fragments | C0 | 0.1 | 0.9 | 4.761905 | 1.054154 | 2000 | 600 | 0.9 | T2 | T |  | 95.69 | 98.33 | 98.33 |  | 4.385626 | 5.306607 | 82.64463 | 100 | 91.31968 | 93.03913 | 98.15192 | 100 |  |  |  | 83.66624 | 16.33376 | 95.43284 | 4.58316 | 94.61927 | 5.396732 | 98.15192 | 100 | 82.64463 | 100
Fragments | C0 | 0.1 | 0.9 | 4.761905 | 1.054154 | 2000 | 600 | 0.9 | T3 | C1 | 1 | 0.5 | 0.5 | 98.32 | 0.5085435 | 0.1203857 | 0.1203857 | 1.467008 | 1.467008 | 0.3796943 | 0.3796943 | 0.4212762 | 0.4212762 | 34.87 | 34.87 | 1.445598 | 66.99046 | 33.00954 | 75.93885 | 24.07715 | 75.93885 | 24.07715 | 0.4212762 | 0.4212762 | 1.467008 | 1.467008 | 0.1220219 | 0.8767013 | 2.810657 | 15.12519 | 2.70343 | 0.15335 | 0.04441 | 0.02319448 | 0.4212881
Fragments | C0 | 0.1 | 0.9 | 4.761905 | 1.054154 | 2000 | 600 | 0.9 | T3 | C2 | 2 | 0.58 | 1.08 | 98.32 | 1.098454 | 0.1989089 | 0.3192946 | 2.423882 | 3.89089 | 0.3811839 | 0.7608782 | 0.4229291 | 0.8442053 | 64.99 | 99.86 | 4.139875 | 58.2501 | 41.7499 | 65.72137 | 34.29463 | 70.45168 | 29.56432 | 0.4229291 | 0.8442053 | 2.423882 | 3.89089
Fragments | C0 | 0.1 | 0.9 | 4.761905 | 1.054154 | 2000 | 600 | 0.9 | T3 | C3 | 4 | 0.61 | 1.69 | 98.32 | 1.718877 | 0.2718419 | 0.5911365 | 3.312636 | 7.203527 | 0.3382557 | 1.099134 | 0.3752996 | 1.219505 | 86.05 | 185.91 | 7.707232 | 49.46515 | 50.53485 | 55.45176 | 44.56424 | 65.03751 | 34.97849 | 0.3752996 | 1.219505 | 3.312636 | 7.203527
Fragments | C0 | 0.1 | 0.9 | 4.761905 | 1.054154 | 2000 | 600 | 0.9 | T3 | C4 | 6 | 0.32 | 2.01 | 98.32 | 2.044345 | 0.1872711 | 0.7784076 | 2.282065 | 9.485592 | 0.1327801 | 1.231914 | 0.1473215 | 1.366826 | 68.57 | 254.48 | 10.54992 | 37.52506 | 62.47494 | 41.49379 | 58.52221 | 61.28926 | 38.72674 | 0.1473215 | 1.366826 | 2.282065 | 9.485592
Fragments | C0 | 0.1 | 0.9 | 4.761905 | 1.054154 | 2000 | 600 | 0.9 | T3 | C5 | 8 | 0.14 | 2.15 | 98.32 | 2.186737 | 0.07198136 | 0.8503889 | 0.8771573 | 10.36275 | 0.06804104 | 1.299955 | 0.07549251 | 1.442319 | 30.64 | 285.12 | 11.82016 | 43.60457 | 56.39543 | 48.60074 | 51.41526 | 60.46303 | 39.55297 | 0.07549251 | 1.442319 | 0.8771573 | 10.36275
Fragments | C0 | 0.1 | 0.9 | 4.761905 | 1.054154 | 2000 | 600 | 0.9 | T3 | T |  | 96.17 | 98.32 | 98.32 |  | 7.35582 | 8.206209 | 89.63725 | 100 | 88.82957 | 90.12952 | 98.55768 | 100 |  |  |  | 81.04383 | 18.95617 | 92.36723 | 7.648768 | 91.66957 | 8.346429 | 98.55768 | 100 | 89.63725 | 100
Fragments | C6 | 0.1 | 0.9 | 4.761905 | 1.054154 | 2000 | 600 | 0.9 | T1 | C1 | 1 | 1.24 | 1.24 | 91.79 | 1.35091 | 0.7472525 | 0.7472525 | 10.98323 | 10.98323 | 0.4929459 | 0.4929459 | 0.5799288 | 0.5799288 | 61.79 | 61.79 | 2.244991 | 36.03653 | 63.96347 | 39.7537 | 60.2623 | 39.7537 | 60.2623 | 0.5799288 | 0.5799288 | 10.98323 | 10.98323 | 0.1451924 |  | 4.804915 | 47.76632 | 1.85521 | 0.24756 | 0.01991 | 0.1182503 | 0.4687861
Fragments | C6 | 0.1 | 0.9 | 4.761905 | 1.054154 | 2000 | 600 | 0.9 | T1 | C2 | 2 | 0.77 | 2.01 | 91.79 | 2.189781 | 0.4890323 | 1.236285 | 7.187871 | 18.1711 | 0.2810909 | 0.7740368 | 0.3306909 | 0.9106197 | 52.08 | 113.87 | 4.137192 | 33.25775 | 66.74225 | 36.50532 | 63.51068 | 38.5093 | 61.5067 | 0.3306909 | 0.9106197 | 7.187871 | 18.1711
Fragments | C6 | 0.1 | 0.9 | 4.761905 | 1.054154 | 2000 | 600 | 0.9 | T1 | C3 | 4 | 1.47 | 3.48 | 91.79 | 3.791263 | 0.8500534 | 2.086338 | 12.49421 | 30.66532 | 0.6201818 | 1.394219 | 0.7296162 | 1.640236 | 160.16 | 274.03 | 9.956219 | 38.11997 | 61.88003 | 42.18924 | 57.82676 | 40.06376 | 59.95224 | 0.7296162 | 1.640236 | 12.49421 | 30.66532
Fragments | C6 | 0.1 | 0.9 | 4.761905 | 1.054154 | 2000 | 600 | 0.9 | T1 | C4 | 6 | 0.84 | 4.32 | 91.79 | 4.706395 | 0.3637185 | 2.450057 | 5.34599 | 36.01131 | 0.4764159 | 1.870635 | 0.5604819 | 2.200718 | 132.15 | 406.18 | 14.75757 | 50.54677 | 49.45323 | 56.71617 | 43.29983 | 43.30173 | 56.71427 | 0.5604819 | 2.200718 | 5.34599 | 36.01131
Fragments | C6 | 0.1 | 0.9 | 4.761905 | 1.054154 | 2000 | 600 | 0.9 | T1 | C5 | 8 | 1.06 | 5.38 | 91.79 | 5.861205 | 0.3828208 | 2.832877 | 5.626759 | 41.63806 | 0.6773488 | 2.547983 | 0.7968705 | 2.997588 | 162.06 | 568.24 | 20.64563 | 56.69275 | 43.30725 | 63.90083 | 36.11517 | 47.36028 | 52.65572 | 0.7968705 | 2.997588 | 5.626759 | 41.63806
Fragments | C6 | 0.1 | 0.9 | 4.761905 | 1.054154 | 2000 | 600 | 0.9 | T1 | T |  | 86.41 | 91.79 | 91.79 |  | 3.970699 | 6.803576 | 58.36194 | 100 | 82.45313 | 85.00111 | 97.00241 | 100 |  |  |  | 83.65596 | 16.34404 | 95.42082 | 4.595184 | 92.60389 | 7.412111 | 97.00241 | 100 | 58.36194 | 100
Fragments | C6 | 0.1 | 0.9 | 4.761905 | 1.054154 | 2000 | 600 | 0.9 | T2 | C1 | 1 | 1.19 | 1.19 | 91.25 | 1.30411 | 0.7732082 | 0.7732082 | 11.33932 | 11.33932 | 0.4169822 | 0.4169822 | 0.4937869 | 0.4937869 | 54.52 | 54.52 | 2.172865 | 32.00472 | 67.99528 | 35.04052 | 64.97548 | 35.04052 | 64.97548 | 0.4937869 | 0.4937869 | 11.33932 | 11.33932 | 0.122626 |  | 5.588607 | 41.54499 | 1.48383 | 0.36803 | 0.03443 | 0.152898 | 0.5603979
Fragments | C6 | 0.1 | 0.9 | 4.761905 | 1.054154 | 2000 | 600 | 0.9 | T2 | C2 | 2 | 1.26 | 2.45 | 91.25 | 2.684932 | 0.7862046 | 1.559413 | 11.52992 | 22.86923 | 0.473997 | 0.8909792 | 0.5613034 | 1.05509 | 75.98 | 130.5 | 5.201006 | 34.21027 | 65.78973 | 37.61881 | 62.39719 | 36.3665 | 63.6495 | 0.5613034 | 1.05509 | 11.52992 | 22.86923
Fragments | C6 | 0.1 | 0.9 | 4.761905 | 1.054154 | 2000 | 600 | 0.9 | T2 | C3 | 4 | 1.09 | 3.54 | 91.25 | 3.879452 | 0.6333937 | 2.192807 | 9.288899 | 32.15813 | 0.4567807 | 1.34776 | 0.540916 | 1.596006 | 115.98 | 246.48 | 9.823325 | 37.87809 | 62.12191 | 41.90649 | 58.10951 | 38.07231 | 61.94369 | 0.540916 | 1.596006 | 9.288899 | 32.15813
Fragments | C6 | 0.1 | 0.9 | 4.761905 | 1.054154 | 2000 | 600 | 0.9 | T2 | C4 | 6 | 0.49 | 4.03 | 91.25 | 4.416438 | 0.2858388 | 2.478645 | 4.191908 | 36.35004 | 0.2042396 | 1.552 | 0.2418589 | 1.837865 | 86.99 | 333.47 | 13.29026 | 37.68567 | 62.31433 | 41.68155 | 58.33445 | 38.51115 | 61.50485 | 0.2418589 | 1.837865 | 4.191908 | 36.35004
Fragments | C6 | 0.1 | 0.9 | 4.761905 | 1.054154 | 2000 | 600 | 0.9 | T2 | C5 | 8 | 0.41 | 4.44 | 91.25 | 4.865753 | 0.2236785 | 2.702324 | 3.280309 | 39.63035 | 0.1863871 | 1.738387 | 0.2207181 | 2.058583 | 87.75 | 421.22 | 16.78749 | 40.9181 | 59.0819 | 45.46026 | 54.55574 | 39.15285 | 60.86315 | 0.2207181 | 2.058583 | 3.280309 | 39.63035
Fragments | C6 | 0.1 | 0.9 | 4.761905 | 1.054154 | 2000 | 600 | 0.9 | T2 | T |  | 86.81 | 91.25 | 91.25 |  | 4.1165 | 6.818824 | 60.36965 | 100 | 82.70739 | 84.44578 | 97.94142 | 100 |  |  |  | 83.5304 | 16.4696 | 95.27403 | 4.741965 | 92.54332 | 7.472684 | 97.94142 | 100 | 60.36965 | 100
Fragments | C6 | 0.1 | 0.9 | 4.761905 | 1.054154 | 2000 | 600 | 0.9 | T3 | C1 | 1 | 0.97 | 0.97 | 98.31 | 0.9866748 | 0.4582968 | 0.4582968 | 4.771418 | 4.771418 | 0.5118584 | 0.5118584 | 0.5769325 | 0.5769325 | 47.13 | 47.13 | 1.89826 | 47.17015 | 52.82985 | 52.76891 | 47.24709 | 52.76891 | 47.24709 | 0.5769325 | 0.5769325 | 4.771418 | 4.771418 | 0.1438548 |  | 3.577971 | 26.98734 | 1.41996 | 0.23341 | 0.0246 | 0.06299115 | 0.3380717
Fragments | C6 | 0.1 | 0.9 | 4.761905 | 1.054154 | 2000 | 600 | 0.9 | T3 | C2 | 2 | 1.07 | 2.04 | 98.31 | 2.075069 | 0.5295906 | 0.9878874 | 5.513672 | 10.28509 | 0.5405806 | 1.052439 | 0.6093061 | 1.186239 | 80.31 | 127.44 | 5.132914 | 45.24769 | 54.75231 | 50.52155 | 49.49445 | 51.59015 | 48.42585 | 0.6093061 | 1.186239 | 5.513672 | 10.28509
Fragments | C6 | 0.1 | 0.9 | 4.761905 | 1.054154 | 2000 | 600 | 0.9 | T3 | C3 | 4 | 1.22 | 3.26 | 98.31 | 3.316041 | 0.626178 | 1.614065 | 6.519263 | 16.80435 | 0.5940172 | 1.646456 | 0.6695363 | 1.855775 | 132.11 | 259.55 | 10.45392 | 43.68087 | 56.31913 | 48.68993 | 51.32607 | 50.50479 | 49.51121 | 0.6695363 | 1.855775 | 6.519263 | 16.80435
Fragments | C6 | 0.1 | 0.9 | 4.761905 | 1.054154 | 2000 | 600 | 0.9 | T3 | C4 | 6 | 0.54 | 3.8 | 98.31 | 3.865324 | 0.3303578 | 1.944423 | 3.43942 | 20.24377 | 0.2097286 | 1.856185 | 0.236392 | 2.092167 | 70.97 | 330.52 | 13.31239 | 35.25375 | 64.74625 | 38.83863 | 61.17737 | 48.84697 | 51.16903 | 0.236392 | 2.092167 | 3.43942 | 20.24377
Fragments | C6 | 0.1 | 0.9 | 4.761905 | 1.054154 | 2000 | 600 | 0.9 | T3 | C5 | 8 | 0.37 | 4.17 | 98.31 | 4.241684 | 0.2362952 | 2.180718 | 2.460116 | 22.70389 | 0.133764 | 1.989949 | 0.1507698 | 2.242937 | 56.59 | 387.11 | 15.59167 | 32.95589 | 67.04411 | 36.15243 | 63.86357 | 47.72059 | 52.29541 | 0.1507698 | 2.242937 | 2.460116 | 22.70389
Fragments | C6 | 0.1 | 0.9 | 4.761905 | 1.054154 | 2000 | 600 | 0.9 | T3 | T |  | 94.14 | 98.31 | 98.31 |  | 7.424325 | 9.605044 | 77.29611 | 100 | 86.73074 | 88.72069 | 97.75706 | 100 |  |  |  | 80.84049 | 19.15951 | 92.12953 | 7.886473 | 90.24584 | 9.770159 | 97.75706 | 100 | 77.29611 | 100
Fragments | C6 | 0.1 | 0.9 | 4.761905 | 1.054154 | 2000 | 600 | 0.9 | T4 | C1 | 1 | 0.85 | 0.85 | 98.1 | 0.8664628 | 0.5532059 | 0.5532059 | 13.68739 | 13.68739 | 0.2969301 | 0.2969301 | 0.3156346 | 0.3156346 | 29.86 | 29.86 | 1.318666 | 31.9127 | 68.0873 | 34.93295 | 65.08305 | 34.93295 | 65.08305 | 0.3089203 | 0.3089203 | 13.68739 | 13.68739 | 0.105027 |  | 10.09638 | 53.79046 | 1.14414 | 0.31494 | 0.01599 | 0.1694077 | 0.3689365
Fragments | C6 | 0.1 | 0.9 | 4.761905 | 1.054154 | 2000 | 600 | 0.9 | T4 | C2 | 2 | 0.67 | 1.52 | 98.1 | 1.549439 | 0.4575331 | 1.010739 | 11.32026 | 25.00765 | 0.2125741 | 0.5095041 | 0.2259648 | 0.5415994 | 44.19 | 74.05 | 3.270168 | 29.17063 | 70.82937 | 31.72747 | 68.28853 | 33.52001 | 66.49599 | 0.2211579 | 0.5300782 | 11.32026 | 25.00765
Fragments | C6 | 0.1 | 0.9 | 4.761905 | 1.054154 | 2000 | 600 | 0.9 | T4 | C3 | 4 | 0.85 | 2.37 | 98.1 | 2.415902 | 0.5795312 | 1.59027 | 14.33873 | 39.34638 | 0.2706048 | 0.7801089 | 0.2876511 | 0.8292505 | 75.41 | 149.46 | 6.600395 | 29.26335 | 70.73665 | 31.83586 | 68.18014 | 32.91599 | 67.10001 | 0.281532 | 0.8116102 | 14.33873 | 39.34638
Fragments | C6 | 0.1 | 0.9 | 4.761905 | 1.054154 | 2000 | 600 | 0.9 | T4 | C4 | 6 | 0.33 | 2.7 | 98.1 | 2.752294 | 0.2598012 | 1.850071 | 6.427988 | 45.77437 | 0.07025158 | 0.8503605 | 0.07467695 | 0.9039275 | 38.65 | 188.11 | 8.307241 | 20.24068 | 79.75932 | 21.28836 | 78.72764 | 31.49483 | 68.52117 | 0.07308838 | 0.8846986 | 6.427988 | 45.77437
Fragments | C6 | 0.1 | 0.9 | 4.761905 | 1.054154 | 2000 | 600 | 0.9 | T4 | C5 | 8 | 0.18 | 2.88 | 98.1 | 2.93578 | 0.1317173 | 1.981789 | 3.258942 | 49.03331 | 0.04831153 | 0.8986721 | 0.05135483 | 0.9552823 | 13.47 | 201.58 | 8.902098 | 24.98951 | 75.01049 | 26.83974 | 73.17626 | 31.20389 | 68.81211 | 0.05026238 | 0.934961 | 3.258942 | 49.03331
Fragments | C6 | 0.1 | 0.9 | 4.761905 | 1.054154 | 2000 | 600 | 0.9 | T4 | T |  | 95.22 | 98.1 | 98.1 |  | 2.059931 | 4.041719 | 50.96669 | 100 | 93.1753 | 94.07398 | 99.04472 | 100 |  |  |  | 85.73624 | 14.26376 | 97.85266 | 2.163338 | 97.9803 | 4.119999 | 99.06504 | 100 | 50.96669 | 100
Fragments | C10 | 0.1 | 0.9 | 4.761905 | 1.054154 | 2000 | 600 | 0.9 | T1 | C1 | 1 | 0.7 | 0.7 | 97.51 | 0.7230658 | 0.6087848 | 0.6087848 | 16.11478 | 16.11478 | 0.09132723 | 0.09132723 | 0.097418 | 0.097418 | 5.16 | 5.16 | 0.258 | 13.19054 | 86.80946 | 13.04675 | 86.96925 | 13.04675 | 86.96925 | 0.097418 | 0.097418 | 16.11478 | 16.11478 | 0.3775891 |  | 14.03584 | [6 empty] | Only C1
Fragments | C10 | 0.1 | 0.9 | 4.761905 | 1.054154 | 2000 | 600 | 0.9 | T1 | T |  | 96.81 | 97.51 | 97.51 |  | 3.169018 | 3.777803 | 83.88522 | 100 | 93.65647 | 93.7478 | 99.90258 | 100 |  |  |  | 84.78662 | 15.21338 | 96.74256 | 3.273441 | 96.14173 | 3.874273 | 99.90258 | 100 | 83.88522 | 100
Fragments | C10 | 0.1 | 0.9 | 4.761905 | 1.054154 | 2000 | 600 | 0.9 | T2 | C1 | 1 | [34 empty] | No overflow
Fragments | C10 | 0.1 | 0.9 | 4.761905 | 1.054154 | 2000 | 600 | 0.9 | T2 | C2 | 2
Fragments | C10 | 0.1 | 0.9 | 4.761905 | 1.054154 | 2000 | 600 | 0.9 | T2 | C3 | 4
Fragments | C10 | 0.1 | 0.9 | 4.761905 | 1.054154 | 2000 | 600 | 0.9 | T2 | C4 | 6
Fragments | C10 | 0.1 | 0.9 | 4.761905 | 1.054154 | 2000 | 600 | 0.9 | T2 | C5 | 8
Fragments | C10 | 0.1 | 0.9 | 4.761905 | 1.054154 | 2000 | 600 | 0.9 | T2 | T
Fragments | C10 | 0.1 | 0.9 | 4.761905 | 1.054154 | 2000 | 600 | 0.9 | T3 | C1 | 1 | 0.63 | 0.63 | 97.01 | 0.6544775 | 0.5773364 | 0.5773364 | 7.637049 | 7.637049 | 0.05276437 | 0.05276437 | 0.05897711 | 0.05897711 | 2.67 | 2.67 | 0.1314533 | 9.194437 | 90.80556 | 8.375297 | 91.6407 | 8.375297 | 91.6407 | 0.05897711 | 0.05897711 | 7.637049 | 7.637049 | 0.115088 |  | 12.3185 | 9.506305 |  | 1.626415 |  | 0.154612 |  | Only C1 and C2
Fragments | C10 | 0.1 | 0.9 | 4.761905 | 1.054154 | 2000 | 600 | 0.9 | T3 | C2 | 2 | 0.12 | 0.75 | 97.01 | 0.7791398 | 0.1135235 | 0.69086 | 1.501698 | 9.138747 | 0.006495661 | 0.05926003 | 0.007260493 | 0.06623761 | 9.02 | 11.69 | 0.5755389 | 6.660437 | 93.33956 | 5.413051 | 94.60295 | 7.901338 | 92.11466 | 0.007260493 | 0.06623761 | 1.501698 | 9.138747
Fragments | C10 | 0.1 | 0.9 | 4.761905 | 1.054154 | 2000 | 600 | 0.9 | T3 | T |  | 96.26 | 97.01 | 97.01 |  | 6.868819 | 7.559679 | 90.86125 | 100 | 89.40658 | 89.46584 | 99.93376 | 100 |  |  |  | 81.48273 | 18.51727 | 92.88031 | 7.135694 | 92.22332 | 7.792681 | 99.93376 | 100 | 90.86125 | 100
Fragments | C10 | 0.1 | 0.9 | 4.761905 | 1.054154 | 2000 | 600 | 0.9 | T4 | C1 | 1 | [34 empty] | No overflow
Fragments | C10 | 0.1 | 0.9 | 4.761905 | 1.054154 | 2000 | 600 | 0.9 | T4 | C2 | 2
Fragments | C10 | 0.1 | 0.9 | 4.761905 | 1.054154 | 2000 | 600 | 0.9 | T4 | C3 | 4
Fragments | C10 | 0.1 | 0.9 | 4.761905 | 1.054154 | 2000 | 600 | 0.9 | T4 | C4 | 6
Fragments | C10 | 0.1 | 0.9 | 4.761905 | 1.054154 | 2000 | 600 | 0.9 | T4 | C5 | 8
Fragments | C10 | 0.1 | 0.9 | 4.761905 | 1.054154 | 2000 | 600 | 0.9 | T4 | T
Spheres | C0 | 0.1 | 0.9 | 4.761905 | 1.054154 | 2000 | 600 | 0.9 | AVERAGE | C1 | 1 | 0.65 | 0.65 | 97.9 | 0.6639023 | 0.2724973 | 0.2724973 | 2.628634 | 2.628634 | 0.3775157 | 0.3775157 | 0.4329639 | 0.4329639 | 28.41667 | 28.41667 | 1.215793 | 53.8933 | 46.1067 | 58.13579 | 41.86621 | 58.13579 | 41.86621 | 0.4329639 | 0.4329639 | 2.628634 | 2.628634 | 0.1329085 | 1.217624 | 3.257182 | 17.54269 | 1.518993 | 0.17615 | 0.02230333 | 0.03025467 | 0.2553293
Spheres | C0 | 0.1 | 0.9 | 4.761905 | 1.054154 | 2000 | 600 | 0.9 | AVERAGE | C2 | 2 | 0.4733333 | 1.123333 | 97.9 | 1.147483 | 0.2263771 | 0.4988744 | 2.286845 | 4.915479 | 0.2469657 | 0.6244814 | 0.2820442 | 0.7150081 | 40.69333 | 69.11 | 2.960944 | 48.71672 | 51.28328 | 52.2552 | 47.7468 | 55.57007 | 44.43193 | 0.2820442 | 0.7150081 | 2.286845 | 4.915479
Spheres | C0 | 0.1 | 0.9 | 4.761905 | 1.054154 | 2000 | 600 | 0.9 | AVERAGE | C3 | 4 | 0.71 | 1.833333 | 97.9 | 1.872974 | 0.3932314 | 0.8921058 | 3.983195 | 8.898674 | 0.3167828 | 0.9412642 | 0.3612065 | 1.076215 | 75.23 | 144.34 | 6.187162 | 41.6848 | 58.3152 | 44.26693 | 55.73507 | 51.28003 | 48.72197 | 0.3612065 | 1.076215 | 3.983195 | 8.898674
Spheres | C0 | 0.1 | 0.9 | 4.761905 | 1.054154 | 2000 | 600 | 0.9 | AVERAGE | C4 | 6 | 0.4266667 | 2.26 | 97.9 | 2.30891 | 0.2576778 | 1.149784 | 2.545409 | 11.44408 | 0.1689974 | 1.110262 | 0.1929048 | 1.269119 | 62.77 | 207.11 | 8.891696 | 37.40977 | 62.59023 | 39.4105 | 60.5915 | 49.01515 | 50.98685 | 0.1929048 | 1.269119 | 2.545409 | 11.44408
Spheres | C0 | 0.1 | 0.9 | 4.761905 | 1.054154 | 2000 | 600 | 0.9 | AVERAGE | C5 | 8 | 0.2366667 | 2.496667 | 97.9 | 2.550657 | 0.1539269 | 1.303711 | 1.499925 | 12.94401 | 0.08274446 | 1.193006 | 0.09446304 | 1.363582 | 39.31667 | 246.4267 | 10.58252 | 33.4216 | 66.5784 | 34.87994 | 65.12206 | 47.65836 | 52.34364 | 0.09446304 | 1.363582 | 1.499925 | 12.94401
Spheres | C0 | 0.1 | 0.9 | 4.761905 | 1.054154 | 2000 | 600 | 0.9 | AVERAGE | T |  | 95.40333 | 97.9 | 97.9 |  | 9.238876 | 10.54259 | 87.05599 | 100 | 86.16637 | 87.35937 | 98.63642 | 100 |  |  |  | 82.22896 | 17.77104 | 90.3251 | 9.676902 | 89.2363 | 10.7657 | 98.63642 | 100 | 87.05599 | 100
Spheres | C6 | 0.1 | 0.9 | 4.761905 | 1.054154 | 2000 | 600 | 0.9 | AVERAGE | C1 | 1 | 1.346667 | 1.346667 | 97.69667 | 1.378431 | 1.014942 | 1.014942 | 8.883506 | 8.883506 | 0.3317519 | 0.3317519 | 0.3864697 | 0.3864697 | 37.51667 | 37.51667 | 1.524697 | 23.97574 | 76.02426 | 24.14944 | 75.85256 | 24.14944 | 75.85256 | 0.3864697 | 0.3864697 | 8.883506 | 8.883506 | 0.1345278 |  | 6.27814 | 60.01771 | 3.15895 | 0.1815033 | 0.01580333 | 0.108122 | 0.5696014
Spheres | C6 | 0.1 | 0.9 | 4.761905 | 1.054154 | 2000 | 600 | 0.9 | AVERAGE | C2 | 2 | 1.386667 | 2.733333 | 97.69667 | 2.797777 | 1.041948 | 2.05689 | 9.119537 | 18.00304 | 0.3447465 | 0.6764985 | 0.4018449 | 0.7883146 | 60.77667 | 98.29333 | 3.994069 | 24.18143 | 75.81857 | 24.3831 | 75.6189 | 24.28451 | 75.71749 | 0.4018449 | 0.7883146 | 9.119537 | 18.00304
Spheres | C6 | 0.1 | 0.9 | 4.761905 | 1.054154 | 2000 | 600 | 0.9 | AVERAGE | C3 | 4 | 2.126667 | 4.86 | 97.69667 | 4.974567 | 1.530257 | 3.587146 | 13.51968 | 31.52272 | 0.5964527 | 1.272951 | 0.692804 | 1.481119 | 130.9933 | 229.2867 | 9.311667 | 27.44757 | 72.55243 | 28.09344 | 71.90856 | 26.05068 | 73.95132 | 0.692804 | 1.481119 | 13.51968 | 31.52272
Spheres | C6 | 0.1 | 0.9 | 4.761905 | 1.054154 | 2000 | 600 | 0.9 | AVERAGE | C4 | 6 | 1.263333 | 6.123333 | 97.69667 | 6.267628 | 0.9309953 | 4.518141 | 8.163509 | 39.68623 | 0.3323633 | 1.605314 | 0.3850535 | 1.866172 | 92.81333 | 322.1 | 13.07706 | 25.84628 | 74.15372 | 26.27438 | 73.72762 | 26.20171 | 73.80029 | 0.3850535 | 1.866172 | 8.163509 | 39.68623
Spheres | C6 | 0.1 | 0.9 | 4.761905 | 1.054154 | 2000 | 600 | 0.9 | AVERAGE | C5 | 8 | 0.8933333 | 7.016667 | 97.69667 | 7.18201 | 0.6563581 | 5.174499 | 5.794424 | 45.48066 | 0.2369931 | 1.842308 | 0.2743716 | 2.140544 | 73.05333 | 395.1533 | 16.03975 | 25.88752 | 74.11248 | 26.32123 | 73.68077 | 26.27414 | 73.72786 | 0.2743716 | 2.140544 | 5.794424 | 45.48066
Spheres | C6 | 0.1 | 0.9 | 4.761905 | 1.054154 | 2000 | 600 | 0.9 | AVERAGE | T |  | 90.68 | 97.69667 | 97.69667 |  | 6.343193 | 11.51769 | 54.51934 | 100 | 84.33862 | 86.18093 | 97.85946 | 100 |  |  |  | 84.58803 | 15.41197 | 93.005 | 6.997001 | 88.21272 | 11.78928 | 97.85946 | 100 | 54.51934 | 100
Spheres | C10 | 0.1 | 0.9 | 4.761905 | 1.054154 | 2000 | 600 | 0.9 | AVERAGE | C1 | 1 | 2.106667 | 2.106667 | 97.43333 | 2.16104 | 2.082232 | 2.082232 | 23.02569 | 23.02569 | 0.02446766 | 0.02446766 | 0.0277728 | 0.0277728 | 4.86 | 4.86 | 0.2239136 | 3.649883 | 96.35012 | 1.077044 | 98.92429 | 1.077044 | 98.92429 | 0.0277728 | 0.0277728 | 23.02569 | 23.02569 | 0.01587407 |  | 83.36286 | 86.58857 | 4.233233 | 0.35901 | 0.03892 | 0.3152027 | 1.311719
Spheres | C10 | 0.1 | 0.9 | 4.761905 | 1.054154 | 2000 | 600 | 0.9 | AVERAGE | C2 | 2 | 2.05 | 4.156667 | 97.43333 | 4.262373 | 2.01846 | 4.100691 | 21.32707 | 44.35276 | 0.03157333 | 0.05604099 | 0.03567189 | 0.06344469 | 19.54667 | 24.40667 | 1.120797 | 3.779611 | 96.22039 | 1.30034 | 98.70099 | 1.12222 | 98.87911 | 0.03567189 | 0.06344469 | 21.32707 | 44.35276
Spheres | C10 | 0.1 | 0.9 | 4.761905 | 1.054154 | 2000 | 600 | 0.9 | AVERAGE | C3 | 4 | 1.77 | 5.926667 | 97.43333 | 6.079366 | 1.75042 | 5.851111 | 18.5075 | 62.86026 | 0.01960264 | 0.07564363 | 0.02216578 | 0.08561048 | 42.67333 | 67.08 | 3.080846 | 3.57872 | 96.42128 | 1.220389 | 98.78094 | 1.130984 | 98.87035 | 0.02216578 | 0.08561048 | 18.5075 | 62.86026
Spheres | C10 | 0.1 | 0.9 | 4.761905 | 1.054154 | 2000 | 600 | 0.9 | AVERAGE | C4 | 6 | 0.9833333 | 6.91 | 97.43333 | 7.089869 | 0.9793242 | 6.830435 | 10.37603 | 73.23629 | 0.004019219 | 0.07966285 | 0.004508486 | 0.09011896 | 25.56667 | 92.64667 | 4.261104 | 3.005936 | 96.99406 | 0.6125914 | 99.38874 | 1.071084 | 98.93025 | 0.004508486 | 0.09011896 | 10.37603 | 73.23629
Spheres | C10 | 0.1 | 0.9 | 4.761905 | 1.054154 | 2000 | 600 | 0.9 | AVERAGE | C5 | 8 | 0.4 | 7.31 | 97.43333 | 7.500766 | 0.3963628 | 7.226798 | 4.232473 | 77.46877 | 0.003641765 | 0.08330461 | 0.004093204 | 0.09421217 | 11.15 | 103.7967 | 4.775527 | 3.413292 | 96.58671 | 1.093832 | 98.9075 | 1.070479 | 98.93085 | 0.004093204 | 0.09421217 | 4.232473 | 77.46877
Spheres | C10 | 0.1 | 0.9 | 4.761905 | 1.054154 | 2000 | 600 | 0.9 | AVERAGE | T |  | 90.12333 | 97.43333 | 97.43333 |  | 2.304382 | 9.53118 | 22.53123 | 100 | 87.82075 | 87.90406 | 99.90579 | 100 |  |  |  | 88.50352 | 11.49648 | 97.453 | 2.549001 | 90.22245 | 9.779502 | 99.90579 | 100 | 22.53123 | 100
Fragments | C0 | 0.1 | 0.9 | 4.761905 | 1.054154 | 2000 | 600 | 0.9 | AVERAGE | C1 | 1 | 0.8666667 | 0.8666667 | 98.14 | 0.8841408 | 0.2325751 | 0.2325751 | 4.222519 | 4.222519 | 0.6342302 | 0.6342302 | 0.6874007 | 0.6874007 | 60.38 | 60.38 | 2.429623 | 64.97461 | 35.02539 | 73.58232 | 26.43368 | 73.58232 | 26.43368 | 0.6874007 | 0.6874007 | 4.222519 | 4.222519 | 0.1661972 | 1.308484 | 3.182816 | 29.84785 | 3.032187 | 0.1772767 | 0.03268 | 0.05652968 | 0.5833625
Fragments | C0 | 0.1 | 0.9 | 4.761905 | 1.054154 | 2000 | 600 | 0.9 | AVERAGE | C2 | 2 | 1.016667 | 1.883333 | 98.14 | 1.92188 | 0.2724151 | 0.5049902 | 4.821474 | 9.043993 | 0.7444142 | 1.378644 | 0.8064401 | 1.493841 | 86.81 | 147.19 | 5.880461 | 62.60727 | 37.39273 | 70.81489 | 29.20111 | 72.1987 | 27.8173 | 0.8064401 | 1.493841 | 4.821474 | 9.043993
Fragments | C0 | 0.1 | 0.9 | 4.761905 | 1.054154 | 2000 | 600 | 0.9 | AVERAGE | C3 | 4 | 1.196667 | 3.08 | 98.14 | 3.143222 | 0.4099227 | 0.914913 | 7.310827 | 16.35482 | 0.7869354 | 2.16558 | 0.8517296 | 2.34557 | 126.1 | 273.29 | 10.91789 | 55.63596 | 44.36404 | 62.66544 | 37.35056 | 68.63088 | 31.38512 | 0.8517296 | 2.34557 | 7.310827 | 16.35482
Fragments | C0 | 0.1 | 0.9 | 4.761905 | 1.054154 | 2000 | 600 | 0.9 | AVERAGE | C4 | 6 | 0.64 | 3.72 | 98.14 | 3.796393 | 0.2531686 | 1.168082 | 4.46378 | 20.8186 | 0.3869338 | 2.552514 | 0.4184412 | 2.764012 | 87.69 | 360.98 | 14.42942 | 49.11668 | 50.88332 | 55.0444 | 44.9716 | 66.3729 | 33.6431 | 0.4184412 | 2.764012 | 4.46378 | 20.8186
Fragments | C0 | 0.1 | 0.9 | 4.761905 | 1.054154 | 2000 | 600 | 0.9 | AVERAGE | C5 | 8 | 0.2366667 | 3.956667 | 98.14 | 4.037686 | 0.09913652 | 1.267218 | 1.738928 | 22.55753 | 0.137568 | 2.690082 | 0.1489067 | 2.912918 | 38.84667 | 399.8267 | 16.01678 | 50.14325 | 49.85675 | 56.24446 | 43.77154 | 65.64435 | 34.37165 | 0.1489067 | 2.912918 | 1.738928 | 22.55753
Fragments | C0 | 0.1 | 0.9 | 4.761905 | 1.054154 | 2000 | 600 | 0.9 | AVERAGE | T |  | 94.18333 | 98.14 | 98.14 |  | 4.930886 | 6.198104 | 77.44247 | 100 | 89.26752 | 91.9576 | 97.08708 | 100 |  |  |  | 83.13962 | 16.86038 | 94.81721 | 5.198789 | 93.70248 | 6.313519 | 97.08708 | 100 | 77.44247 | 100
Fragments | C6 | 0.1 | 0.9 | 4.761905 | 1.054154 | 2000 | 600 | 0.9 | AVERAGE | C1 | 1 | 1.0625 | 1.0625 | 94.8625 | 1.127039 | 0.6329908 | 0.6329908 | 10.19534 | 10.19534 | 0.4296792 | 0.4296792 | 0.4915707 | 0.4915707 | 48.325 | 48.325 | 1.908695 | 36.78103 | 63.21897 | 40.62402 | 59.39198 | 40.62402 | 59.39198 | 0.4898921 | 0.4898921 | 10.19534 | 10.19534 | 0.1291751 |  | 6.016969 | 42.5222775 | 1.475785 | 0.290985 | 0.0237325 | 0.1258868 | 0.4340481
Fragments | C6 | 0.1 | 0.9 | 4.761905 | 1.054154 | 2000 | 600 | 0.9 | AVERAGE | C2 | 2 | 0.9425 | 2.005 | 94.8625 | 2.124805 | 0.5655902 | 1.198581 | 8.88793 | 19.08327 | 0.3770606 | 0.8067398 | 0.4318163 | 0.923387 | 63.14 | 111.465 | 4.43532 | 35.47159 | 64.52841 | 39.09329 | 60.92271 | 39.99649 | 60.01951 | 0.4306146 | 0.9205067 | 8.88793 | 19.08327
Fragments | C6 | 0.1 | 0.9 | 4.761905 | 1.054154 | 2000 | 600 | 0.9 | AVERAGE | C3 | 4 | 1.1575 | 3.1625 | 94.8625 | 3.350664 | 0.6722891 | 1.87087 | 10.66028 | 29.74355 | 0.4853961 | 1.292136 | 0.5569299 | 1.480317 | 120.915 | 232.38 | 9.208466 | 37.23557 | 62.76443 | 41.15538 | 58.86062 | 40.38921 | 59.62679 | 0.5554001 | 1.475907 | 10.66028 | 29.74355
Fragments | C6 | 0.1 | 0.9 | 4.761905 | 1.054154 | 2000 | 600 | 0.9 | AVERAGE | C4 | 6 | 0.55 | 3.7125 | 94.8625 | 3.935113 | 0.3099291 | 2.180799 | 4.851326 | 34.59487 | 0.2401589 | 1.532295 | 0.2783524 | 1.758669 | 82.19 | 314.57 | 12.41687 | 35.93172 | 64.06828 | 39.63118 | 60.38482 | 40.53867 | 59.47733 | 0.2779553 | 1.753862 | 4.851326 | 34.59487
Fragments | C6 | 0.1 | 0.9 | 4.761905 | 1.054154 | 2000 | 600 | 0.9 | AVERAGE | C5 | 8 | 0.505 | 4.2175 | 94.8625 | 4.476106 | 0.243628 | 2.424427 | 3.656531 | 38.2514 | 0.2614528 | 1.793748 | 0.3049283 | 2.063598 | 79.9675 | 394.5375 | 15.48172 | 38.88906 | 61.11094 | 43.08832 | 56.92768 | 41.35941 | 58.65659 | 0.3046552 | 2.058517 | 3.656531 | 38.2514
Fragments | C6 | 0.1 | 0.9 | 4.761905 | 1.054154 | 2000 | 600 | 0.9 | AVERAGE | T |  | 90.645 | 94.8625 | 94.8625 |  | 4.392864 | 6.817291 | 61.7486 | 100 | 86.26664 | 88.06039 | 97.9364 | 100 |  |  |  | 83.44077 | 16.55923 | 95.16926 | 4.84674 | 93.34334 | 7.193738 | 97.94148 | 100 | 61.7486 | 100
Note on AF1: Sygusch, Johanna (FWGP) - 128772: wirklich CUMULATIVE?

## MultiDimFlot_80cm_colum
Particle shape | Wettability | glass | magnetite | Mass fraction in weight % | Volume fraction in vol% | Liquid volume in ml | rpm in ^-1 | air flowrate in l/min | Test | Concentrate/Tailings | Taken after in min | Mass in g | Cum. Mass in g | Actual feed in g | Cu. Mass pull in % | Mass pull GLASS in g | Cum. Mass pull GLASS in g | Mass pull GLASS in % | Cum. Mass pull GLASS in % | Mass pull MAG in g | Cum. Mass pull MAG in g | Mass pull MAG in % | Cum. Mass pull MAG in % | Water pull in g | Cum. Water pull in g | Cum. Water pull in % | XRF Magnetite in % | XRF Glass in % | XRF Magnetite CORRECTED in % | XRF Glass CORRECTED in % | Cum. Magnetite grade in % | Cum. Glass grade in % | Magnetite recovery in % | Cum. Magnetite recovery in % | Glass recovery in % | Cum. Glass recovery in % | ENT MAG in - | ENT Glass in - | SI Gaudin Glass in - | Rmax in % | Rmax fitting error | k in min^-1 | k fitting error | kmodified in min^-1 | km error propagation | Comment
Spheres | C0 | 0.1 | 0.9 | 4.761905 | 1.054154 | 2000 | 600 | 0.9 | T1 | C1 | 1 | 0.88 | 0.88 | 96.36 | 0.913242 | 0.2612601 | 0.2612601 | 4.051261 | 4.051261 | 0.6187575 | 0.6187575 | 0.6881731 | 0.6881731 | 53.92 | 53.92 | 2.027746 | 64.61299 | 35.38701 | 70.31335 | 29.68865 | 70.31335 | 29.68865 | 0.6881731 | 0.6881731 | 4.051261 | 4.051261 | 0.1950224 | 1.58812 | 3.516841 | 125.26062 | 80.48575 | 0.04534 | 0.03381 | 0.05679317 | 3.691575
Spheres | C0 | 0.1 | 0.9 | 4.761905 | 1.054154 | 2000 | 600 | 0.9 | T1 | C2 | 2 | 1.12 | 2 | 96.36 | 2.07555 | 0.3703901 | 0.6316502 | 5.743499 | 9.79476 | 0.7496323 | 1.36839 | 0.8337301 | 1.521903 | 95.09 | 149.01 | 5.603755 | 61.63596 | 38.36404 | 66.93145 | 33.07055 | 68.41949 | 31.58251 | 0.8337301 | 1.521903 | 5.743499 | 9.79476
Spheres | C0 | 0.1 | 0.9 | 4.761905 | 1.054154 | 2000 | 600 | 0.9 | T1 | C3 | 4 | 2.07 | 4.07 | 96.36 | 4.223744 | 0.7395852 | 1.371235 | 11.46847 | 21.26323 | 1.330456 | 2.698846 | 1.479714 | 3.001617 | 188.55 | 337.56 | 12.69447 | 59.29599 | 40.70401 | 64.27325 | 35.72875 | 66.31071 | 33.69129 | 1.479714 | 3.001617 | 11.46847 | 21.26323
Spheres | C0 | 0.1 | 0.9 | 4.761905 | 1.054154 | 2000 | 600 | 0.9 | T1 | C4 | 6 | 1.58 | 5.65 | 96.36 | 5.863429 | 0.6511745 | 2.02241 | 10.09752 | 31.36074 | 0.9288571 | 3.627703 | 1.033061 | 4.034678 | 169.71 | 507.27 | 19.07668 | 54.46781 | 45.53219 | 58.78843 | 41.21357 | 64.20714 | 35.79486 | 1.033061 | 4.034678 | 10.09752 | 31.36074
Spheres | C0 | 0.1 | 0.9 | 4.761905 | 1.054154 | 2000 | 600 | 0.9 | T1 | C5 | 8 | 0.85 | 6.5 | 96.36 | 6.745538 | 0.3742629 | 2.396673 | 5.803552 | 37.16429 | 0.4757541 | 4.103457 | 0.5291268 | 4.563805 | 115 | 622.27 | 23.40144 | 51.98774 | 48.01226 | 55.97107 | 44.03093 | 63.13011 | 36.87189 | 0.5291268 | 4.563805 | 5.803552 | 37.16429
Spheres | C0 | 0.1 | 0.9 | 4.761905 | 1.054154 | 2000 | 600 | 0.9 | T1 | T |  | 89.86 | 96.36 | 96.36 |  | 4.052186 | 6.448858 | 62.83571 | 100 | 85.80961 | 89.91307 | 95.43619 | 100 |  |  |  | 86.77778 | 13.22222 | 95.49256 | 4.509443 | 93.30954 | 6.692464 | 95.43619 | 100 | 62.83571 | 100
Spheres | C0 | 0.1 | 0.9 | 4.761905 | 1.054154 | 2000 | 600 | 0.9 | T2 | C1 | 1 | 0.84 | 0.84 | 96.36 | 0.870737 | 0.2658618 | 0.2658618 | 3.17355 | 3.17355 | 0.574155 | 0.574155 | 0.651749 | 0.651749 | 59.41 | 59.41 | 2.274137 | 62.88626 | 37.11374 | 68.35179 | 31.65021 | 68.35179 | 31.65021 | 0.651749 | 0.651749 | 3.17355 | 3.17355 | 0.1811681 | 1.22082 | 2.993662 | 86.61972 | 65.49535 | 0.05054 | 0.04511 | 0.04377761 | 3.349209
Spheres | C0 | 0.1 | 0.9 | 4.761905 | 1.054154 | 2000 | 600 | 0.9 | T2 | C2 | 2 | 0.79 | 1.63 | 96.36 | 1.689644 | 0.2989937 | 0.5648555 | 3.56904 | 6.74259 | 0.4910221 | 1.065177 | 0.5573811 | 1.20913 | 72.27 | 131.68 | 5.040537 | 57.43107 | 42.56893 | 62.1547 | 37.8473 | 65.34829 | 34.65371 | 0.5573811 | 1.20913 | 3.56904 | 6.74259
Spheres | C0 | 0.1 | 0.9 | 4.761905 | 1.054154 | 2000 | 600 | 0.9 | T2 | C3 | 4 | 2.16 | 3.79 | 96.36 | 3.928682 | 0.8396283 | 1.404484 | 10.02251 | 16.7651 | 1.320415 | 2.385592 | 1.498862 | 2.707992 | 203.93 | 335.61 | 12.84671 | 56.52933 | 43.47067 | 61.13032 | 38.87168 | 62.94438 | 37.05762 | 1.498862 | 2.707992 | 10.02251 | 16.7651
Spheres | C0 | 0.1 | 0.9 | 4.761905 | 1.054154 | 2000 | 600 | 0.9 | T2 | C4 | 6 | 1.49 | 5.28 | 96.36 | 5.473204 | 0.5998416 | 2.004325 | 7.160214 | 23.92531 | 0.8901882 | 3.27578 | 1.010492 | 3.718484 | 159.13 | 494.74 | 18.938 | 55.30913 | 44.69087 | 59.74417 | 40.25783 | 62.04129 | 37.96071 | 1.010492 | 3.718484 | 7.160214 | 23.92531
Spheres | C0 | 0.1 | 0.9 | 4.761905 | 1.054154 | 2000 | 600 | 0.9 | T2 | C5 | 8 | 0.71 | 5.99 | 96.36 | 6.209184 | 0.3350929 | 2.339418 | 3.99995 | 27.92526 | 0.3749213 | 3.650702 | 0.4255899 | 4.144074 | 102.83 | 597.57 | 22.87419 | 49.20143 | 50.79857 | 52.80582 | 47.19618 | 60.9466 | 39.0554 | 0.4255899 | 4.144074 | 3.99995 | 27.92526
Spheres | C0 | 0.1 | 0.9 | 4.761905 | 1.054154 | 2000 | 600 | 0.9 | T2 | T |  | 90.48 | 96.36 | 96.36 |  | 6.038008 | 8.377426 | 72.07474 | 100 | 84.4438 | 88.0945 | 95.85593 | 100 |  |  |  | 84.87297 | 15.12703 | 93.32869 | 6.673307 | 91.31803 | 8.68397 | 95.85593 | 100 | 72.07474 | 100
Spheres | C0 | 0.1 | 0.9 | 4.761905 | 1.054154 | 2000 | 600 | 0.9 | T3 | C1 | 1 | 0.97 | 0.97 | 96.36 | 0.9936488 | 0.3363442 | 0.3363442 | 2.965154 | 2.965154 | 0.6336752 | 0.6336752 | 0.7344513 | 0.7344513 | 62.78 | 62.78 | 2.297488 | 60.22389 | 39.77611 | 65.32734 | 34.67466 | 65.32734 | 34.67466 | 0.7344513 | 0.7344513 | 2.965154 | 2.965154 | 0.2210856 | 0.8862999 | 2.239938 | 91.7052 | 27.84422 | 0.04018 | 0.01392 | 0.03684714936 | 1.131546
Spheres | C0 | 0.1 | 0.9 | 4.761905 | 1.054154 | 2000 | 600 | 0.9 | T3 | C2 | 2 | 1.44 | 2.41 | 96.36 | 2.468756 | 0.4930983 | 0.8294425 | 4.347073 | 7.312227 | 0.9469305 | 1.580606 | 1.097525 | 1.831976 | 116.9 | 179.68 | 6.575543 | 60.60393 | 39.39607 | 65.75906 | 34.24294 | 65.5853 | 34.4167 | 1.097525 | 1.831976 | 4.347073 | 7.312227
Spheres | C0 | 0.1 | 0.9 | 4.761905 | 1.054154 | 2000 | 600 | 0.9 | T3 | C3 | 4 | 2.1 | 4.51 | 96.36 | 4.619955 | 0.7154438 | 1.544886 | 6.307233 | 13.61946 | 1.384598 | 2.965204 | 1.604797 | 3.436773 | 200 | 379.68 | 13.89471 | 60.75726 | 39.24274 | 65.93325 | 34.06875 | 65.74732 | 34.25468 | 1.604797 | 3.436773 | 6.307233 | 13.61946
Spheres | C0 | 0.1 | 0.9 | 4.761905 | 1.054154 | 2000 | 600 | 0.9 | T3 | C4 | 6 | 1.99 | 6.5 | 96.36 | 6.658472 | 0.7022063 | 2.247093 | 6.190534 | 19.80999 | 1.287833 | 4.253037 | 1.492643 | 4.929416 | 198.93 | 578.61 | 21.17473 | 59.68508 | 40.31492 | 64.71525 | 35.28675 | 65.43135 | 34.57065 | 1.492643 | 4.929416 | 6.190534 | 19.80999
Spheres | C0 | 0.1 | 0.9 | 4.761905 | 1.054154 | 2000 | 600 | 0.9 | T3 | C5 | 8 | 1.75 | 8.25 | 96.36 | 8.451137 | 0.6003967 | 2.847489 | 5.292998 | 25.10299 | 1.149638 | 5.402676 | 1.33247 | 6.261886 | 195.34 | 773.95 | 28.32336 | 60.54632 | 39.45368 | 65.69362 | 34.30838 | 65.48698 | 34.51502 | 1.33247 | 6.261886 | 5.292998 | 25.10299
Spheres | C0 | 0.1 | 0.9 | 4.761905 | 1.054154 | 2000 | 600 | 0.9 | T3 | T |  | 89.37 | 96.36 | 96.36 |  | 8.495737 | 11.34323 | 74.89701 | 100 | 80.87605 | 86.27873 | 93.73811 | 100 |  |  |  | 82.37918 | 17.62082 | 90.49575 | 9.506252 | 88.38222 | 11.61978 | 93.73811 | 100 | 74.89701 | 100
Spheres | C0 | 0.1 | 0.9 | 4.761905 | 1.054154 | 2000 | 600 | 0.9 | T4 | C1 | 1 | 0.68 | 0.68 | 97.4 | 0.698152 | 0.2445843 | 0.2445843 | 1.321224 | 1.321224 | 0.4354293 | 0.4354293 | 0.5519449 | 0.5519449 | 38.09 | 38.09 | 1.517028 | 59.08515 | 40.91485 | 64.03372 | 35.96828 | 64.03372 | 35.96828 | 0.5519449 | 0.5519449 | 1.321224 | 1.321224 | 0.2023181 | 0.5490392 | 1.716001 | 35.94611 | 17.12786 | 0.05121 | 0.02887 | 0.018408 | 0.8874954
Spheres | C0 | 0.1 | 0.9 | 4.761905 | 1.054154 | 2000 | 600 | 0.9 | T4 | C2 | 2 | 0.9 | 1.58 | 97.4 | 1.622177 | 0.349738 | 0.5943223 | 1.889256 | 3.21048 | 0.55028 | 0.9857093 | 0.6975281 | 1.249473 | 78.25 | 116.34 | 4.633528 | 56.5398 | 43.4602 | 61.14222 | 38.85978 | 62.38666 | 37.61534 | 0.6975281 | 1.249473 | 1.889256 | 3.21048
Spheres | C0 | 0.1 | 0.9 | 4.761905 | 1.054154 | 2000 | 600 | 0.9 | T4 | C3 | 4 | 1.84 | 3.42 | 97.4 | 3.511294 | 0.6885949 | 1.282917 | 3.719732 | 6.930212 | 1.151442 | 2.137151 | 1.459554 | 2.709027 | 175.7 | 292.04 | 11.63121 | 57.80402 | 42.19598 | 62.57836 | 37.42364 | 62.4898 | 37.5122 | 1.459554 | 2.709027 | 3.719732 | 6.930212
Spheres | C0 | 0.1 | 0.9 | 4.761905 | 1.054154 | 2000 | 600 | 0.9 | T4 | C4 | 6 | 1.34 | 4.76 | 97.4 | 4.887064 | 0.527773 | 1.81069 | 2.850986 | 9.781198 | 0.8122538 | 2.949405 | 1.029603 | 3.73863 | 139.3 | 431.34 | 17.17918 | 56.07655 | 43.92345 | 60.61596 | 39.38604 | 61.96229 | 38.03971 | 1.029603 | 3.73863 | 2.850986 | 9.781198
Spheres | C0 | 0.1 | 0.9 | 4.761905 | 1.054154 | 2000 | 600 | 0.9 | T4 | C5 | 8 | 0.89 | 5.65 | 97.4 | 5.800821 | 0.3874834 | 2.198174 | 2.093153 | 11.87435 | 0.5025344 | 3.451939 | 0.6370065 | 4.375636 | 111.69 | 543.03 | 21.62751 | 52.42213 | 47.57787 | 56.46454 | 43.53746 | 61.09627 | 38.90573 | 0.6370065 | 4.375636 | 2.093153 | 11.87435
Spheres | C0 | 0.1 | 0.9 | 4.761905 | 1.054154 | 2000 | 600 | 0.9 | T4 | T |  | 91.75 | 97.4 | 97.4 |  | 16.31377 | 18.51195 | 88.12565 | 100 | 75.43806 | 78.89 | 95.62436 | 100 |  |  |  | 75.09535 | 24.90465 | 82.22132 | 17.78068 | 80.99589 | 19.00611 | 95.62436 | 100 | 88.12565 | 100
Spheres | C6 | 0.1 | 0.9 | 4.761905 | 1.054154 | 2000 | 600 | 0.9 | T1 | C1 | 1 | 1.49 | 1.49 | 97.64 | 1.526014 | 1.333193 | 1.333193 | 10.10625 | 10.10625 | 0.1568367 | 0.1568367 | 0.185715 | 0.185715 | 21.51 | 21.51 | 0.9679292 | 11.98323 | 88.01677 | 10.52595 | 89.47605 | 10.52595 | 89.47605 | 0.185715 | 0.185715 | 10.10625 | 10.10625 | 0.09137999 |  | 6.417494 | 46.46679 | 0.29333 | 0.24288 | 0.00314 | 0.1128585 | 0.07270305
Spheres | C6 | 0.1 | 0.9 | 4.761905 | 1.054154 | 2000 | 600 | 0.9 | T1 | C2 | 2 | 1.21 | 2.7 | 97.64 | 2.76526 | 1.015889 | 2.349082 | 7.700931 | 17.80718 | 0.1941351 | 0.3509718 | 0.2298813 | 0.4155963 | 47.33 | 68.84 | 3.097733 | 16.84087 | 83.15913 | 16.04423 | 83.95777 | 12.99896 | 87.00304 | 0.2298813 | 0.4155963 | 7.700931 | 17.80718
Spheres | C6 | 0.1 | 0.9 | 4.761905 | 1.054154 | 2000 | 600 | 0.9 | T1 | C3 | 4 | 2.01 | 4.71 | 97.64 | 4.823843 | 1.472615 | 3.821697 | 11.16314 | 28.97032 | 0.537425 | 0.8883968 | 0.6363811 | 1.051977 | 122.41 | 191.25 | 8.606065 | 26.25401 | 73.74599 | 26.73756 | 73.26444 | 18.86193 | 81.14007 | 0.6363811 | 1.051977 | 11.16314 | 28.97032
Spheres | C6 | 0.1 | 0.9 | 4.761905 | 1.054154 | 2000 | 600 | 0.9 | T1 | C4 | 6 | 1.21 | 5.92 | 97.64 | 6.063089 | 0.8617169 | 4.683414 | 6.532231 | 35.50255 | 0.3483073 | 1.236704 | 0.4124411 | 1.464418 | 116.03 | 307.28 | 13.8273 | 28.05698 | 71.94302 | 28.78573 | 71.21627 | 20.89027 | 79.11173 | 0.4124411 | 1.464418 | 6.532231 | 35.50255
Spheres | C6 | 0.1 | 0.9 | 4.761905 | 1.054154 | 2000 | 600 | 0.9 | T1 | C5 | 8 | 0.68 | 6.6 | 97.64 | 6.759525 | 0.5778911 | 5.261305 | 4.380694 | 39.88324 | 0.1021225 | 1.338827 | 0.1209264 | 1.585345 | 78.26 | 385.54 | 17.34893 | 15.93752 | 84.06248 | 15.01802 | 84.98398 | 20.28525 | 79.71675 | 0.1209264 | 1.585345 | 4.380694 | 39.88324
Spheres | C6 | 0.1 | 0.9 | 4.761905 | 1.054154 | 2000 | 600 | 0.9 | T1 | T |  | 91.04 | 97.64 | 97.64 |  | 7.930464 | 13.19177 | 60.11676 | 100 | 83.11136 | 84.45018 | 98.41466 | 100 |  |  |  | 83.07925 | 16.92075 | 91.29103 | 8.710967 | 86.49138 | 13.51062 | 98.41466 | 100 | 60.11676 | 100
Spheres | C6 | 0.1 | 0.9 | 4.761905 | 1.054154 | 2000 | 600 | 0.9 | T2 | C1 | 1 | 1.55 | 1.55 | 98.92 | 1.566923 | 0.8159445 | 0.8159445 | 9.38883 | 9.38883 | 0.7340865 | 0.7340865 | 0.81356 | 0.81356 | 55.52 | 55.52 | 1.989829 | 44.40794 | 55.59206 | 47.36042 | 52.64158 | 47.36042 | 52.64158 | 0.81356 | 0.81356 | 9.38883 | 9.38883 | 0.3136516 |  | 4.645717 | 115.49452 | 48.58021 | 0.11741 | 0.07196 | 0.1356021 | 5.786912
Spheres | C6 | 0.1 | 0.9 | 4.761905 | 1.054154 | 2000 | 600 | 0.9 | T2 | C2 | 2 | 1.87 | 3.42 | 98.92 | 3.457339 | 0.7504477 | 1.566392 | 8.635177 | 18.02401 | 1.11959 | 1.853676 | 1.240798 | 2.054359 | 96.06 | 151.58 | 5.432605 | 55.42087 | 44.57913 | 59.87111 | 40.13089 | 54.20106 | 45.80094 | 1.240798 | 2.054359 | 8.635177 | 18.02401
Spheres | C6 | 0.1 | 0.9 | 4.761905 | 1.054154 | 2000 | 600 | 0.9 | T2 | C3 | 4 | 5.69 | 9.11 | 98.92 | 9.209462 | 2.736464 | 4.302857 | 31.48768 | 49.51169 | 2.953649 | 4.807326 | 3.273417 | 5.327775 | 228.29 | 379.87 | 13.61449 | 48.41239 | 51.58761 | 51.90948 | 48.09252 | 52.76977 | 47.23223 | 3.273417 | 5.327775 | 31.48768 | 49.51169
Spheres | C6 | 0.1 | 0.9 | 4.761905 | 1.054154 | 2000 | 600 | 0.9 | T2 | C4 | 6 | 2.57 | 11.68 | 98.92 | 11.80752 | 0.91688 | 5.219737 | 10.55026 | 60.06195 | 1.653171 | 6.460497 | 1.832147 | 7.159922 | 203.21 | 583.08 | 20.8975 | 59.3422 | 40.6578 | 64.32573 | 35.67627 | 55.31247 | 44.68953 | 1.832147 | 7.159922 | 10.55026 | 60.06195
Spheres | C6 | 0.1 | 0.9 | 4.761905 | 1.054154 | 2000 | 600 | 0.9 | T2 | C5 | 8 | 2.26 | 13.94 | 98.92 | 14.0922 | 0.6781675 | 5.897904 | 7.803471 | 67.86542 | 1.581878 | 8.042375 | 1.753135 | 8.913056 | 209.81 | 792.89 | 28.41706 | 64.33238 | 35.66762 | 69.99459 | 30.00741 | 57.69279 | 42.30921 | 1.753135 | 8.913056 | 7.803471 | 67.86542
Spheres | C6 | 0.1 | 0.9 | 4.761905 | 1.054154 | 2000 | 600 | 0.9 | T2 | T |  | 84.98 | 98.92 | 98.92 |  | 2.792684 | 8.690588 | 32.13458 | 100 | 82.18902 | 90.23139 | 91.08694 | 100 |  |  |  | 87.8545 | 12.1455 | 96.71572 | 3.286283 | 91.21653 | 8.785471 | 91.08694 | 100 | 32.13458 | 100
Spheres | C6 | 0.1 | 0.9 | 4.761905 | 1.054154 | 2000 | 600 | 0.9 | T3 | C1 | 1 | 1.23 | 1.23 | 96.84 | 1.270136 | 0.9367591 | 0.9367591 | 10.3325 | 10.3325 | 0.2932655 | 0.2932655 | 0.3341075 | 0.3341075 | 27.27 | 27.27 | 1.0821 | 23.70574 | 76.29426 | 23.84272 | 76.15928 | 23.84272 | 76.15928 | 0.3341075 | 0.3341075 | 10.3325 | 10.3325 | 0.1706985 |  | 5.52687 | 68.14006 | 4.07294 | 0.18938 | 0.02027 | 0.1290436 | 0.7851454
Spheres | C6 | 0.1 | 0.9 | 4.761905 | 1.054154 | 2000 | 600 | 0.9 | T3 | C2 | 2 | 1.39 | 2.62 | 96.84 | 2.705494 | 0.9822966 | 1.919056 | 10.83478 | 21.16727 | 0.4077312 | 0.7009967 | 0.4645144 | 0.7986219 | 66.27 | 93.54 | 3.711757 | 28.53889 | 71.46111 | 29.33318 | 70.66882 | 26.7556 | 73.2464 | 0.4645144 | 0.7986219 | 10.83478 | 21.16727
Spheres | C6 | 0.1 | 0.9 | 4.761905 | 1.054154 | 2000 | 600 | 0.9 | T3 | C3 | 4 | 2.67 | 5.29 | 96.84 | 5.462619 | 1.478448 | 3.397504 | 16.30735 | 37.47462 | 1.191605 | 1.892602 | 1.357556 | 2.156178 | 178.86 | 272.4 | 10.80909 | 42.00388 | 57.99612 | 44.62941 | 55.37259 | 35.77697 | 64.22503 | 1.357556 | 2.156178 | 16.30735 | 37.47462
Spheres | C6 | 0.1 | 0.9 | 4.761905 | 1.054154 | 2000 | 600 | 0.9 | T3 | C4 | 6 | 1.51 | 6.8 | 96.84 | 7.021892 | 0.7892178 | 4.186722 | 8.705109 | 46.17973 | 0.7208124 | 2.613414 | 0.8211972 | 2.977375 | 132.4 | 404.8 | 16.06285 | 44.73849 | 55.26151 | 47.73592 | 52.26608 | 38.43256 | 61.56944 | 0.8211972 | 2.977375 | 8.705109 | 46.17973
Spheres | C6 | 0.1 | 0.9 | 4.761905 | 1.054154 | 2000 | 600 | 0.9 | T3 | C5 | 8 | 1.09 | 7.89 | 96.84 | 8.14746 | 0.6012057 | 4.787927 | 6.631327 | 52.81106 | 0.4888161 | 3.10223 | 0.5568916 | 3.534266 | 116.98 | 521.78 | 20.70473 | 42.19411 | 57.80589 | 44.84551 | 55.15649 | 39.31851 | 60.68349 | 0.5568916 | 3.534266 | 6.631327 | 52.81106
Spheres | C6 | 0.1 | 0.9 | 4.761905 | 1.054154 | 2000 | 600 | 0.9 | T3 | T |  | 88.95 | 96.84 | 96.84 |  | 4.278218 | 9.066145 | 47.18894 | 100 | 84.67356 | 87.77579 | 96.46573 | 100 |  |  |  | 86.51348 | 13.48652 | 95.19231 | 4.809688 | 90.64002 | 9.361984 | 96.46573 | 100 | 47.18894 | 100
Spheres | C10 | 0.1 | 0.9 | 4.761905 | 1.054154 | 2000 | 600 | 0.9 | T1 | C1 | 1 | 3.37 | 3.37 | 97.38 | 3.46067 | 2.702554 | 2.702554 | 22.82739 | 22.82739 | 0.6675133 | 0.6675133 | 0.7803261 | 0.7803261 | 70.09 | 70.09 | 3.203543 | 20.15362 | 79.84638 | 19.80752 | 80.19448 | 19.80752 | 80.19448 | 0.7803261 | 0.7803261 | 22.82739 | 22.82739 | 0.1226626 |  | 8.089917 | 69.09543 | 0.67036 | 0.38589 | 0.01008 | 0.2666324 | 0.26565
Spheres | C10 | 0.1 | 0.9 | 4.761905 | 1.054154 | 2000 | 600 | 0.9 | T1 | C2 | 2 | 2.03 | 5.4 | 97.38 | 5.545287 | 1.644097 | 4.346652 | 13.88703 | 36.71442 | 0.3859431 | 1.053456 | 0.4511693 | 1.231495 | 80.92 | 151.01 | 6.902084 | 19.45332 | 80.54668 | 19.01198 | 80.99002 | 19.50845 | 80.49355 | 0.4511693 | 1.231495 | 13.88703 | 36.71442
Spheres | C10 | 0.1 | 0.9 | 4.761905 | 1.054154 | 2000 | 600 | 0.9 | T1 | C3 | 4 | 3.21 | 8.61 | 97.38 | 8.841651 | 2.089729 | 6.43638 | 17.6511 | 54.36551 | 1.120335 | 2.173792 | 1.309677 | 2.541173 | 196.18 | 347.19 | 15.86871 | 33.44051 | 66.55949 | 34.90141 | 65.10059 | 25.24729 | 74.75471 | 1.309677 | 2.541173 | 17.6511 | 54.36551
Spheres | C10 | 0.1 | 0.9 | 4.761905 | 1.054154 | 2000 | 600 | 0.9 | T1 | C4 | 6 | 1.12 | 9.73 | 97.38 | 9.991785 | 0.8930585 | 7.329439 | 7.543305 | 61.90882 | 0.2269639 | 2.400756 | 0.2653219 | 2.806495 | 95.4 | 442.59 | 20.22908 | 20.55602 | 79.44398 | 20.26464 | 79.73736 | 24.67375 | 75.32825 | 0.2653219 | 2.806495 | 7.543305 | 61.90882
Spheres | C10 | 0.1 | 0.9 | 4.761905 | 1.054154 | 2000 | 600 | 0.9 | T1 | C5 | 8 | 0.61 | 10.34 | 97.38 | 10.6182 | 0.5169934 | 7.846432 | 4.366835 | 66.27565 | 0.09301877 | 2.493775 | 0.1087394 | 2.915234 | 77.39 | 519.98 | 23.76628 | 16.14083 | 83.85917 | 15.24898 | 84.75302 | 24.11774 | 75.88426 | 0.1087394 | 2.915234 | 4.366835 | 66.27565
Spheres | C10 | 0.1 | 0.9 | 4.761905 | 1.054154 | 2000 | 600 | 0.9 | T1 | T |  | 87.04 | 97.38 | 97.38 |  | 3.992654 | 11.83909 | 33.72435 | 100 | 83.04909 | 85.54286 | 97.08477 | 100 |  |  |  | 86.70938 | 13.29062 | 95.41485 | 4.587149 | 87.84438 | 12.15762 | 97.08477 | 100 | 33.72435 | 100
Spheres | C10 | 0.1 | 0.9 | 4.761905 | 1.054154 | 2000 | 600 | 0.9 | T2 | C1 | 1 | 4.15 | 4.15 | 97.28 | 4.266036 | 2.297815 | 2.297815 | 24.05769 | 24.05769 | 1.852268 | 1.852268 | 2.111312 | 2.111312 | 95.82 | 95.82 | 3.61843 | 42.00701 | 57.99299 | 44.63296 | 55.36904 | 44.63296 | 55.36904 | 2.111312 | 2.111312 | 24.05769 | 24.05769 | 0.2770976 |  | 6.320738 | 83.69824 | 1.16267 | 0.35274 | 0.01252 | 0.2952372 | 0.4205992
Spheres | C10 | 0.1 | 0.9 | 4.761905 | 1.054154 | 2000 | 600 | 0.9 | T2 | C2 | 2 | 3.3 | 7.45 | 97.28 | 7.658306 | 1.725929 | 4.023744 | 18.07015 | 42.12784 | 1.574137 | 3.426405 | 1.794283 | 3.905595 | 143.08 | 238.9 | 9.021529 | 44.70784 | 55.29216 | 47.70111 | 52.30089 | 45.99201 | 54.00999 | 1.794283 | 3.905595 | 18.07015 | 42.12784
Spheres | C10 | 0.1 | 0.9 | 4.761905 | 1.054154 | 2000 | 600 | 0.9 | T2 | C3 | 4 | 4.45 | 11.9 | 97.28 | 12.23273 | 2.132027 | 6.155771 | 22.32192 | 64.44975 | 2.318062 | 5.744467 | 2.642248 | 6.547843 | 259.56 | 498.46 | 18.82324 | 48.57243 | 51.42757 | 52.09128 | 47.91072 | 48.27283 | 51.72917 | 2.642248 | 6.547843 | 22.32192 | 64.44975
Spheres | C10 | 0.1 | 0.9 | 4.761905 | 1.054154 | 2000 | 600 | 0.9 | T2 | C4 | 6 | 2.12 | 14.02 | 97.28 | 14.41201 | 0.8526838 | 7.008455 | 8.927436 | 73.37719 | 1.267359 | 7.011825 | 1.444602 | 7.992444 | 192.92 | 691.38 | 26.10843 | 55.34161 | 44.65839 | 59.78107 | 40.22093 | 50.01302 | 49.98898 | 1.444602 | 7.992444 | 8.927436 | 73.37719
Spheres | C10 | 0.1 | 0.9 | 4.761905 | 1.054154 | 2000 | 600 | 0.9 | T2 | C5 | 8 | 0.77 | 14.79 | 97.28 | 15.20354 | 0.4788738 | 7.487329 | 5.013717 | 78.39091 | 0.2911416 | 7.302967 | 0.3318584 | 8.324303 | 104.14 | 795.52 | 30.04105 | 36.00141 | 63.99859 | 37.8106 | 62.1914 | 49.37773 | 50.62427 | 0.3318584 | 8.324303 | 5.013717 | 78.39091
Spheres | C10 | 0.1 | 0.9 | 4.761905 | 1.054154 | 2000 | 600 | 0.9 | T2 | T |  | 82.49 | 97.28 | 97.28 |  | 2.063943 | 9.551272 | 21.60909 | 100 | 80.42771 | 87.73067 | 91.6757 | 100 |  |  |  | 88.54485 | 11.45515 | 97.49995 | 2.502053 | 90.18367 | 9.818331 | 91.6757 | 100 | 21.60909 | 100
Spheres | C10 | 0.1 | 0.9 | 4.761905 | 1.054154 | 2000 | 600 | 0.9 | T3 | C1 | 1 | 2.69 | 2.69 | 96.71 | 2.781512 | 2.364462 | 2.364462 | 14.84311 | 14.84311 | 0.3255918 | 0.3255918 | 0.4030487 | 0.4030487 | 22.29 | 22.29 | 0.8822726 | 13.37217 | 86.62783 | 12.10378 | 87.89822 | 12.10378 | 87.89822 | 0.4030487 | 0.4030487 | 14.84311 | 14.84311 | 0.155849 |  | 5.252146 | 48.30309 | 0.65588 | 0.38833 | 0.01425 | 0.1875754 | 0.2615811
Spheres | C10 | 0.1 | 0.9 | 4.761905 | 1.054154 | 2000 | 600 | 0.9 | T3 | C2 | 2 | 2.59 | 5.28 | 96.71 | 5.459622 | 1.871889 | 4.236351 | 11.75094 | 26.59406 | 0.7181629 | 1.043755 | 0.8890109 | 1.29206 | 109.93 | 132.22 | 5.233472 | 27.12614 | 72.87386 | 27.7283 | 72.2737 | 19.76808 | 80.23392 | 0.8890109 | 1.29206 | 11.75094 | 26.59406
Spheres | C10 | 0.1 | 0.9 | 4.761905 | 1.054154 | 2000 | 600 | 0.9 | T3 | C3 | 4 | 2.92 | 8.2 | 96.71 | 8.478958 | 1.862435 | 6.098785 | 11.69159 | 38.28565 | 1.057624 | 2.101379 | 1.309228 | 2.601288 | 187.58 | 319.8 | 12.65818 | 34.60123 | 65.39877 | 36.22 | 63.782 | 25.62657 | 74.37543 | 1.309228 | 2.601288 | 11.69159 | 38.28565
Spheres | C10 | 0.1 | 0.9 | 4.761905 | 1.054154 | 2000 | 600 | 0.9 | T3 | C4 | 6 | 1.06 | 9.26 | 96.71 | 9.575018 | 0.7929824 | 6.891768 | 4.978015 | 43.26367 | 0.2670388 | 2.368417 | 0.3305662 | 2.931854 | 101.15 | 420.95 | 16.66185 | 24.89379 | 75.10621 | 25.19234 | 74.80966 | 25.57686 | 74.42514 | 0.3305662 | 2.931854 | 4.978015 | 43.26367
Spheres | C10 | 0.1 | 0.9 | 4.761905 | 1.054154 | 2000 | 600 | 0.9 | T3 | C5 | 8 | 0.55 | 9.81 | 96.71 | 10.14373 | 0.4751408 | 7.366909 | 2.982737 | 46.2464 | 0.07487022 | 2.443288 | 0.09268153 | 3.024535 | 69.35 | 490.3 | 19.40683 | 14.7005 | 85.2995 | 13.61277 | 86.38923 | 24.90609 | 75.09591 | 0.09268153 | 3.024535 | 2.982737 | 46.2464
Spheres | C10 | 0.1 | 0.9 | 4.761905 | 1.054154 | 2000 | 600 | 0.9 | T3 | T |  | 86.9 | 96.71 | 96.71 |  | 8.562781 | 15.92969 | 53.7536 | 100 | 78.33896 | 80.78224 | 96.97546 | 100 |  |  |  | 82.07341 | 17.92659 | 90.1484 | 9.853603 | 83.53039 | 16.47161 | 96.97546 | 100 | 53.7536 | 100
Fragments | C0 | 0.1 | 0.9 | 4.761905 | 1.054154 | 2000 | 600 | 0.9 | T1 | C1 | 1 | 1.86 | 1.86 | 97.62 | 1.905347 | 0.4811072 | 0.4811072 | 6.243692 | 6.243692 | 1.37919 | 1.37919 | 1.533624 | 1.533624 | 55.1 | 55.1 | 1.946041 | 65.46024 | 34.53976 | 74.15002 | 25.86598 | 74.15002 | 25.86598 | 1.533624 | 1.533624 | 6.243692 | 6.243692 | 0.2792746 | 1.104124 | 2.316458 | 40.18281 | 6.77644 | 0.18487 | 0.05515 | 0.07428596 | 1.274921
Fragments | C0 | 0.1 | 0.9 | 4.761905 | 1.054154 | 2000 | 600 | 0.9 | T1 | C2 | 2 | 2.02 | 3.88 | 97.62 | 3.974595 | 0.5601647 | 1.041272 | 7.269682 | 13.51337 | 1.460159 | 2.839349 | 1.623659 | 3.157283 | 111.97 | 167.07 | 5.900635 | 63.86491 | 36.13509 | 72.28507 | 27.73093 | 73.1791 | 26.8369 | 1.623659 | 3.157283 | 7.269682 | 13.51337
Fragments | C0 | 0.1 | 0.9 | 4.761905 | 1.054154 | 2000 | 600 | 0.9 | T1 | C3 | 4 | 2.46 | 6.34 | 97.62 | 6.494571 | 0.6340746 | 1.675346 | 8.228867 | 21.74224 | 1.826319 | 4.665668 | 2.03082 | 5.188103 | 225.41 | 392.48 | 13.86174 | 65.53773 | 34.46227 | 74.24061 | 25.77539 | 73.59098 | 26.42502 | 2.03082 | 5.188103 | 8.228867 | 21.74224
Fragments | C0 | 0.1 | 0.9 | 4.761905 | 1.054154 | 2000 | 600 | 0.9 | T1 | C4 | 6 | 0.82 | 7.16 | 97.62 | 7.334563 | 0.2090894 | 1.884436 | 2.713511 | 24.45575 | 0.6110418 | 5.27671 | 0.6794629 | 5.867566 | 200.64 | 593.12 | 20.94801 | 65.77442 | 34.22558 | 74.5173 | 25.4987 | 73.69706 | 26.31894 | 0.6794629 | 5.867566 | 2.713511 | 24.45575
Fragments | C0 | 0.1 | 0.9 | 4.761905 | 1.054154 | 2000 | 600 | 0.9 | T1 | C5 | 8 | 2.69 | 9.85 | 97.62 | 10.09015 | 0.6083625 | 2.492798 | 7.895181 | 32.35093 | 2.082068 | 7.358778 | 2.315206 | 8.182772 | 236.48 | 829.6 | 29.3001 | 68.24063 | 31.75937 | 77.40029 | 22.61571 | 74.7084 | 25.3076 | 2.315206 | 8.182772 | 7.895181 | 32.35093
Fragments | C0 | 0.1 | 0.9 | 4.761905 | 1.054154 | 2000 | 600 | 0.9 | T1 | T |  | 87.77 | 97.62 | 97.62 |  | 5.212693 | 7.705491 | 67.64907 | 100 | 82.57135 | 89.93013 | 91.81723 | 100 |  |  |  | 82.50638 | 17.49362 | 94.07696 | 5.939037 | 92.12265 | 7.893353 | 91.81723 | 100 | 67.64907 | 100
Fragments | C0 | 0.1 | 0.9 | 4.761905 | 1.054154 | 2000 | 600 | 0.9 | T2 | C1 | 1 | 0.7 | 0.7 | 97.76 | 0.7160393 | 0.1399073 | 0.1399073 | 2.390467 | 2.390467 | 0.5602047 | 0.5602047 | 0.6094287 | 0.6094287 | 48.64 | 48.64 | 1.921003 | 70.48951 | 29.51049 | 80.02924 | 19.98676 | 80.02924 | 19.98676 | 0.6094287 | 0.6094287 | 2.390467 | 2.390467 | 0.1754068 | 1.104322 | 2.874625 | -44.72857 | 19.82846 | -0.05976 | 0.02174 | 0.02672979 | 1.194673 | Negative Rmax because fitting curve runs exponentially in the other direction (increase)
Fragments | C0 | 0.1 | 0.9 | 4.761905 | 1.054154 | 2000 | 600 | 0.9 | T2 | C2 | 2 | 0.58 | 1.28 | 97.76 | 1.309329 | 0.1389296 | 0.2788369 | 2.373762 | 4.764229 | 0.4411632 | 1.001368 | 0.4799273 | 1.089356 | 96.83 | 145.47 | 5.745238 | 67.09634 | 32.90366 | 76.06262 | 23.95338 | 78.23187 | 21.78413 | 0.4799273 | 1.089356 | 2.373762 | 4.764229
Fragments | C0 | 0.1 | 0.9 | 4.761905 | 1.054154 | 2000 | 600 | 0.9 | T2 | C3 | 4 | 1.59 | 2.87 | 97.76 | 2.935761 | 0.4443802 | 0.7232171 | 7.592714 | 12.35694 | 1.145874 | 2.147242 | 1.24656 | 2.335916 | 163.03 | 308.5 | 12.184 | 63.67884 | 36.32116 | 72.06756 | 27.94844 | 74.8168 | 25.1992 | 1.24656 | 2.335916 | 7.592714 | 12.35694
Fragments | C0 | 0.1 | 0.9 | 4.761905 | 1.054154 | 2000 | 600 | 0.9 | T2 | C4 | 6 | 1.36 | 4.23 | 97.76 | 4.326923 | 0.4413935 | 1.164611 | 7.541684 | 19.89863 | 0.9188241 | 3.066066 | 0.9995592 | 3.335475 | 160.53 | 469.03 | 18.52402 | 59.82343 | 40.17657 | 67.56059 | 32.45541 | 72.48383 | 27.53217 | 0.9995592 | 3.335475 | 7.541684 | 19.89863
Fragments | C0 | 0.1 | 0.9 | 4.761905 | 1.054154 | 2000 | 600 | 0.9 | T2 | C5 | 8 | 1.31 | 5.54 | 97.76 | 5.666939 | 0.4209047 | 1.585515 | 7.19161 | 27.09024 | 0.8893049 | 3.955371 | 0.9674463 | 4.302921 | 152.1 | 621.13 | 24.5311 | 60.10168 | 39.89832 | 67.88587 | 32.13013 | 71.39659 | 28.61941 | 0.9674463 | 4.302921 | 7.19161 | 27.09024
Fragments | C0 | 0.1 | 0.9 | 4.761905 | 1.054154 | 2000 | 600 | 0.9 | T2 | T |  | 92.22 | 97.76 | 97.76 |  | 4.267204 | 5.852719 | 72.90976 | 100 | 87.96755 | 91.92292 | 95.69708 | 100 |  |  |  | 83.62857 | 16.37143 | 95.3888 | 4.6272 | 94.02918 | 5.986824 | 95.69708 | 100 | 72.90976 | 100
Fragments | C0 | 0.1 | 0.9 | 4.761905 | 1.054154 | 2000 | 600 | 0.9 | T3 | C1 | 1 | 0.54 | 0.54 | 97.83 | 0.5519779 | 0.142032 | 0.142032 | 2.262577 | 2.262577 | 0.3980544 | 0.3980544 | 0.4353263 | 0.4353263 | 37.49 | 37.49 | 1.66884 | 65.08707 | 34.91293 | 73.71379 | 26.30221 | 73.71379 | 26.30221 | 0.4353263 | 0.4353263 | 2.262577 | 2.262577 | 0.1679812 | 1.172363 | 2.768996 | 58.65148 | 133.04362 | 0.04765 | 0.11737 | 0.02794743022 | 6.408368
Fragments | C0 | 0.1 | 0.9 | 4.761905 | 1.054154 | 2000 | 600 | 0.9 | T3 | C2 | 2 | 0.63 | 1.17 | 97.83 | 1.195952 | 0.2252388 | 0.3672708 | 3.588067 | 5.850643 | 0.404862 | 0.8029164 | 0.4427712 | 0.8780975 | 63.25 | 100.74 | 4.484369 | 57.00326 | 42.99674 | 64.26381 | 35.75219 | 68.62534 | 31.39066 | 0.4427712 | 0.8780975 | 3.588067 | 5.850643
Fragments | C0 | 0.1 | 0.9 | 4.761905 | 1.054154 | 2000 | 600 | 0.9 | T3 | C3 | 4 | 0.83 | 2 | 97.83 | 2.044363 | 0.2806899 | 0.6479606 | 4.471405 | 10.32205 | 0.5494429 | 1.352359 | 0.60089 | 1.478987 | 97.05 | 197.79 | 8.80448 | 58.65778 | 41.34222 | 66.19794 | 33.81806 | 67.61797 | 32.39803 | 0.60089 | 1.478987 | 4.471405 | 10.32205
Fragments | C0 | 0.1 | 0.9 | 4.761905 | 1.054154 | 2000 | 600 | 0.9 | T3 | C4 | 6 | 0.06 | 2.06 | 97.83 | 2.105694 | 0 | 0.6479606 | 0 | 10.32205 | 0 | 1.352359 | 0 | 1.478987 | 16.74 | 214.53 | 9.549649 |  |  |  |  | 65.64851 | 31.4544 | [13 empty] | not enough mass to analyse with pXRF
Fragments | C0 | 0.1 | 0.9 | 4.761905 | 1.054154 | 2000 | 600 | 0.9 | T3 | C5 | 8 | 0.07 | 2.13 | 97.83 | 2.177246 | 0 | 0.6479606 | 0 | 10.32205 | 0 | 1.352359 | 0 | 1.478987 | 24.17 | 238.7 | 10.62556 |  |  |  |  | 63.49105 | 30.42069 | [13 empty] | not enough mass to analyse with pXRF
Fragments | C0 | 0.1 | 0.9 | 4.761905 | 1.054154 | 2000 | 600 | 0.9 | T3 | T |  | 95.7 | 97.83 | 97.83 |  | 5.629482 | 6.277443 | 89.67795 | 100 | 90.08583 | 91.43819 | 98.52101 | 100 |  |  |  | 82.55481 | 17.44519 | 94.13357 | 5.882426 | 93.46641 | 6.416685 | 98.52101 | 100 | 89.67795 | 100
Fragments | C0 | 0.1 | 0.9 | 4.761905 | 1.054154 | 2000 | 600 | 0.9 | T4 | C1 | 1 | 0.8 | 0.8 | 97.2 | 0.8230453 | 0.206446 | 0.206446 | 3.261792 | 3.261792 | 0.593682 | 0.593682 | 0.6532137 | 0.6532137 | 54.69 | 54.69 | 2.015211 | 65.51176 | 34.48824 | 74.21025 | 25.80575 | 74.21025 | 25.80575 | 0.6532137 | 0.6532137 | 3.261792 | 3.261792 | 0.2370717 | 1.267191 | 2.756805 | 222.16977 | 251.01115 | 0.02118 | 0.02566 | 0.04705556 | 5.373425
Fragments | C0 | 0.1 | 0.9 | 4.761905 | 1.054154 | 2000 | 600 | 0.9 | T4 | C2 | 2 | 1.17 | 1.97 | 97.2 | 2.026749 | 0.3390635 | 0.5455095 | 5.357113 | 8.618905 | 0.8311237 | 1.424806 | 0.914465 | 1.567679 | 103.25 | 157.94 | 5.819755 | 62.79659 | 37.20341 | 71.03621 | 28.97979 | 72.32516 | 27.69084 | 0.914465 | 1.567679 | 5.357113 | 8.618905
Fragments | C0 | 0.1 | 0.9 | 4.761905 | 1.054154 | 2000 | 600 | 0.9 | T4 | C3 | 4 | 2.48 | 4.45 | 97.2 | 4.578189 | 0.6374344 | 1.182944 | 10.07129 | 18.6902 | 1.842962 | 3.267768 | 2.027766 | 3.595445 | 216.38 | 374.32 | 13.7929 | 65.59966 | 34.40034 | 74.313 | 25.703 | 73.43299 | 26.58301 | 2.027766 | 3.595445 | 10.07129 | 18.6902
Fragments | C0 | 0.1 | 0.9 | 4.761905 | 1.054154 | 2000 | 600 | 0.9 | T4 | C4 | 6 | 1.9 | 6.35 | 97.2 | 6.532922 | 0.5345234 | 1.717467 | 8.445328 | 27.13553 | 1.365781 | 4.633549 | 1.502735 | 5.09818 | 180.18 | 554.5 | 20.43215 | 63.52112 | 36.47888 | 71.88319 | 28.13281 | 72.96927 | 27.04673 | 1.502735 | 5.09818 | 8.445328 | 27.13553
Fragments | C0 | 0.1 | 0.9 | 4.761905 | 1.054154 | 2000 | 600 | 0.9 | T4 | C5 | 8 | 1.62 | 7.97 | 97.2 | 8.199588 | 0.4448245 | 2.162292 | 7.028109 | 34.16364 | 1.175435 | 5.808983 | 1.293302 | 6.391482 | 177.16 | 731.66 | 26.96012 | 64.09811 | 35.90189 | 72.55769 | 27.45831 | 72.88561 | 27.13039 | 1.293302 | 6.391482 | 7.028109 | 34.16364
Fragments | C0 | 0.1 | 0.9 | 4.761905 | 1.054154 | 2000 | 600 | 0.9 | T4 | T |  | 89.23 | 97.2 | 97.2 |  | 4.166929 | 6.329221 | 65.83636 | 100 | 85.07735 | 90.88633 | 93.60852 | 100 |  |  |  | 83.59207 | 16.40793 | 95.34613 | 4.669874 | 93.50446 | 6.511544 | 93.60852 | 100 | 65.83636 | 100
Fragments | C6 | 0.1 | 0.9 | 4.761905 | 1.054154 | 2000 | 600 | 0.9 | T1 | C1 | 1 | 0.42 | 0.42 | 97.58 | 0.4304161 | 0.1129143 | 0.1129143 | 2.390591 | 2.390591 | 0.3071529 | 0.3071529 | 0.3310468 | 0.3310468 | 21.62 | 21.62 | 0.9728791 | 64.58908 | 35.41092 | 73.13164 | 26.88436 | 73.13164 | 26.88436 | 0.3310468 | 0.3310468 | 2.390591 | 2.390591 | 0.09961265 |  | 3.874613 | 25.66364 | 12.64633 | 0.10826 | 0.0642 | 0.02778346 | 1.385568
Fragments | C6 | 0.1 | 0.9 | 4.761905 | 1.054154 | 2000 | 600 | 0.9 | T1 | C2 | 2 | 0.29 | 0.71 | 97.58 | 0.7276081 | 0.1323053 | 0.2452196 | 2.801132 | 5.191723 | 0.1577411 | 0.464894 | 0.170012 | 0.5010588 | 41.68 | 63.3 | 2.848439 | 48.55986 | 51.44014 | 54.39348 | 45.62252 | 65.47802 | 34.53798 | 0.170012 | 0.5010588 | 2.801132 | 5.191723
Fragments | C6 | 0.1 | 0.9 | 4.761905 | 1.054154 | 2000 | 600 | 0.9 | T1 | C3 | 4 | 0.32 | 1.03 | 97.58 | 1.055544 | 0.1790289 | 0.4242485 | 3.79035 | 8.982073 | 0.1410223 | 0.6059163 | 0.1519927 | 0.6530515 | 52.59 | 115.89 | 5.214938 | 39.72838 | 60.27162 | 44.06948 | 55.94652 | 58.82683 | 41.18917 | 0.1519927 | 0.6530515 | 3.79035 | 8.982073
Fragments | C6 | 0.1 | 0.9 | 4.761905 | 1.054154 | 2000 | 600 | 0.9 | T1 | C4 | 6 | 0.09 | 1.12 | 97.58 | 1.147776 | 0 | 0.4242485 | 0 | 8.982073 | 0 | 0.6059163 | 0 | 0.6530515 | 29.8 | 145.69 | 6.555909 |  |  |  |  | 54.09967 | 37.87933 | [13 empty] | not enough mass to analyse with pXRF
Fragments | C6 | 0.1 | 0.9 | 4.761905 | 1.054154 | 2000 | 600 | 0.9 | T1 | C5 | 8 |  | 1.12 | 97.58 |  | 0 | 0.4242485 | 0 | 8.982073 | 0 | 0.6059163 | 0 | 0.6530515 | [22 empty] | not enough mass to analyse with pXRF
Fragments | C6 | 0.1 | 0.9 | 4.761905 | 1.054154 | 2000 | 600 | 0.9 | T1 | T |  | 96.46 | 97.58 | 97.58 |  | 4.299032 | 4.723281 | 91.01793 | 100 | 92.1764 | 92.78232 | 99.34695 | 100 |  |  |  | 83.77433 | 16.22567 | 95.5592 | 4.456803 | 95.08333 | 4.840419 | 99.34695 | 100 | 91.01793 | 100
Fragments | C6 | 0.1 | 0.9 | 4.761905 | 1.054154 | 2000 | 600 | 0.9 | T2 | C1 | 1 | 0.94 | 0.94 | 97.66 | 0.962523 | 0.3789679 | 0.3789679 | 5.574433 | 5.574433 | 0.5611825 | 0.5611825 | 0.6175167 | 0.6175167 | 51.62 | 51.62 | 1.932595 | 53.09946 | 46.90054 | 59.70027 | 40.31573 | 59.70027 | 40.31573 | 1.05428 | 1.05428 | 7.639986 | 7.639986 | 0.3598482 |  | 3.265717 | 93.27566 | 12.98947 | 0.10267 | 0.01992 | 0.09576612 | 1.352209
Fragments | C6 | 0.1 | 0.9 | 4.761905 | 1.054154 | 2000 | 600 | 0.9 | T2 | C2 | 2 | 1.36 | 2.3 | 97.66 | 2.35511 | 0.5096297 | 0.8885976 | 7.496404 | 13.07084 | 0.8505879 | 1.41177 | 0.9359739 | 1.553491 | 106.32 | 157.94 | 5.913097 | 55.53142 | 44.46858 | 62.54323 | 37.47277 | 61.38132 | 38.63468 | 1.597979 | 2.652259 | 10.27413 | 17.91411
Fragments | C6 | 0.1 | 0.9 | 4.761905 | 1.054154 | 2000 | 600 | 0.9 | T2 | C3 | 4 | 2.1 | 4.4 | 97.66 | 4.505427 | 0.7131326 | 1.60173 | 10.48983 | 23.56067 | 1.387203 | 2.798974 | 1.526457 | 3.079948 | 193.23 | 351.17 | 13.14741 | 58.53747 | 41.46253 | 66.0573 | 33.9587 | 63.61304 | 36.40296 | 2.606105 | 5.258364 | 14.37674 | 32.29085
Fragments | C6 | 0.1 | 0.9 | 4.761905 | 1.054154 | 2000 | 600 | 0.9 | T2 | C4 | 6 | 1.55 | 5.95 | 97.66 | 6.092566 | 0.4806085 | 2.082339 | 7.069515 | 30.63018 | 1.06964 | 3.868613 | 1.177015 | 4.256963 | 161.75 | 512.92 | 19.20315 | 61.06245 | 38.93755 | 69.009 | 31.007 | 65.01871 | 34.99729 | 2.009506 | 7.267869 | 9.689058 | 41.97991
Fragments | C6 | 0.1 | 0.9 | 4.761905 | 1.054154 | 2000 | 600 | 0.9 | T2 | C5 | 8 | 1.66 | 7.61 | 97.66 | 7.792341 | 0.5236846 | 2.606023 | 7.703144 | 38.33333 | 1.136581 | 5.005194 | 1.250676 | 5.50764 | 185.04 | 697.96 | 26.13084 | 60.60029 | 39.39971 | 68.46874 | 31.54726 | 65.77128 | 34.24472 | 2.135267 | 9.403136 | 10.55747 | 52.53738
Fragments | C6 | 0.1 | 0.9 | 4.761905 | 1.054154 | 2000 | 600 | 0.9 | T2 | T |  | 90.05 | 97.66 | 97.66 |  | 4.192299 | 6.798323 | 61.66667 | 100 | 85.87211 | 90.8773 | 94.49236 | 100 |  |  |  | 83.60434 | 16.39566 | 95.36048 | 4.655524 | 91.49018 | 8.525819 | 90.59686 | 100 | 47.46262 | 100
Fragments | C6 | 0.1 | 0.9 | 4.761905 | 1.054154 | 2000 | 600 | 0.9 | T3 | C1 | 1 | 0.99 | 0.99 | 97.74 | 1.012891 | 0.4399473 | 0.4399473 | 9.61004 | 9.61004 | 0.5502111 | 0.5502111 | 0.5904969 | 0.5904969 | 50.53 | 50.53 | 2.035735 | 49.57218 | 50.42782 | 55.57688 | 44.43912 | 55.57688 | 44.43912 | 0.5904969 | 0.5904969 | 9.61004 | 9.61004 | 0.1903248 |  | 4.974013 | 84.1031 | 5.06544 | 0.13582 | 0.0126 | 0.1142288 | 0.6985850514
Fragments | C6 | 0.1 | 0.9 | 4.761905 | 1.054154 | 2000 | 600 | 0.9 | T3 | C2 | 2 | 1.17 | 2.16 | 97.74 | 2.209945 | 0.4775309 | 0.9174782 | 10.431 | 20.04104 | 0.6926563 | 1.242867 | 0.7433718 | 1.333869 | 87.35 | 137.88 | 5.554862 | 52.6727 | 47.3273 | 59.20139 | 40.81461 | 57.54016 | 42.47584 | 0.7433718 | 1.333869 | 10.431 | 20.04104
Fragments | C6 | 0.1 | 0.9 | 4.761905 | 1.054154 | 2000 | 600 | 0.9 | T3 | C3 | 4 | 2.09 | 4.25 | 97.74 | 4.348271 | 0.7313989 | 1.648877 | 15.9764 | 36.01744 | 1.358935 | 2.601803 | 1.458435 | 2.792304 | 181.73 | 319.61 | 12.87634 | 57.65084 | 42.34916 | 65.02084 | 34.99516 | 61.21889 | 38.79711 | 1.458435 | 2.792304 | 15.9764 | 36.01744
Fragments | C6 | 0.1 | 0.9 | 4.761905 | 1.054154 | 2000 | 600 | 0.9 | T3 | C4 | 6 | 1.46 | 5.71 | 97.74 | 5.84203 | 0.4840382 | 2.132915 | 10.57315 | 46.59058 | 0.9761954 | 3.577998 | 1.047671 | 3.839975 | 159.92 | 479.53 | 19.31914 | 59.22643 | 40.77357 | 66.8627 | 33.1533 | 62.66197 | 37.35403 | 1.047671 | 3.839975 | 10.57315 | 46.59058
Fragments | C6 | 0.1 | 0.9 | 4.761905 | 1.054154 | 2000 | 600 | 0.9 | T3 | C5 | 8 | 1.34 | 7.05 | 97.74 | 7.213014 | 0.4159601 | 2.548875 | 9.086073 | 55.67666 | 0.9242543 | 4.502253 | 0.9919271 | 4.831902 | 150.63 | 630.16 | 25.38767 | 61.03268 | 38.96732 | 68.9742 | 31.0418 | 63.86174 | 36.15426 | 0.9919271 | 4.831902 | 9.086073 | 55.67666
Fragments | C6 | 0.1 | 0.9 | 4.761905 | 1.054154 | 2000 | 600 | 0.9 | T3 | T |  | 90.69 | 97.74 | 97.74 |  | 2.029121 | 4.577997 | 44.32334 | 100 | 88.67539 | 93.17764 | 95.1681 | 100 |  |  |  | 85.67286 | 14.32714 | 97.77857 | 2.237425 | 95.33215 | 4.683852 | 95.1681 | 100 | 44.32334 | 100
Fragments | C6 | 0.1 | 0.9 | 4.761905 | 1.054154 | 2000 | 600 | 0.9 | T4 | C1 | 1 | 0.62 | 0.62 | 96.96 | 0.6394389 | 0.2834595 | 0.2834595 | 2.681765 | 2.681765 | 0.3366397 | 0.3366397 | 0.3896039 | 0.3896039 | 50.61 | 50.61 | 1.928529 | 48.47709 | 51.52291 | 54.29672 | 45.71928 | 54.29672 | 45.71928 | 0.3896039 | 0.3896039 | 2.681765 | 2.681765 | 0.1619606 |  | 2.508032 | 77.45566 | 24.00006 | 0.03717 | 0.01302 | 0.02879027 | 0.902167
Fragments | C6 | 0.1 | 0.9 | 4.761905 | 1.054154 | 2000 | 600 | 0.9 | T4 | C2 | 2 | 0.72 | 1.34 | 96.96 | 1.382013 | 0.2716348 | 0.5550943 | 2.569893 | 5.251658 | 0.4484804 | 0.7851201 | 0.5190408 | 0.9086446 | 77.54 | 128.15 | 4.883244 | 55.3139 | 44.6861 | 62.28895 | 37.72705 | 58.59105 | 41.42495 | 0.5190408 | 0.9086446 | 2.569893 | 5.251658
Fragments | C6 | 0.1 | 0.9 | 4.761905 | 1.054154 | 2000 | 600 | 0.9 | T4 | C3 | 4 | 1.56 | 2.9 | 96.96 | 2.990924 | 0.6175089 | 1.172603 | 5.842153 | 11.09381 | 0.9427407 | 1.727861 | 1.091064 | 1.999709 | 173.99 | 302.14 | 11.51325 | 53.72549 | 46.27451 | 60.4321 | 39.5839 | 59.58141 | 40.43459 | 1.091064 | 1.999709 | 5.842153 | 11.09381
Fragments | C6 | 0.1 | 0.9 | 4.761905 | 1.054154 | 2000 | 600 | 0.9 | T4 | C4 | 6 | 1.17 | 4.07 | 96.96 | 4.197607 | 0.4509036 | 1.623507 | 4.265927 | 15.35974 | 0.7192836 | 2.447144 | 0.8324499 | 2.832159 | 144.91 | 447.05 | 17.03515 | 54.61953 | 45.38047 | 61.47723 | 38.53877 | 60.1264 | 39.8896 | 0.8324499 | 2.832159 | 4.265927 | 15.35974
Fragments | C6 | 0.1 | 0.9 | 4.761905 | 1.054154 | 2000 | 600 | 0.9 | T4 | C5 | 8 | 1.32 | 5.39 | 96.96 | 5.558993 | 0.4814435 | 2.10495 | 4.55486 | 19.9146 | 0.8387677 | 3.285912 | 0.9707327 | 3.802891 | 169.14 | 616.19 | 23.48035 | 56.38666 | 43.61334 | 63.54301 | 36.47299 | 60.96312 | 39.05288 | 0.9707327 | 3.802891 | 4.55486 | 19.9146
Fragments | C6 | 0.1 | 0.9 | 4.761905 | 1.054154 | 2000 | 600 | 0.9 | T4 | T |  | 91.57 | 96.96 | 96.96 |  | 8.464935 | 10.56989 | 80.0854 | 100 | 83.11972 | 86.40563 | 96.19711 | 100 |  |  |  | 79.67902 | 20.32098 | 90.77178 | 9.244224 | 89.11472 | 10.90128 | 96.19711 | 100 | 80.0854 | 100
Fragments | C10 | 0.1 | 0.9 | 4.761905 | 1.054154 | 2000 | 600 | 0.9 | T1 | C1 | 1 | 1 | 1 | 96.93 | 1.031672 | 0.9581949 | 0.9581949 | 16.44899 | 16.44899 | 0.04196506 | 0.04196506 | 0.04605459 | 0.04605459 | 30 | 30 | 1.371523 | 5.619766 | 94.38023 | 4.196506 | 95.81949 | 4.196506 | 95.81949 | 0.04605459 | 0.04605459 | 16.44899 | 16.44899 | 0.05518121 |  | 125.6099 | 112.78679 | 14.04724 | 0.28798 | 0.08118 | 0.3248034 | 4.136884
Fragments | C10 | 0.1 | 0.9 | 4.761905 | 1.054154 | 2000 | 600 | 0.9 | T1 | C2 | 2 | 2.4 | 3.4 | 96.93 | 3.507686 | 2.159136 | 3.117331 | 37.06511 | 53.5141 | 0.2412479 | 0.283213 | 0.2647577 | 0.3108123 | 61.82 | 91.82 | 4.197774 | 10.62874 | 89.37126 | 10.052 | 89.964 | 8.329793 | 91.68621 | 0.2647577 | 0.3108123 | 37.06511 | 53.5141
Fragments | C10 | 0.1 | 0.9 | 4.761905 | 1.054154 | 2000 | 600 | 0.9 | T1 | C3 | 4 | 1.93 | 5.33 | 96.93 | 5.498814 | 1.655019 | 4.77235 | 28.41112 | 81.92522 | 0.2752895 | 0.5585025 | 0.3021167 | 0.612929 | 92.62 | 184.44 | 8.432121 | 14.23157 | 85.76843 | 14.26371 | 85.75229 | 10.47847 | 89.53753 | 0.3021167 | 0.612929 | 28.41112 | 81.92522
Fragments | C10 | 0.1 | 0.9 | 4.761905 | 1.054154 | 2000 | 600 | 0.9 | T1 | C4 | 6 | 0.67 | 6 | 96.93 | 6.190034 | 0.635821 | 5.408171 | 10.91491 | 92.84013 | 0.03428619 | 0.5927887 | 0.03762741 | 0.6505564 | 42.64 | 227.08 | 10.38151 | 6.407479 | 93.59252 | 5.117343 | 94.89866 | 9.879811 | 90.13619 | 0.03762741 | 0.6505564 | 10.91491 | 92.84013
Fragments | C10 | 0.1 | 0.9 | 4.761905 | 1.054154 | 2000 | 600 | 0.9 | T1 | C5 | 8 | 0.38 | 6.38 | 96.93 | 6.58207 | 0.3628126 | 5.770984 | 6.228273 | 99.0684 | 0.01724818 | 0.6100369 | 0.01892903 | 0.6694855 | 38.3 | 265.38 | 12.13249 | 5.912742 | 94.08726 | 4.538995 | 95.477 | 9.561706 | 90.45429 | 0.01892903 | 0.6694855 | 6.228273 | 99.0684
Fragments | C10 | 0.1 | 0.9 | 4.761905 | 1.054154 | 2000 | 600 | 0.9 | T1 | T |  | 90.55 | 96.93 | 96.93 |  | 0.05426797 | 5.825252 | 0.9315986 | 100 | 90.51022 | 91.12026 | 99.33051 | 100 |  |  |  | 87.53556 | 12.46444 | 99.95607 | 0.05993149 | 94.00625 | 6.009751 | 99.33051 | 100 | 0.9315986 | 100
Fragments | C10 | 0.1 | 0.9 | 4.761905 | 1.054154 | 2000 | 600 | 0.9 | T2 | C1 | 1 | 3.66 | 3.66 | 97.23 | 3.76427 | 2.9524 | 2.9524 | 41.81611 | 41.81611 | 0.7081851 | 0.7081851 | 0.785377 | 0.785377 | 31.77 | 31.77 | 1.262077 | 18.58197 | 81.41803 | 19.34932 | 80.66668 | 19.34932 | 80.66668 | 0.7637766 | 0.7637766 | 41.81611 | 41.81611 | 0.1965493 |  |  | 99.94946 | 1.34539 | 0.55579 | 0.02453 | 0.5555091 | 0.7722719 | SI cannot be calculated because Rglass=100%
Fragments | C10 | 0.1 | 0.9 | 4.761905 | 1.054154 | 2000 | 600 | 0.9 | T2 | C2 | 2 | 3.26 | 6.92 | 97.23 | 7.117145 | 1.9056 | 4.858001 | 26.98983 | 68.80594 | 1.354921 | 2.063106 | 1.502607 | 2.287984 | 98.68 | 130.45 | 5.182181 | 37.58341 | 62.41659 | 41.562 | 58.454 | 29.81368 | 70.20232 | 1.461281 | 2.225057 | 26.98983 | 68.80594
Fragments | C10 | 0.1 | 0.9 | 4.761905 | 1.054154 | 2000 | 600 | 0.9 | T2 | C3 | 4 | 2.84 | 9.76 | 97.23 | 10.03805 | 1.329458 | 6.187459 | 18.82968 | 87.63563 | 1.510996 | 3.574103 | 1.675694 | 3.963678 | 244.63 | 375.08 | 14.90021 | 47.54242 | 52.45758 | 53.20409 | 46.81191 | 36.6199 | 63.3961 | 1.629607 | 3.854665 | 18.82968 | 87.63563
Fragments | C10 | 0.1 | 0.9 | 4.761905 | 1.054154 | 2000 | 600 | 0.9 | T2 | C4 | 6 | 1.07 | 10.83 | 97.23 | 11.13854 | 0.5664005 | 6.753859 | 8.022173 | 95.6578 | 0.5037707 | 4.077873 | 0.5586814 | 4.52236 | 131.04 | 506.12 | 20.10583 | 42.30485 | 57.69515 | 47.08137 | 52.93463 | 37.65349 | 62.36251 | 0.5433159 | 4.39798 | 8.022173 | 95.6578
Fragments | C10 | 0.1 | 0.9 | 4.761905 | 1.054154 | 2000 | 600 | 0.9 | T2 | C5 | 8 | 0.41 | 11.24 | 97.23 | 11.56022 | 0.3065784 | 7.060438 | 4.342201 | 100 | 0.1034872 | 4.181361 | 0.1147673 | 4.637127 | 71.44 | 577.56 | 22.94381 | 23.62171 | 76.37829 | 25.24078 | 74.77522 | 37.20072 | 62.81528 | 0.1116108 | 4.509591 | 4.342201 | 100
Fragments | C10 | 0.1 | 0.9 | 4.761905 | 1.054154 | 2000 | 600 | 0.9 | T2 | T |  | 85.99 | 97.23 | 97.23 |  | 0 | 7.060438 | 0 | 100 | 85.99 | 90.17136 | 95.36287 | 100 |  |  |  | 90.11003 | 9.889973 | 100 | 0 | 95.36306 | 7.261584 | 95.49041 | 100 | 0 | 100
Fragments | C10 | 0.1 | 0.9 | 4.761905 | 1.054154 | 2000 | 600 | 0.9 | T3 | C1 | 1 | 0.49 | 0.49 | 97.58 | 0.5021521 | 0.4805831 | 0.4805831 | 6.027552 | 6.027552 | 0.009495253 | 0.009495253 | 0.01059472 | 0.01059472 | 30 | 30 | 1.420993 | 3.687602 | 96.3124 | 1.937807 | 98.07819 | 1.937807 | 98.07819 | 0.01059472 | 0.01059472 | 6.027552 | 6.027552 | 0.01989345 |  | 36.25267 | 187.60219 | 181.99765 | 0.0652 | 0.07828 | 0.1223166 | 12.0131
Fragments | C10 | 0.1 | 0.9 | 4.761905 | 1.054154 | 2000 | 600 | 0.9 | T3 | C2 | 2 | 0.83 | 1.32 | 97.58 | 1.352736 | 0.8164096 | 1.296993 | 10.23954 | 16.26709 | 0.0137232 | 0.02321845 | 0.01531223 | 0.02590694 | 60 | 90 | 4.262978 | 3.444309 | 96.55569 | 1.653398 | 98.3626 | 1.758974 | 98.25703 | 0.01531223 | 0.02590694 | 10.23954 | 16.26709
Fragments | C10 | 0.1 | 0.9 | 4.761905 | 1.054154 | 2000 | 600 | 0.9 | T3 | C3 | 4 | 2.58 | 3.9 | 97.58 | 3.996721 | 2.514767 | 3.81176 | 31.54062 | 47.80771 | 0.06564559 | 0.08886405 | 0.07324677 | 0.09915372 | 25.17 | 115.17 | 5.455191 | 4.206504 | 95.7935 | 2.544403 | 97.4716 | 2.278565 | 97.73743 | 0.07324677 | 0.09915372 | 31.54062 | 47.80771
Fragments | C10 | 0.1 | 0.9 | 4.761905 | 1.054154 | 2000 | 600 | 0.9 | T3 | C4 | 6 | 1.52 | 5.42 | 97.58 | 5.554417 | 1.449796 | 5.261556 | 18.18357 | 65.99129 | 0.07044747 | 0.1593115 | 0.07860467 | 0.1777584 | 60.46 | 175.63 | 8.318966 | 5.994613 | 94.00539 | 4.634702 | 95.3813 | 2.939327 | 97.07667 | 0.07860467 | 0.1777584 | 18.18357 | 65.99129
Fragments | C10 | 0.1 | 0.9 | 4.761905 | 1.054154 | 2000 | 600 | 0.9 | T3 | C5 | 8 | 0.52 | 5.94 | 97.58 | 6.087313 | 0.5018816 | 5.763437 | 6.294681 | 72.28597 | 0.01820159 | 0.1775131 | 0.02030917 | 0.1980676 | 34.57 | 210.2 | 9.956423 | 5.024213 | 94.97579 | 3.500305 | 96.51569 | 2.988436 | 97.02756 | 0.02030917 | 0.1980676 | 6.294681 | 72.28597
Fragments | C10 | 0.1 | 0.9 | 4.761905 | 1.054154 | 2000 | 600 | 0.9 | T3 | T |  | 91.64 | 97.58 | 97.58 |  | 2.209669 | 7.973107 | 27.71403 | 100 | 89.44499 | 89.62251 | 99.80193 | 100 |  |  |  | 85.52417 | 14.47583 | 97.60475 | 2.41125 | 91.84516 | 8.170841 | 99.80193 | 100 | 27.71403 | 100
Fragments | C10 | 0.1 | 0.9 | 4.761905 | 1.054154 | 2000 | 600 | 0.9 | T4 | C1 | 1 | 1.26 | 1.26 | 97.29 | 1.295097 | 0.7007992 | 0.7007992 | 8.666868 | 8.666868 | 0.5594024 | 0.5594024 | 0.6269949 | 0.6269949 | 30 | 30 | 1.399071 | 40.00857 | 59.99143 | 44.39702 | 55.61898 | 44.39702 | 55.61898 | 0.6269949 | 0.6269949 | 8.666868 | 8.666868 | 0.2630755 |  | 4.785011 | 55.17744 | 6.80664 | 0.32731 | 0.09865 | 0.1806013 | 2.282314
Fragments | C10 | 0.1 | 0.9 | 4.761905 | 1.054154 | 2000 | 600 | 0.9 | T4 | C2 | 2 | 2.73 | 3.99 | 97.29 | 4.101141 | 1.642111 | 2.34291 | 20.30818 | 28.97505 | 1.088326 | 1.647728 | 1.219828 | 1.846823 | 58.24 | 88.24 | 4.115134 | 36.13209 | 63.86791 | 39.86542 | 60.15058 | 41.29645 | 58.71955 | 1.219828 | 1.846823 | 20.30818 | 28.97505
Fragments | C10 | 0.1 | 0.9 | 4.761905 | 1.054154 | 2000 | 600 | 0.9 | T4 | C3 | 4 | 2.36 | 6.35 | 97.29 | 6.526878 | 1.156465 | 3.499376 | 14.30215 | 43.2772 | 1.203912 | 2.85164 | 1.349381 | 3.196204 | 119 | 207.24 | 9.664783 | 45.66829 | 54.33171 | 51.01323 | 49.00277 | 44.90772 | 55.10828 | 1.349381 | 3.196204 | 14.30215 | 43.2772
Fragments | C10 | 0.1 | 0.9 | 4.761905 | 1.054154 | 2000 | 600 | 0.9 | T4 | C4 | 6 | 0.83 | 7.18 | 97.29 | 7.379998 | 0.3334898 | 3.832865 | 4.124309 | 47.40151 | 0.496643 | 3.348283 | 0.5566522 | 3.752856 | 70.06 | 277.3 | 12.93208 | 53.216 | 46.784 | 59.8365 | 40.1795 | 46.63347 | 53.38253 | 0.5566522 | 3.752856 | 4.124309 | 47.40151
Fragments | C10 | 0.1 | 0.9 | 4.761905 | 1.054154 | 2000 | 600 | 0.9 | T4 | C5 | 8 | 0.5 | 7.68 | 97.29 | 7.893925 | 0.1755107 | 4.008376 | 2.170562 | 49.57207 | 0.3245693 | 3.672853 | 0.363787 | 4.116643 | 58.24 | 335.54 | 15.64814 | 57.55934 | 42.44066 | 64.91387 | 35.10213 | 47.8236 | 52.1924 | 0.363787 | 4.116643 | 2.170562 | 49.57207
Fragments | C10 | 0.1 | 0.9 | 4.761905 | 1.054154 | 2000 | 600 | 0.9 | T4 | T |  | 89.61 | 97.29 | 97.29 |  | 4.07758 | 8.085956 | 50.42793 | 100 | 85.54676 | 89.21961 | 95.88336 | 100 |  |  |  | 83.6943 | 16.3057 | 95.46564 | 4.550363 | 91.70481 | 8.311189 | 95.88336 | 100 | 50.42793 | 100
Spheres | C0 | 0.1 | 0.9 | 4.761905 | 1.054154 | 2000 | 600 | 0.9 | AVERAGE | C1 | 1 | 0.8425 | 0.8425 | 96.62 | 0.868945 | 0.2770126 | 0.2770126 | 2.877797 | 2.877797 | 0.5655043 | 0.5655043 | 0.6565796 | 0.6565796 | 53.55 | 53.55 | 2.0291 | 61.70207 | 38.29793 | 67.00655 | 32.99545 | 67.00655 | 32.99545 | 0.6565796 | 0.6565796 | 2.877797 | 2.877797 | 0.1998985 | 1.06107 | 2.61661 | 84.8829125 | 47.738295 | 0.0468175 | 0.0304275 | 0.03895648 | 2.264956
Spheres | C0 | 0.1 | 0.9 | 4.761905 | 1.054154 | 2000 | 600 | 0.9 | AVERAGE | C2 | 2 | 1.0625 | 1.905 | 96.62 | 1.964032 | 0.378055 | 0.6550676 | 3.887217 | 6.765014 | 0.6844662 | 1.24997 | 0.796541 | 1.453121 | 90.6275 | 144.1775 | 5.463341 | 59.05269 | 40.94731 | 63.99686 | 36.00514 | 65.43494 | 34.56706 | 0.796541 | 1.453121 | 3.887217 | 6.765014
Spheres | C0 | 0.1 | 0.9 | 4.761905 | 1.054154 | 2000 | 600 | 0.9 | AVERAGE | C3 | 4 | 2.0425 | 3.9475 | 96.62 | 4.070919 | 0.745813 | 1.400881 | 7.879485 | 14.6445 | 1.296728 | 2.546698 | 1.510732 | 2.963852 | 192.045 | 336.2225 | 12.76678 | 58.59665 | 41.40335 | 63.4788 | 36.5232 | 64.37305 | 35.62895 | 1.510732 | 2.963852 | 7.879485 | 14.6445
Spheres | C0 | 0.1 | 0.9 | 4.761905 | 1.054154 | 2000 | 600 | 0.9 | AVERAGE | C4 | 6 | 1.6 | 5.5475 | 96.62 | 5.720542 | 0.6202488 | 2.021129 | 6.574812 | 21.21931 | 0.9797832 | 3.526481 | 1.14145 | 4.105302 | 166.7675 | 502.99 | 19.09215 | 56.38464 | 43.61536 | 60.96595 | 39.03605 | 63.41052 | 36.59148 | 1.14145 | 4.105302 | 6.574812 | 21.21931
Spheres | C0 | 0.1 | 0.9 | 4.761905 | 1.054154 | 2000 | 600 | 0.9 | AVERAGE | C5 | 8 | 1.05 | 6.5975 | 96.62 | 6.80167 | 0.424309 | 2.445438 | 4.297413 | 25.51672 | 0.625712 | 4.152194 | 0.7310483 | 4.83635 | 131.215 | 634.205 | 24.05663 | 53.5394 | 46.4606 | 57.73376 | 42.26824 | 62.66499 | 37.33701 | 0.7310483 | 4.83635 | 4.297413 | 25.51672
Spheres | C0 | 0.1 | 0.9 | 4.761905 | 1.054154 | 2000 | 600 | 0.9 | AVERAGE | T |  | 90.365 | 96.62 | 96.62 |  | 8.724926 | 11.17036 | 74.48328 | 100 | 81.64188 | 85.79407 | 95.16365 | 100 |  |  |  | 82.28132 | 17.71868 | 90.38458 | 9.617421 | 88.50142 | 11.50058 | 95.16365 | 100 | 74.48328 | 100
Spheres | C6 | 0.1 | 0.9 | 4.761905 | 1.054154 | 2000 | 600 | 0.9 | AVERAGE | C1 | 1 | 1.423333 | 1.423333 | 97.8 | 1.454358 | 1.028632 | 1.028632 | 9.942525 | 9.942525 | 0.3947296 | 0.3947296 | 0.4444608 | 0.4444608 | 34.76667 | 34.76667 | 1.346619 | 26.69897 | 73.30103 | 27.24303 | 72.75897 | 27.24303 | 72.75897 | 0.4444608 | 0.4444608 | 9.942525 | 9.942525 | 0.19191 |  | 5.530027 | 76.70046 | 17.64883 | 0.1832233 | 0.03179 | 0.1258348 | 2.21492
Spheres | C6 | 0.1 | 0.9 | 4.761905 | 1.054154 | 2000 | 600 | 0.9 | AVERAGE | C2 | 2 | 1.49 | 2.913333 | 97.8 | 2.976031 | 0.9162111 | 1.944843 | 9.056962 | 18.99949 | 0.5738187 | 0.9685482 | 0.6450647 | 1.089526 | 69.88667 | 104.6533 | 4.080699 | 33.60021 | 66.39979 | 35.08284 | 64.91916 | 31.31854 | 68.68346 | 0.6450647 | 1.089526 | 9.056962 | 18.99949
Spheres | C6 | 0.1 | 0.9 | 4.761905 | 1.054154 | 2000 | 600 | 0.9 | AVERAGE | C3 | 4 | 3.456667 | 6.37 | 97.8 | 6.498641 | 1.895843 | 3.840686 | 19.65272 | 38.65221 | 1.560893 | 2.529441 | 1.755784 | 2.84531 | 176.52 | 281.1733 | 11.00988 | 38.8901 | 61.1099 | 41.09215 | 58.90985 | 35.80289 | 64.19911 | 1.755784 | 2.84531 | 19.65272 | 38.65221
Spheres | C6 | 0.1 | 0.9 | 4.761905 | 1.054154 | 2000 | 600 | 0.9 | AVERAGE | C4 | 6 | 1.763333 | 8.133333 | 97.8 | 8.297501 | 0.8559383 | 4.696624 | 8.595868 | 47.24808 | 0.9074303 | 3.436872 | 1.021928 | 3.867238 | 150.5467 | 431.72 | 16.92922 | 44.04589 | 55.95411 | 46.94913 | 53.05287 | 38.21177 | 61.79023 | 1.021928 | 3.867238 | 8.595868 | 47.24808
Spheres | C6 | 0.1 | 0.9 | 4.761905 | 1.054154 | 2000 | 600 | 0.9 | AVERAGE | C5 | 8 | 1.343333 | 9.476667 | 97.8 | 9.666393 | 0.6190881 | 5.315712 | 6.271831 | 53.51991 | 0.7242721 | 4.161144 | 0.8103175 | 4.677556 | 135.0167 | 566.7367 | 22.15691 | 40.82134 | 59.17866 | 43.28604 | 56.71596 | 39.09885 | 60.90315 | 0.8103175 | 4.677556 | 6.271831 | 53.51991
Spheres | C6 | 0.1 | 0.9 | 4.761905 | 1.054154 | 2000 | 600 | 0.9 | AVERAGE | T |  | 88.32333 | 97.8 | 97.8 |  | 5.000455 | 10.31617 | 46.48009 | 100 | 83.32464 | 87.48579 | 95.32244 | 100 |  |  |  | 85.81575 | 14.18425 | 94.39969 | 5.602313 | 89.44931 | 10.55269 | 95.32244 | 100 | 46.48009 | 100
Spheres | C10 | 0.1 | 0.9 | 4.761905 | 1.054154 | 2000 | 600 | 0.9 | AVERAGE | C1 | 1 | 3.403333 | 3.403333 | 97.12333 | 3.502739 | 2.454944 | 2.454944 | 20.57606 | 20.57606 | 0.9484577 | 0.9484577 | 1.098229 | 1.098229 | 62.73333 | 62.73333 | 2.568082 | 25.1776 | 74.8224 | 25.51475 | 74.48725 | 25.51475 | 74.48725 | 1.098229 | 1.098229 | 20.57606 | 20.57606 | 0.1852031 |  | 6.554267 | 67.03225 | 0.8296367 | 0.3756533 | 0.01228333 | 0.249814972 | 0.3159434
Spheres | C10 | 0.1 | 0.9 | 4.761905 | 1.054154 | 2000 | 600 | 0.9 | AVERAGE | C2 | 2 | 2.64 | 6.043333 | 97.12333 | 6.221071 | 1.747305 | 4.202249 | 14.56937 | 35.14544 | 0.8927476 | 1.841205 | 1.044821 | 2.14305 | 111.31 | 174.0433 | 7.052361 | 30.4291 | 69.5709 | 31.48046 | 68.52154 | 28.42285 | 71.57915 | 1.044821 | 2.14305 | 14.56937 | 35.14544
Spheres | C10 | 0.1 | 0.9 | 4.761905 | 1.054154 | 2000 | 600 | 0.9 | AVERAGE | C3 | 4 | 3.526667 | 9.57 | 97.12333 | 9.851113 | 2.028063 | 6.230312 | 17.22154 | 52.36697 | 1.498674 | 3.339879 | 1.753718 | 3.896768 | 214.44 | 388.4833 | 15.78338 | 38.87139 | 61.12861 | 41.0709 | 58.9311 | 33.0489 | 66.9531 | 1.753718 | 3.896768 | 17.22154 | 52.36697
Spheres | C10 | 0.1 | 0.9 | 4.761905 | 1.054154 | 2000 | 600 | 0.9 | AVERAGE | C4 | 6 | 1.433333 | 11.00333 | 97.12333 | 11.32627 | 0.8462415 | 7.076554 | 7.149586 | 59.51656 | 0.5871205 | 3.926999 | 0.6801632 | 4.576931 | 129.8233 | 518.3067 | 20.99979 | 33.59714 | 66.40286 | 35.07935 | 64.92265 | 33.42121 | 66.58079 | 0.6801632 | 4.576931 | 7.149586 | 59.51656
Spheres | C10 | 0.1 | 0.9 | 4.761905 | 1.054154 | 2000 | 600 | 0.9 | AVERAGE | C5 | 8 | 0.6433333 | 11.64667 | 97.12333 | 11.98849 | 0.490336 | 7.56689 | 4.121097 | 63.63766 | 0.1530102 | 4.08001 | 0.1777598 | 4.754691 | 83.62667 | 601.9333 | 24.40472 | 22.28091 | 77.71909 | 22.22412 | 77.77788 | 32.80052 | 67.20148 | 0.1777598 | 4.754691 | 4.121097 | 63.63766
Spheres | C10 | 0.1 | 0.9 | 4.761905 | 1.054154 | 2000 | 600 | 0.9 | AVERAGE | T |  | 85.47667 | 97.12333 | 97.12333 |  | 4.873126 | 12.44002 | 36.36234 | 100 | 80.60525 | 84.68526 | 95.24531 | 100 |  |  |  | 85.77588 | 14.22412 | 94.3544 | 5.647602 | 87.18615 | 12.81585 | 95.24531 | 100 | 36.36234 | 100
Fragments | C0 | 0.1 | 0.9 | 4.761905 | 1.054154 | 2000 | 600 | 0.9 | AVERAGE | C1 | 1 | 0.975 | 0.975 | 97.6025 | 0.9991024 | 0.2423731 | 0.2423731 | 3.539632 | 3.539632 | 0.7327829 | 0.7327829 | 0.8078983 | 0.8078983 | 48.98 | 48.98 | 1.887774 | 66.63715 | 33.36285 | 75.52583 | 24.49017 | 75.52583 | 24.49017 | 0.8078983 | 0.8078983 | 3.539632 | 3.539632 | 0.2149336 | 1.162 | 2.679221 | 107.0014 | 102.6649175 | 0.08456667 | 0.05498 | 0.04400469 | 3.562847
Fragments | C0 | 0.1 | 0.9 | 4.761905 | 1.054154 | 2000 | 600 | 0.9 | AVERAGE | C2 | 2 | 1.1 | 2.075 | 97.6025 | 2.126656 | 0.3158492 | 0.5582223 | 4.647156 | 8.186788 | 0.7843268 | 1.51711 | 0.8652056 | 1.673104 | 93.825 | 142.805 | 5.487499 | 62.69027 | 37.30973 | 70.91193 | 29.10407 | 73.09037 | 26.92563 | 0.8652056 | 1.673104 | 4.647156 | 8.186788
Fragments | C0 | 0.1 | 0.9 | 4.761905 | 1.054154 | 2000 | 600 | 0.9 | AVERAGE | C3 | 4 | 1.84 | 3.915 | 97.6025 | 4.013221 | 0.4991448 | 1.057367 | 7.59107 | 15.77786 | 1.34115 | 2.858259 | 1.476509 | 3.149613 | 175.4675 | 318.2725 | 12.16078 | 63.3685 | 36.6315 | 71.70478 | 28.31122 | 72.36468 | 27.65132 | 1.476509 | 3.149613 | 7.59107 | 15.77786
Fragments | C0 | 0.1 | 0.9 | 4.761905 | 1.054154 | 2000 | 600 | 0.9 | AVERAGE | C4 | 6 | 1.035 | 4.95 | 97.6025 | 5.075025 | 0.2962516 | 1.353619 | 4.675131 | 20.45299 | 0.7239116 | 3.582171 | 0.7954392 | 3.945052 | 139.5225 | 457.795 | 17.36346 | 63.03966 | 36.96034 | 71.32036 | 28.69564 | 71.19967 | 28.08806 | 1.060586 | 4.767074 | 6.233508 | 23.82997
Fragments | C0 | 0.1 | 0.9 | 4.761905 | 1.054154 | 2000 | 600 | 0.9 | AVERAGE | C5 | 8 | 1.4225 | 6.3725 | 97.6025 | 6.53348 | 0.3685229 | 1.722142 | 5.528725 | 25.98171 | 1.036702 | 4.618873 | 1.143989 | 5.089041 | 147.4775 | 605.2725 | 22.85422 | 64.14681 | 35.85319 | 72.61462 | 27.40138 | 70.62041 | 27.86952 | 1.525318 | 6.292392 | 7.371634 | 31.2016
Fragments | C0 | 0.1 | 0.9 | 4.761905 | 1.054154 | 2000 | 600 | 0.9 | AVERAGE | T |  | 91.23 | 97.6025 | 97.6025 |  | 4.819077 | 6.541218 | 74.01829 | 100 | 86.42552 | 91.04439 | 94.91096 | 100 |  |  |  | 83.07046 | 16.92954 | 94.73637 | 5.279634 | 93.28067 | 6.702101 | 94.91096 | 100 | 74.01829 | 100
Fragments | C6 | 0.1 | 0.9 | 4.761905 | 1.054154 | 2000 | 600 | 0.9 | AVERAGE | C1 | 1 | 0.7425 | 0.7425 | 97.485 | 0.7613173 | 0.3038223 | 0.3038223 | 5.064207 | 5.064207 | 0.4387965 | 0.4387965 | 0.4821661 | 0.4821661 | 43.595 | 43.595 | 1.717435 | 53.93445 | 46.06555 | 60.67638 | 39.33962 | 60.67638 | 39.33962 | 0.5913569 | 0.5913569 | 5.580596 | 5.580596 | 0.2029366 |  | 3.655594 | 70.124515 | 13.675325 | 0.09598 | 0.027435 | 0.06664217 | 1.084632
Fragments | C6 | 0.1 | 0.9 | 4.761905 | 1.054154 | 2000 | 600 | 0.9 | AVERAGE | C2 | 2 | 0.885 | 1.6275 | 97.485 | 1.668669 | 0.3477752 | 0.6515974 | 5.824608 | 10.88881 | 0.5373664 | 0.976163 | 0.5920996 | 1.074266 | 78.2225 | 121.8175 | 4.79991 | 53.01947 | 46.98053 | 59.60676 | 40.40924 | 60.74764 | 39.26836 | 0.7576008 | 1.348958 | 6.519038 | 12.09963
Fragments | C6 | 0.1 | 0.9 | 4.761905 | 1.054154 | 2000 | 600 | 0.9 | AVERAGE | C3 | 4 | 1.5175 | 3.145 | 97.485 | 3.225042 | 0.5602673 | 1.211865 | 9.024683 | 19.9135 | 0.9574755 | 1.933638 | 1.056987 | 2.131253 | 150.385 | 272.2025 | 10.68798 | 52.41055 | 47.58945 | 58.89493 | 41.12107 | 60.81004 | 39.20596 | 1.326899 | 2.675857 | 9.99641 | 22.09604
Fragments | C6 | 0.1 | 0.9 | 4.761905 | 1.054154 | 2000 | 600 | 0.9 | AVERAGE | C4 | 6 | 1.0675 | 4.2125 | 97.485 | 4.319995 | 0.3538876 | 1.565752 | 5.477147 | 25.39064 | 0.6912796 | 2.624918 | 0.7642841 | 2.895537 | 124.095 | 396.2975 | 15.52834 | 58.3028 | 41.6972 | 65.78298 | 34.23302 | 60.47669 | 37.53006 | 1.296542 | 4.646668 | 8.176044 | 34.64341
Fragments | C6 | 0.1 | 0.9 | 4.761905 | 1.054154 | 2000 | 600 | 0.9 | AVERAGE | C5 | 8 | 1.44 | 5.2925 | 97.485 | 6.854783 | 0.355272 | 1.921024 | 5.336019 | 30.72666 | 0.7249008 | 3.349819 | 0.8033341 | 3.698871 | 168.27 | 648.1033 | 24.99962 | 59.33988 | 40.66012 | 66.99531 | 33.02069 | 63.53205 | 36.48395 | 1.365976 | 6.012643 | 8.066135 | 42.70955
Fragments | C6 | 0.1 | 0.9 | 4.761905 | 1.054154 | 2000 | 600 | 0.9 | AVERAGE | T |  | 92.1925 | 97.485 | 97.485 |  | 4.746347 | 6.667371 | 69.27334 | 100 | 87.4609 | 90.81072 | 96.30113 | 100 |  |  |  | 83.18264 | 16.81736 | 94.86751 | 5.148494 | 92.75509 | 7.237844 | 95.32725 | 100 | 65.72232 | 100
Fragments | C10 | 0.1 | 0.9 | 4.761905 | 1.054154 | 2000 | 600 | 0.9 | AVERAGE | C1 | 1 | 1.6025 | 1.6025 | 97.2575 | 1.648298 | 1.272994 | 1.272994 | 18.23988 | 18.23988 | 0.329762 | 0.329762 | 0.3672553 | 0.3672553 | 30.4425 | 30.4425 | 1.363416 | 16.97448 | 83.02552 | 17.47016 | 82.54584 | 17.47016 | 82.54584 | 0.3618552 | 0.3618552 | 18.23988 | 18.23988 | 0.1336749 |  | 55.5492 | 113.87897 | 51.04923 | 0.30907 | 0.07066 | 0.2958076 | 4.801143
Fragments | C10 | 0.1 | 0.9 | 4.761905 | 1.054154 | 2000 | 600 | 0.9 | AVERAGE | C2 | 2 | 2.305 | 3.9075 | 97.2575 | 4.019677 | 1.630814 | 2.903809 | 23.65067 | 41.89055 | 0.6745546 | 1.004317 | 0.7506263 | 1.117882 | 69.685 | 100.1275 | 4.439517 | 21.94714 | 78.05286 | 23.2832 | 76.7328 | 20.29972 | 79.71628 | 0.7402947 | 1.10215 | 23.65067 | 41.89055
Fragments | C10 | 0.1 | 0.9 | 4.761905 | 1.054154 | 2000 | 600 | 0.9 | AVERAGE | C3 | 4 | 2.4275 | 6.335 | 97.2575 | 6.515117 | 1.663928 | 4.567736 | 23.27089 | 65.16144 | 0.7639609 | 1.768277 | 0.8501096 | 1.967991 | 120.355 | 220.4825 | 9.613076 | 27.9122 | 72.0878 | 30.25636 | 69.75964 | 23.57117 | 76.44483 | 0.8385878 | 1.940738 | 23.27089 | 65.16144
Fragments | C10 | 0.1 | 0.9 | 4.761905 | 1.054154 | 2000 | 600 | 0.9 | AVERAGE | C4 | 6 | 1.0225 | 7.3575 | 97.2575 | 7.565747 | 0.7463768 | 5.314113 | 10.31124 | 75.47268 | 0.2762868 | 2.044564 | 0.3078914 | 2.275883 | 76.05 | 296.5325 | 12.9346 | 26.98073 | 73.01927 | 29.16748 | 70.84852 | 24.27653 | 75.73947 | 0.3040501 | 2.244788 | 10.31124 | 75.47268
Fragments | C10 | 0.1 | 0.9 | 4.761905 | 1.054154 | 2000 | 600 | 0.9 | AVERAGE | C5 | 8 | 0.4525 | 7.81 | 97.2575 | 8.030881 | 0.3366958 | 5.650809 | 4.758929 | 80.23161 | 0.1158766 | 2.160441 | 0.1294481 | 2.405331 | 50.6375 | 347.17 | 15.17022 | 23.0295 | 76.9705 | 24.54849 | 75.46751 | 24.39362 | 75.62238 | 0.128659 | 2.373447 | 4.758929 | 80.23161
Fragments | C10 | 0.1 | 0.9 | 4.761905 | 1.054154 | 2000 | 600 | 0.9 | AVERAGE | T |  | 89.4475 | 97.2575 | 97.2575 |  | 1.585379 | 7.236188 | 19.76839 | 100 | 87.87299 | 90.03343 | 97.59467 | 100 |  |  |  | 86.71601 | 13.28399 | 98.25661 | 1.755386 | 93.22982 | 7.438341 | 97.62655 | 100 | 19.76839 | 100

## MultiDimFlot_60cm_column
Particle shape | Wettability | glass | magnetite | Mass fraction in weight % | Volume fraction in vol% | Liquid volume in ml | rpm in ^-1 | air flowrate in l/min | Test | Concentrate/Tailings | Taken after in min | Mass in g | Cum. Mass in g | Actual feed in g | Cu. Mass pull in % | Mass pull GLASS in g | Cum. Mass pull GLASS in g | Mass pull GLASS in % | Cum. Mass pull GLASS in % | Mass pull MAG in g | Cum. Mass pull MAG in g | Mass pull MAG in % | Cum. Mass pull MAG in % | Water pull in g | Cum. Water pull in g | Cum. Water pull in % | XRF Magnetite in % | XRF Glass in % | XRF Magnetite CORRECTED in % | XRF Glass CORRECTED in % | Cum. Magnetite grade in % | Cum. Glass grade in % | Magnetite recovery in % | Cum. Magnetite recovery in % | Glass recovery in % | Cum. Glass recovery in % | ENT MAG in - | ENT Glass in - | SI Gaudin Glass in - | Rmax in % | Rmax fitting error | k in min^-1 | k fitting error | kmodified in min^-1 | km error propagation | Comment
Spheres | C0 | 0.1 | 0.9 | 4.761905 | 1.054154 | 2000 | 600 | 0.9 | T1 | C1 | 1 | 0.88 | 0.88 | 96.4 | 0.9128631 | 0.3212199 | 0.3212199 | 2.998101 | 2.998101 | 0.5587977 | 0.5587977 | 0.6521321 | 0.6521321 | 73.99 | 73.99 | 2.512607 | 58.61509 | 41.38491 | 63.49974 | 36.50226 | 63.49974 | 36.50226 | 0.6521321 | 0.6521321 | 2.998101 | 2.998101 | 0.2818227 | 0.8189445 | 1.902694 | 62.54974 | 35.76147 | 0.07599 | 0.05565 | 0.04753155 | 2.752323
Spheres | C0 | 0.1 | 0.9 | 4.761905 | 1.054154 | 2000 | 600 | 0.9 | T1 | C2 | 2 | 1.38 | 2.26 | 96.4 | 2.344398 | 0.4723283 | 0.7935482 | 4.408469 | 7.406569 | 0.9076993 | 1.466497 | 1.05931 | 1.711442 | 107.44 | 181.43 | 6.161134 | 60.61823 | 39.38177 | 65.77531 | 34.22669 | 64.88925 | 35.11275 | 1.05931 | 1.711442 | 4.408469 | 7.406569
Spheres | C0 | 0.1 | 0.9 | 4.761905 | 1.054154 | 2000 | 600 | 0.9 | T1 | C3 | 4 | 3.34 | 5.6 | 96.4 | 5.809129 | 1.037773 | 1.831322 | 9.686042 | 17.09261 | 2.302293 | 3.76879 | 2.686839 | 4.39828 | 275.95 | 457.38 | 15.53205 | 63.39607 | 36.60393 | 68.93094 | 31.07106 | 67.29983 | 32.70217 | 2.686839 | 4.39828 | 9.686042 | 17.09261
Spheres | C0 | 0.1 | 0.9 | 4.761905 | 1.054154 | 2000 | 600 | 0.9 | T1 | C4 | 6 | 3.29 | 8.89 | 96.4 | 9.221992 | 0.8246756 | 2.655997 | 7.697097 | 24.78971 | 2.46539 | 6.234181 | 2.877177 | 7.275458 | 274.12 | 731.5 | 24.84082 | 68.68211 | 31.31789 | 74.93587 | 25.06613 | 70.12577 | 29.87623 | 2.877177 | 7.275458 | 7.697097 | 24.78971
Spheres | C0 | 0.1 | 0.9 | 4.761905 | 1.054154 | 2000 | 600 | 0.9 | T1 | C5 | 8 | 2.07 | 10.96 | 96.4 | 11.36929 | 0.2649929 | 2.92099 | 2.473307 | 27.26301 | 1.805049 | 8.039229 | 2.106541 | 9.381998 | 248.82 | 980.32 | 33.29043 | 79.47836 | 20.52164 | 87.20041 | 12.80159 | 73.35063 | 26.65137 | 2.106541 | 9.381998 | 2.473307 | 27.26301
Spheres | C0 | 0.1 | 0.9 | 4.761905 | 1.054154 | 2000 | 600 | 0.9 | T1 | T |  | 85.44 | 96.4 | 96.4 |  | 7.793122 | 10.71411 | 72.73699 | 100 | 77.64859 | 85.68782 | 90.618 | 100 |  |  |  | 82.71817 | 17.28183 | 90.88084 | 9.121164 | 88.88778 | 11.11422 | 90.618 | 100 | 72.73699 | 100
Spheres | C0 | 0.1 | 0.9 | 4.761905 | 1.054154 | 2000 | 600 | 0.9 | T2 | C1 | 1 | 1.22 | 1.22 | 97.74 | 1.24821 | 0.3798689 | 0.3798689 | 3.051921 | 3.051921 | 0.8401555 | 0.8401555 | 0.9849988 | 0.9849988 | 93.41 | 93.41 | 3.380317 | 63.33821 | 36.66179 | 68.8652 | 31.1368 | 68.8652 | 31.1368 | 0.9849988 | 0.9849988 | 3.051921 | 3.051921 | 0.2491131 | 0.8014509 | 1.959518 | 41.69749 | 7.53158 | 0.09459 | 0.02321 | 0.03944166 | 0.7220901
Spheres | C0 | 0.1 | 0.9 | 4.761905 | 1.054154 | 2000 | 600 | 0.9 | T2 | C2 | 2 | 1.63 | 2.85 | 97.74 | 2.915899 | 0.4723203 | 0.8521892 | 3.794689 | 6.84661 | 1.157712 | 1.997868 | 1.357303 | 2.342301 | 120.83 | 214.24 | 7.752909 | 65.2397 | 34.7603 | 71.0253 | 28.9767 | 70.10062 | 29.90138 | 1.357303 | 2.342301 | 3.794689 | 6.84661
Spheres | C0 | 0.1 | 0.9 | 4.761905 | 1.054154 | 2000 | 600 | 0.9 | T2 | C3 | 4 | 2.88 | 5.73 | 97.74 | 5.862492 | 0.856533 | 1.708722 | 6.881509 | 13.72812 | 2.023525 | 4.021392 | 2.372381 | 4.714683 | 222.16 | 436.4 | 15.79243 | 64.56714 | 35.43286 | 70.26127 | 29.74073 | 70.18137 | 29.82063 | 2.372381 | 4.714683 | 6.881509 | 13.72812
Spheres | C0 | 0.1 | 0.9 | 4.761905 | 1.054154 | 2000 | 600 | 0.9 | T2 | C4 | 6 | 1.67 | 7.4 | 97.74 | 7.571107 | 0.5531314 | 2.261854 | 4.443937 | 18.17206 | 1.116902 | 5.138294 | 1.309457 | 6.024139 | 160.94 | 597.34 | 21.61652 | 61.59098 | 38.40902 | 66.88036 | 33.12164 | 69.43641 | 30.56559 | 1.309457 | 6.024139 | 4.443937 | 18.17206
Spheres | C0 | 0.1 | 0.9 | 4.761905 | 1.054154 | 2000 | 600 | 0.9 | T2 | C5 | 8 | 1.14 | 8.54 | 97.74 | 8.737467 | 0.4666206 | 2.728474 | 3.748897 | 21.92095 | 0.6734022 | 5.811697 | 0.7894972 | 6.813637 | 158.48 | 755.82 | 27.35158 | 54.716 | 45.284 | 59.07037 | 40.93163 | 68.05265 | 31.94935 | 0.7894972 | 6.813637 | 3.748897 | 21.92095
Spheres | C0 | 0.1 | 0.9 | 4.761905 | 1.054154 | 2000 | 600 | 0.9 | T2 | T |  | 89.2 | 97.74 | 97.74 |  | 9.718404 | 12.44688 | 78.07905 | 100 | 79.48338 | 85.29508 | 93.18636 | 100 |  |  |  | 81.15663 | 18.84337 | 89.10693 | 10.89507 | 87.26732 | 12.73468 | 93.18636 | 100 | 78.07905 | 100
Spheres | C0 | 0.1 | 0.9 | 4.761905 | 1.054154 | 2000 | 600 | 0.9 | T3 | C1 | 1 | 1.06 | 1.06 | 97 | 1.092784 | 0.3494285 | 0.3494285 | 2.905318 | 2.905318 | 0.7105927 | 0.7105927 | 0.83624 | 0.83624 | 69.93 | 69.93 | 2.492897 | 61.72892 | 38.27108 | 67.03705 | 32.96495 | 67.03705 | 32.96495 | 0.83624 | 0.83624 | 2.905318 | 2.905318 | 0.2797397 | 0.9032945 | 2.011373 | 94.58091 | 56.82801 | 0.04219 | 0.02913 | 0.03990369 | 2.425125
Spheres | C0 | 0.1 | 0.9 | 4.761905 | 1.054154 | 2000 | 600 | 0.9 | T3 | C2 | 2 | 1.43 | 2.49 | 97 | 2.56701 | 0.4819915 | 0.8314199 | 4.007511 | 6.912828 | 0.9480371 | 1.65863 | 1.115669 | 1.951909 | 110.24 | 180.17 | 6.422784 | 61.07685 | 38.92315 | 66.2963 | 33.7057 | 66.61164 | 33.39036 | 1.115669 | 1.951909 | 4.007511 | 6.912828
Spheres | C0 | 0.1 | 0.9 | 4.761905 | 1.054154 | 2000 | 600 | 0.9 | T3 | C3 | 4 | 3.51 | 6 | 97 | 6.185567 | 1.050259 | 1.881679 | 8.732363 | 15.64519 | 2.459811 | 4.118441 | 2.894756 | 4.846665 | 253.86 | 434.03 | 15.4725 | 64.40765 | 35.59235 | 70.08009 | 29.92191 | 68.64068 | 31.36132 | 2.894756 | 4.846665 | 8.732363 | 15.64519
Spheres | C0 | 0.1 | 0.9 | 4.761905 | 1.054154 | 2000 | 600 | 0.9 | T3 | C4 | 6 | 2.3 | 8.3 | 97 | 8.556701 | 0.6809346 | 2.562614 | 5.661621 | 21.30681 | 1.619111 | 5.737552 | 1.905403 | 6.752069 | 196.27 | 630.3 | 22.46923 | 64.68587 | 35.31413 | 70.39615 | 29.60585 | 69.12714 | 30.87486 | 1.905403 | 6.752069 | 5.661621 | 21.30681
Spheres | C0 | 0.1 | 0.9 | 4.761905 | 1.054154 | 2000 | 600 | 0.9 | T3 | C5 | 8 | 1.98 | 10.28 | 97 | 10.59794 | 0.6620295 | 3.224643 | 5.504434 | 26.81125 | 1.31801 | 7.055563 | 1.551061 | 8.30313 | 202.32 | 832.62 | 29.68162 | 61.31441 | 38.68559 | 66.56617 | 33.43583 | 68.63388 | 31.36812 | 1.551061 | 8.30313 | 5.504434 | 26.81125
Spheres | C0 | 0.1 | 0.9 | 4.761905 | 1.054154 | 2000 | 600 | 0.9 | T3 | T |  | 86.72 | 97 | 97 |  | 8.80256 | 12.0272 | 73.18875 | 100 | 77.91917 | 84.97474 | 91.69687 | 100 |  |  |  | 81.81201 | 18.18799 | 89.85145 | 10.15055 | 87.60282 | 12.39918 | 91.69687 | 100 | 73.18875 | 100
Spheres | C6 | 0.1 | 0.9 | 4.761905 | 1.054154 | 2000 | 600 | 0.9 | T1 | C1 | 1 | 1.73 | 1.73 | 97.07 | 1.782219 | 1.18165 | 1.18165 | 11.8869 | 11.8869 | 0.5483847 | 0.5483847 | 0.6293783 | 0.6293783 | 59.14 | 59.14 | 2.164841 | 30.62107 | 69.37893 | 31.69854 | 68.30346 | 31.69854 | 68.30346 | 0.6293783 | 0.6293783 | 11.8869 | 11.8869 | 0.2410636 |  | 4.004873 | 69.98875 | 3.17123 | 0.20017 | 0.01671 | 0.1400965 | 0.6464802
Spheres | C6 | 0.1 | 0.9 | 4.761905 | 1.054154 | 2000 | 600 | 0.9 | T1 | C2 | 2 | 1.53 | 3.26 | 97.07 | 3.358401 | 1.037613 | 2.219263 | 10.43794 | 22.32484 | 0.4924178 | 1.040802 | 0.5651454 | 1.194524 | 70.11 | 129.25 | 4.731243 | 31.04856 | 68.95144 | 32.18417 | 67.81783 | 31.92646 | 68.07554 | 0.5651454 | 1.194524 | 10.43794 | 22.32484
Spheres | C6 | 0.1 | 0.9 | 4.761905 | 1.054154 | 2000 | 600 | 0.9 | T1 | C3 | 4 | 3.78 | 7.04 | 97.07 | 7.252498 | 1.724962 | 3.944224 | 17.35238 | 39.67722 | 2.055114 | 3.095917 | 2.358644 | 3.553168 | 257.83 | 387.08 | 14.1692 | 50.57667 | 49.42333 | 54.3681 | 45.6339 | 43.97609 | 56.02591 | 2.358644 | 3.553168 | 17.35238 | 39.67722
Spheres | C6 | 0.1 | 0.9 | 4.761905 | 1.054154 | 2000 | 600 | 0.9 | T1 | C4 | 6 | 2.51 | 9.55 | 97.07 | 9.838261 | 0.9502374 | 4.894462 | 9.558984 | 49.2362 | 1.559813 | 4.655729 | 1.790189 | 5.343357 | 207.42 | 594.5 | 21.76189 | 57.4216 | 42.5784 | 62.14394 | 37.85806 | 48.75109 | 51.25091 | 1.790189 | 5.343357 | 9.558984 | 49.2362
Spheres | C6 | 0.1 | 0.9 | 4.761905 | 1.054154 | 2000 | 600 | 0.9 | T1 | C5 | 8 | 2.2 | 11.75 | 97.07 | 12.10467 | 0.6068264 | 5.501288 | 6.104415 | 55.34062 | 1.593218 | 6.248947 | 1.828528 | 7.171885 | 218.25 | 812.75 | 29.75101 | 66.46654 | 33.53346 | 72.41898 | 27.58302 | 53.18253 | 46.81947 | 1.828528 | 7.171885 | 6.104415 | 55.34062
Spheres | C6 | 0.1 | 0.9 | 4.761905 | 1.054154 | 2000 | 600 | 0.9 | T1 | T |  | 85.32 | 97.07 | 97.07 |  | 4.43949 | 9.940778 | 44.65938 | 100 | 80.88222 | 87.13116 | 92.82811 | 100 |  |  |  | 86.16695 | 13.83305 | 94.79866 | 5.203341 | 89.76117 | 10.24083 | 92.82811 | 100 | 44.65938 | 100
Spheres | C6 | 0.1 | 0.9 | 4.761905 | 1.054154 | 2000 | 600 | 0.9 | T2 | C1 | 1 | 1.83 | 1.83 | 96.94 | 1.887766 | 1.041035 | 1.041035 | 8.922226 | 8.922226 | 0.7890014 | 0.7890014 | 0.9252537 | 0.9252537 | 80.65 | 80.65 | 2.98199 | 40.67062 | 59.32938 | 43.11483 | 56.88717 | 43.11483 | 56.88717 | 0.9252537 | 0.9252537 | 8.922226 | 8.922226 | 0.2297793 |  | 3.2619 | 55.9519 | 1.93489 | 0.19115 | 0.01189 | 0.1069521 | 0.3765069
Spheres | C6 | 0.1 | 0.9 | 4.761905 | 1.054154 | 2000 | 600 | 0.9 | T2 | C2 | 2 | 2.04 | 3.87 | 96.94 | 3.99216 | 1.050155 | 2.09119 | 9.000388 | 17.92261 | 0.9898857 | 1.778887 | 1.160829 | 2.086083 | 114.29 | 194.94 | 7.2078 | 45.43205 | 54.56795 | 48.52381 | 51.47819 | 45.96607 | 54.03593 | 1.160829 | 2.086083 | 9.000388 | 17.92261
Spheres | C6 | 0.1 | 0.9 | 4.761905 | 1.054154 | 2000 | 600 | 0.9 | T2 | C3 | 4 | 3.05 | 6.92 | 96.94 | 7.138436 | 1.451018 | 3.542208 | 12.43599 | 30.35861 | 1.599043 | 3.37793 | 1.875182 | 3.961264 | 201.92 | 396.86 | 14.67368 | 48.86853 | 51.13147 | 52.42765 | 47.57435 | 48.81402 | 51.18798 | 1.875182 | 3.961264 | 12.43599 | 30.35861
Spheres | C6 | 0.1 | 0.9 | 4.761905 | 1.054154 | 2000 | 600 | 0.9 | T2 | C4 | 6 | 2.07 | 8.99 | 96.94 | 9.273778 | 0.8991131 | 4.441321 | 7.705878 | 38.06449 | 1.170928 | 4.548859 | 1.373136 | 5.3344 | 192.19 | 589.05 | 21.7798 | 52.51196 | 47.48804 | 56.56659 | 43.43541 | 50.5991 | 49.4029 | 1.373136 | 5.3344 | 7.705878 | 38.06449
Spheres | C6 | 0.1 | 0.9 | 4.761905 | 1.054154 | 2000 | 600 | 0.9 | T2 | C5 | 8 | 1.92 | 10.91 | 96.94 | 11.25438 | 0.66222 | 5.103541 | 5.675578 | 43.74006 | 1.257818 | 5.806677 | 1.475031 | 6.80943 | 212.44 | 801.49 | 29.63466 | 60.3859 | 39.6141 | 65.51138 | 34.49062 | 53.22344 | 46.77856 | 1.475031 | 6.80943 | 5.675578 | 43.74006
Spheres | C6 | 0.1 | 0.9 | 4.761905 | 1.054154 | 2000 | 600 | 0.9 | T2 | T |  | 86.03 | 96.94 | 96.94 |  | 6.564346 | 11.66789 | 56.25994 | 100 | 79.46738 | 85.27405 | 93.19057 | 100 |  |  |  | 84.03055 | 15.96945 | 92.3717 | 7.630298 | 87.96581 | 12.03619 | 93.19057 | 100 | 56.25994 | 100
Spheres | C6 | 0.1 | 0.9 | 4.761905 | 1.054154 | 2000 | 600 | 0.9 | T3 | C1 | 1 | 1.63 | 1.63 | 96.36 | 1.691573 | 0.8823022 | 0.8823022 | 12.76931 | 12.76931 | 0.7477304 | 0.7477304 | 0.8358978 | 0.8358978 | 88.26 | 88.26 | 3.131664 | 43.09862 | 56.90138 | 45.87303 | 54.12897 | 45.87303 | 54.12897 | 0.8358978 | 0.8358978 | 12.76931 | 12.76931 | 0.2692745 |  | 5.068501 | 99.52256 | 9.3227 | 0.15916 | 0.02456 | 0.1584001 | 1.508244
Spheres | C6 | 0.1 | 0.9 | 4.761905 | 1.054154 | 2000 | 600 | 0.9 | T3 | C2 | 2 | 1.67 | 3.3 | 96.36 | 3.424658 | 0.8964647 | 1.778767 | 12.97428 | 25.74358 | 0.7735687 | 1.521299 | 0.8647827 | 1.700681 | 91.16 | 179.42 | 6.366227 | 43.49338 | 56.50662 | 46.32148 | 53.68052 | 46.09997 | 53.90203 | 0.8647827 | 1.700681 | 12.97428 | 25.74358
Spheres | C6 | 0.1 | 0.9 | 4.761905 | 1.054154 | 2000 | 600 | 0.9 | T3 | C3 | 4 | 4.08 | 7.38 | 96.36 | 7.65878 | 1.602487 | 3.381254 | 23.19234 | 48.93592 | 2.477595 | 3.998894 | 2.769736 | 4.470417 | 270.66 | 450.08 | 15.96985 | 56.17285 | 43.82715 | 60.72536 | 39.27664 | 54.18555 | 45.81645 | 2.769736 | 4.470417 | 23.19234 | 48.93592
Spheres | C6 | 0.1 | 0.9 | 4.761905 | 1.054154 | 2000 | 600 | 0.9 | T3 | C4 | 6 | 2.96 | 10.34 | 96.36 | 10.73059 | 0.890396 | 4.27165 | 12.88645 | 61.82236 | 2.069663 | 6.068557 | 2.313704 | 6.784121 | 228.59 | 678.67 | 24.08074 | 64.26765 | 35.73235 | 69.92106 | 30.08094 | 58.69011 | 41.31189 | 2.313704 | 6.784121 | 12.88645 | 61.82236
Spheres | C6 | 0.1 | 0.9 | 4.761905 | 1.054154 | 2000 | 600 | 0.9 | T3 | C5 | 8 | 2.23 | 12.57 | 96.36 | 13.04483 | 0.6141806 | 4.88583 | 8.888859 | 70.71122 | 1.615864 | 7.684421 | 1.806396 | 8.590517 | 220.44 | 899.11 | 31.90245 | 66.50288 | 33.49712 | 72.46027 | 27.54173 | 61.13302 | 38.86898 | 1.806396 | 8.590517 | 8.888859 | 70.71122
Spheres | C6 | 0.1 | 0.9 | 4.761905 | 1.054154 | 2000 | 600 | 0.9 | T3 | T |  | 83.79 | 96.36 | 96.36 |  | 2.023724 | 6.909554 | 29.28878 | 100 | 81.76795 | 89.45237 | 91.40948 | 100 |  |  |  | 88.62127 | 11.37873 | 97.58677 | 2.415233 | 92.83144 | 7.170563 | 91.40948 | 100 | 29.28878 | 100
Spheres | C10 | 0.1 | 0.9 | 4.761905 | 1.054154 | 2000 | 600 | 0.9 | T1 | C1 | 1 | 3.66 | 3.66 | 96.35 | 3.798651 | 2.23076 | 2.23076 | 22.76461 | 22.76461 | 1.429314 | 1.429314 | 1.65138 | 1.65138 | 121.66 | 121.66 | 4.362168 | 37.09444 | 62.90556 | 39.05228 | 60.94972 | 39.05228 | 60.94972 | 1.65138 | 1.65138 | 22.76461 | 22.76461 | 0.2913509 |  | 4.917029 | 77.07141 | 0.95169 | 0.36698 | 0.01185 | 0.2828367 | 0.3583842
Spheres | C10 | 0.1 | 0.9 | 4.761905 | 1.054154 | 2000 | 600 | 0.9 | T1 | C2 | 2 | 3.64 | 7.3 | 96.35 | 7.576544 | 1.763229 | 3.993988 | 17.99352 | 40.75813 | 1.876844 | 3.306158 | 2.168441 | 3.819821 | 171.91 | 293.57 | 10.52607 | 48.10621 | 51.89379 | 51.56165 | 48.44035 | 45.28983 | 54.71217 | 2.168441 | 3.819821 | 17.99352 | 40.75813
Spheres | C10 | 0.1 | 0.9 | 4.761905 | 1.054154 | 2000 | 600 | 0.9 | T1 | C3 | 4 | 4.67 | 11.97 | 96.35 | 12.42346 | 1.843538 | 5.837527 | 18.81307 | 59.5712 | 2.826555 | 6.132713 | 3.265705 | 7.085526 | 286 | 579.57 | 20.78072 | 55.99719 | 44.00281 | 60.52581 | 39.47619 | 51.23402 | 48.76798 | 3.265705 | 7.085526 | 18.81307 | 59.5712
Spheres | C10 | 0.1 | 0.9 | 4.761905 | 1.054154 | 2000 | 600 | 0.9 | T1 | C4 | 6 | 2.84 | 14.81 | 96.35 | 15.37104 | 0.8283178 | 6.665844 | 8.452875 | 68.02408 | 2.011739 | 8.144452 | 2.324294 | 9.40982 | 242.58 | 822.15 | 29.47852 | 65.07296 | 34.92704 | 70.83588 | 29.16612 | 54.99292 | 45.00908 | 2.324294 | 9.40982 | 8.452875 | 68.02408
Spheres | C10 | 0.1 | 0.9 | 4.761905 | 1.054154 | 2000 | 600 | 0.9 | T1 | C5 | 8 | 1.14 | 15.95 | 96.35 | 16.55423 | 0.5055873 | 7.171432 | 5.159453 | 73.18353 | 0.6344355 | 8.778887 | 0.733005 | 10.14283 | 148.78 | 970.93 | 34.81309 | 51.70707 | 48.29293 | 55.65224 | 44.34976 | 55.04005 | 44.96195 | 0.733005 | 10.14283 | 5.159453 | 73.18353
Spheres | C10 | 0.1 | 0.9 | 4.761905 | 1.054154 | 2000 | 600 | 0.9 | T1 | T |  | 80.4 | 96.35 | 96.35 |  | 2.627811 | 9.799243 | 26.81647 | 100 | 77.7738 | 86.55268 | 89.85717 | 100 |  |  |  | 87.87023 | 12.12977 | 96.73358 | 3.268422 | 89.83154 | 10.17046 | 89.85717 | 100 | 26.81647 | 100
Spheres | C10 | 0.1 | 0.9 | 4.761905 | 1.054154 | 2000 | 600 | 0.9 | T2 | C1 | 1 | 3.41 | 3.41 | 97.87 | 3.484214 | 2.485142 | 2.485142 | 23.01647 | 23.01647 | 0.924926 | 0.924926 | 1.062221 | 1.062221 | 93.73 | 93.73 | 3.422039 | 26.59413 | 73.40587 | 27.12393 | 72.87807 | 27.12393 | 72.87807 | 1.062221 | 1.062221 | 23.01647 | 23.01647 | 0.2000525 |  | 6.806294 | 80.69403 | 0.72988 | 0.33045 | 0.00734 | 0.2666534 | 0.2471118
Spheres | C10 | 0.1 | 0.9 | 4.761905 | 1.054154 | 2000 | 600 | 0.9 | T2 | C2 | 2 | 2.65 | 6.06 | 97.87 | 6.191887 | 1.668494 | 4.153637 | 15.45298 | 38.46945 | 0.9815587 | 1.906485 | 1.12726 | 2.189481 | 127.05 | 220.78 | 8.060577 | 35.32302 | 64.67698 | 37.03995 | 62.96205 | 31.46014 | 68.54186 | 1.12726 | 2.189481 | 15.45298 | 38.46945
Spheres | C10 | 0.1 | 0.9 | 4.761905 | 1.054154 | 2000 | 600 | 0.9 | T2 | C3 | 4 | 3.95 | 10.01 | 97.87 | 10.22785 | 2.291644 | 6.44528 | 21.22436 | 59.69382 | 1.658435 | 3.56492 | 1.904611 | 4.094092 | 214.47 | 435.25 | 15.89078 | 39.67667 | 60.32333 | 41.9857 | 58.0163 | 35.61358 | 64.38842 | 1.904611 | 4.094092 | 21.22436 | 59.69382
Spheres | C10 | 0.1 | 0.9 | 4.761905 | 1.054154 | 2000 | 600 | 0.9 | T2 | C4 | 6 | 1.99 | 12 | 97.87 | 12.26116 | 1.038974 | 7.484254 | 9.622595 | 69.31641 | 0.9510658 | 4.515986 | 1.092241 | 5.186333 | 192.37 | 627.62 | 22.91412 | 44.78807 | 55.21193 | 47.79225 | 52.20975 | 37.63321 | 62.36879 | 1.092241 | 5.186333 | 9.622595 | 69.31641
Spheres | C10 | 0.1 | 0.9 | 4.761905 | 1.054154 | 2000 | 600 | 0.9 | T2 | C5 | 8 | 1.39 | 13.39 | 97.87 | 13.68141 | 0.6126378 | 8.096892 | 5.674026 | 74.99044 | 0.77739 | 5.293375 | 0.8927849 | 6.079118 | 204.7 | 832.32 | 30.38762 | 51.94924 | 48.05076 | 55.92733 | 44.07467 | 39.5323 | 60.4697 | 0.8927849 | 6.079118 | 5.674026 | 74.99044
Spheres | C10 | 0.1 | 0.9 | 4.761905 | 1.054154 | 2000 | 600 | 0.9 | T2 | T |  | 84.48 | 97.87 | 97.87 |  | 2.700341 | 10.79723 | 25.00956 | 100 | 81.78135 | 87.07472 | 93.92088 | 100 |  |  |  | 87.9336 | 12.0664 | 96.80557 | 3.196426 | 88.96978 | 11.03222 | 93.92088 | 100 | 25.00956 | 100
Spheres | C10 | 0.1 | 0.9 | 4.761905 | 1.054154 | 2000 | 600 | 0.9 | T3 | C1 | 1 | 3.33 | 3.33 | 96.88 | 3.437242 | 2.441938 | 2.441938 | 22.42207 | 22.42207 | 0.8881291 | 0.8881291 | 1.032814 | 1.032814 | 78.15 | 78.15 | 2.650536 | 26.19502 | 73.80498 | 26.67054 | 73.33146 | 26.67054 | 73.33146 | 1.032814 | 1.032814 | 22.42207 | 22.42207 | 0.2789414 |  | 4.976752 | 76.46957 | 0.83929 | 0.35146 | 0.00983 | 0.26876 | 0.3024938
Spheres | C10 | 0.1 | 0.9 | 4.761905 | 1.054154 | 2000 | 600 | 0.9 | T3 | C2 | 2 | 2.66 | 5.99 | 96.88 | 6.182907 | 1.708364 | 4.150302 | 15.68634 | 38.1084 | 0.9516887 | 1.839818 | 1.106729 | 2.139543 | 120.66 | 198.81 | 6.742842 | 34.21195 | 65.78805 | 35.77777 | 64.22423 | 30.71482 | 69.28718 | 1.106729 | 2.139543 | 15.68634 | 38.1084
Spheres | C10 | 0.1 | 0.9 | 4.761905 | 1.054154 | 2000 | 600 | 0.9 | T3 | C3 | 4 | 5.02 | 11.01 | 96.88 | 11.36457 | 2.231815 | 6.382117 | 20.49271 | 58.60111 | 2.788285 | 4.628103 | 3.242525 | 5.382068 | 291.11 | 489.92 | 16.61613 | 51.61138 | 48.38862 | 55.54353 | 44.45847 | 42.03545 | 57.96655 | 3.242525 | 5.382068 | 20.49271 | 58.60111
Spheres | C10 | 0.1 | 0.9 | 4.761905 | 1.054154 | 2000 | 600 | 0.9 | T3 | C4 | 6 | 2.99 | 14 | 96.88 | 14.45087 | 0.9252206 | 7.307338 | 8.495449 | 67.09656 | 2.064839 | 6.692942 | 2.401223 | 7.783291 | 258.19 | 748.11 | 25.37291 | 63.50807 | 36.49193 | 69.05817 | 30.94383 | 47.80673 | 52.19527 | 2.401223 | 7.783291 | 8.495449 | 67.09656
Spheres | C10 | 0.1 | 0.9 | 4.761905 | 1.054154 | 2000 | 600 | 0.9 | T3 | C5 | 8 | 1.74 | 15.74 | 96.88 | 16.2469 | 0.4900313 | 7.797369 | 4.499506 | 71.59607 | 1.250004 | 7.942946 | 1.453642 | 9.236933 | 228.25 | 976.36 | 33.11424 | 65.95624 | 34.04376 | 71.83928 | 28.16272 | 50.46344 | 49.53856 | 1.453642 | 9.236933 | 4.499506 | 71.59607
Spheres | C10 | 0.1 | 0.9 | 4.761905 | 1.054154 | 2000 | 600 | 0.9 | T3 | T |  | 81.14 | 96.88 | 96.88 |  | 3.09341 | 10.89078 | 28.40393 | 100 | 78.04821 | 85.99116 | 90.76307 | 100 |  |  |  | 87.39134 | 12.60866 | 96.18957 | 3.812435 | 88.76049 | 11.24151 | 90.76307 | 100 | 28.40393 | 100
Fragments | C0 | 0.1 | 0.9 | 4.761905 | 1.054154 | 2000 | 600 | 0.9 | T1 | C1 | 1 | 0.83 | 0.83 | 97.01 | 0.8555819 | 0.2539302 | 0.2539302 | 3.055027 | 3.055027 | 0.5762026 | 0.5762026 | 0.6495085 | 0.6495085 | 82.77 | 82.77 | 2.764806 | 61.41574 | 38.58426 | 69.422 | 30.594 | 69.422 | 30.594 | 0.6495085 | 0.6495085 | 3.055027 | 3.055027 | 0.3041004 | 0.9534979 | 2.048578 | 203.43772 | 274.64362 | 0.02257 | 0.03282 | 0.04591589 | 6.265475
Fragments | C0 | 0.1 | 0.9 | 4.761905 | 1.054154 | 2000 | 600 | 0.9 | T1 | C2 | 2 | 1.65 | 2.48 | 97.01 | 2.556437 | 0.4069412 | 0.6608714 | 4.895898 | 7.950924 | 1.243323 | 1.819525 | 1.401501 | 2.05101 | 139.16 | 221.93 | 7.413234 | 66.48922 | 33.51078 | 75.3529 | 24.6631 | 73.36796 | 26.64804 | 1.401501 | 2.05101 | 4.895898 | 7.950924
Fragments | C0 | 0.1 | 0.9 | 4.761905 | 1.054154 | 2000 | 600 | 0.9 | T1 | C3 | 4 | 3.98 | 6.46 | 97.01 | 6.659107 | 0.9036174 | 1.564489 | 10.87139 | 18.82232 | 3.077019 | 4.896545 | 3.468485 | 5.519495 | 294.7 | 516.63 | 17.25724 | 68.16514 | 31.83486 | 77.31205 | 22.70395 | 75.79791 | 24.21809 | 3.468485 | 5.519495 | 10.87139 | 18.82232
Fragments | C0 | 0.1 | 0.9 | 4.761905 | 1.054154 | 2000 | 600 | 0.9 | T1 | C4 | 6 | 2.85 | 9.31 | 97.01 | 9.596949 | 0.6010405 | 2.165529 | 7.2311 | 26.05342 | 2.249416 | 7.14596 | 2.535592 | 8.055086 | 256.3 | 772.93 | 25.81855 | 69.5465 | 30.4535 | 78.92686 | 21.08914 | 76.75575 | 23.26025 | 2.535592 | 8.055086 | 7.2311 | 26.05342
Fragments | C0 | 0.1 | 0.9 | 4.761905 | 1.054154 | 2000 | 600 | 0.9 | T1 | C5 | 8 | 2.84 | 12.15 | 97.01 | 12.52448 | 0.5937738 | 2.759303 | 7.143675 | 33.19709 | 2.246681 | 9.392641 | 2.532509 | 10.5876 | 269.36 | 1042.29 | 34.81611 | 69.70186 | 30.29814 | 79.10847 | 20.90753 | 77.30569 | 22.71031 | 2.532509 | 10.5876 | 7.143675 | 33.19709
Fragments | C0 | 0.1 | 0.9 | 4.761905 | 1.054154 | 2000 | 600 | 0.9 | T1 | T |  | 84.86 | 97.01 | 97.01 |  | 5.552579 | 8.311882 | 66.80291 | 100 | 79.321 | 88.71364 | 89.4124 | 100 |  |  |  | 81.98954 | 18.01046 | 93.47278 | 6.543223 | 91.44793 | 8.568067 | 89.4124 | 100 | 66.80291 | 100
Fragments | C0 | 0.1 | 0.9 | 4.761905 | 1.054154 | 2000 | 600 | 0.9 | T2 | C1 | 1 | 1.08 | 1.08 | 97.35 | 1.109399 | 0.2529153 | 0.2529153 | 2.193207 | 2.193207 | 0.8272575 | 0.8272575 | 0.9637897 | 0.9637897 | 82.88 | 82.88 | 3.07945 | 67.55425 | 32.44575 | 76.59792 | 23.41808 | 76.59792 | 23.41808 | 0.9637897 | 0.9637897 | 2.193207 | 2.193207 | 0.2939998 | 0.6360425 | 1.560339 | 53.39504 | 17.04009 | 0.0551 | 0.02107 | 0.02942066704 | 0.9501593
Fragments | C0 | 0.1 | 0.9 | 4.761905 | 1.054154 | 2000 | 600 | 0.9 | T2 | C2 | 2 | 1.74 | 2.82 | 97.35 | 2.896764 | 0.3722327 | 0.625148 | 3.227893 | 5.4211 | 1.368046 | 2.195303 | 1.593831 | 2.55762 | 121.98 | 204.86 | 7.61168 | 69.28684 | 30.71316 | 78.62332 | 21.39268 | 77.84763 | 22.16837 | 1.593831 | 2.55762 | 3.227893 | 5.4211
Fragments | C0 | 0.1 | 0.9 | 4.761905 | 1.054154 | 2000 | 600 | 0.9 | T2 | C3 | 4 | 3.2 | 6.02 | 97.35 | 6.183873 | 0.6398523 | 1.265 | 5.548611 | 10.96971 | 2.56066 | 4.755963 | 2.983276 | 5.540896 | 233.97 | 438.83 | 16.30496 | 70.48214 | 29.51786 | 80.02062 | 19.99538 | 79.00271 | 21.01329 | 2.983276 | 5.540896 | 5.548611 | 10.96971
Fragments | C0 | 0.1 | 0.9 | 4.761905 | 1.054154 | 2000 | 600 | 0.9 | T2 | C4 | 6 | 2.06 | 8.08 | 97.35 | 8.299949 | 0.4752471 | 1.740247 | 4.121203 | 15.09091 | 1.585082 | 6.341045 | 1.846688 | 7.387584 | 188.92 | 627.75 | 23.32438 | 67.8518 | 32.1482 | 76.94575 | 23.07025 | 78.47829 | 21.53771 | 1.846688 | 7.387584 | 4.121203 | 15.09091
Fragments | C0 | 0.1 | 0.9 | 4.761905 | 1.054154 | 2000 | 600 | 0.9 | T2 | C5 | 8 | 1.6 | 9.68 | 97.35 | 9.943503 | 0.4400271 | 2.180274 | 3.815786 | 18.9067 | 1.160229 | 7.501274 | 1.351715 | 8.739299 | 172.28 | 800.03 | 29.72553 | 64.061 | 35.939 | 72.5143 | 27.5017 | 77.4925 | 22.5235 | 1.351715 | 8.739299 | 3.815786 | 18.9067
Fragments | C0 | 0.1 | 0.9 | 4.761905 | 1.054154 | 2000 | 600 | 0.9 | T2 | T |  | 87.67 | 97.35 | 97.35 |  | 9.351481 | 11.53176 | 81.0933 | 100 | 78.33255 | 85.83382 | 91.2607 | 100 |  |  |  | 78.4622 | 21.5378 | 89.34932 | 10.66668 | 88.17033 | 11.84567 | 91.2607 | 100 | 81.0933 | 100
Fragments | C0 | 0.1 | 0.9 | 4.761905 | 1.054154 | 2000 | 600 | 0.9 | T3 | C1 | 1 | 0.93 | 0.93 | 97.1 | 0.9577755 | 0.2605622 | 0.2605622 | 6.263877 | 6.263877 | 0.6695866 | 0.6695866 | 0.7203281 | 0.7203281 | 92.19 | 92.19 | 3.102119 | 63.61981 | 36.38019 | 71.99856 | 28.01744 | 71.99856 | 28.01744 | 0.7203281 | 0.7203281 | 6.263877 | 6.263877 | 0.2843503 | 1.876733 | 4.378737 | 1786.13837 | 10558.274 | 0.00503 | 0.03022 | 0.08984276 | 53.64789
Fragments | C0 | 0.1 | 0.9 | 4.761905 | 1.054154 | 2000 | 600 | 0.9 | T3 | C2 | 2 | 1.47 | 2.4 | 97.1 | 2.471679 | 0.3913914 | 0.6519536 | 9.408992 | 15.67287 | 1.078844 | 1.74843 | 1.160599 | 1.880927 | 135.89 | 228.08 | 7.674707 | 64.81072 | 35.18928 | 73.39073 | 26.62527 | 72.85126 | 27.16474 | 1.160599 | 1.880927 | 9.408992 | 15.67287
Fragments | C0 | 0.1 | 0.9 | 4.761905 | 1.054154 | 2000 | 600 | 0.9 | T3 | C3 | 4 | 3.78 | 6.18 | 97.1 | 6.364573 | 0.8889224 | 1.540876 | 21.36956 | 37.04243 | 2.891682 | 4.640113 | 3.110815 | 4.991742 | 313.99 | 542.07 | 18.24021 | 67.47009 | 32.52991 | 76.49953 | 23.51647 | 75.08273 | 24.93327 | 3.110815 | 4.991742 | 21.36956 | 37.04243
Fragments | C0 | 0.1 | 0.9 | 4.761905 | 1.054154 | 2000 | 600 | 0.9 | T3 | C4 | 6 | 3.54 | 9.72 | 97.1 | 10.0103 | 0.7436862 | 2.284562 | 17.87811 | 54.92054 | 2.79688 | 7.436993 | 3.008829 | 8.000571 | 284.6 | 826.67 | 27.81677 | 69.61584 | 30.38416 | 79.00792 | 21.00808 | 76.51227 | 23.50373 | 3.008829 | 8.000571 | 17.87811 | 54.92054
Fragments | C0 | 0.1 | 0.9 | 4.761905 | 1.054154 | 2000 | 600 | 0.9 | T3 | C5 | 8 | 2.9 | 12.62 | 97.1 | 12.99691 | 0.5933766 | 2.877939 | 14.26469 | 69.18522 | 2.307087 | 9.74408 | 2.481919 | 10.48249 | 268.89 | 1095.56 | 36.8647 | 70.08361 | 29.91639 | 79.55474 | 20.46126 | 77.21141 | 22.80459 | 2.481919 | 10.48249 | 14.26469 | 69.18522
Fragments | C0 | 0.1 | 0.9 | 4.761905 | 1.054154 | 2000 | 600 | 0.9 | T3 | T |  | 84.48 | 97.1 | 97.1 |  | 1.281821 | 4.15976 | 30.81478 | 100 | 83.2117 | 92.95578 | 89.51751 | 100 |  |  |  | 86.28887 | 13.71113 | 98.49869 | 1.517307 | 95.732 | 4.283995 | 89.51751 | 100 | 30.81478 | 100
Fragments | C6 | 0.1 | 0.9 | 4.761905 | 1.054154 | 2000 | 600 | 0.9 | T1 | C1 | 1 | 1.39 | 1.39 | 96.92 | 1.434173 | 0.3965889 | 0.3965889 | 6.580339 | 6.580339 | 0.9936335 | 0.9936335 | 1.093002 | 1.093002 | 111.57 | 111.57 | 3.241345 | 63.18001 | 36.81999 | 71.48443 | 28.53157 | 71.48443 | 28.53157 | 1.093002 | 1.093002 | 6.580339 | 6.580339 | 0.4182603 |  | 2.844314 | 2164.35386 | 7557.12405 | 0.00354 | 0.01251 | 0.07661813 | 27.02298
Fragments | C6 | 0.1 | 0.9 | 4.761905 | 1.054154 | 2000 | 600 | 0.9 | T1 | C2 | 2 | 2.06 | 3.45 | 96.92 | 3.559637 | 0.4891101 | 0.885699 | 8.115483 | 14.69582 | 1.571219 | 2.564853 | 1.72835 | 2.821353 | 137.43 | 249 | 7.233977 | 67.27613 | 32.72387 | 76.27279 | 23.74321 | 74.34357 | 25.67243 | 1.72835 | 2.821353 | 8.115483 | 14.69582
Fragments | C6 | 0.1 | 0.9 | 4.761905 | 1.054154 | 2000 | 600 | 0.9 | T1 | C3 | 4 | 3.88 | 7.33 | 96.92 | 7.562939 | 0.9679898 | 1.853689 | 16.06122 | 30.75704 | 2.912631 | 5.477484 | 3.20391 | 6.025263 | 293.26 | 542.26 | 15.7538 | 66.24535 | 33.75465 | 75.06781 | 24.94819 | 74.72693 | 25.28907 | 3.20391 | 6.025263 | 16.06122 | 30.75704
Fragments | C6 | 0.1 | 0.9 | 4.761905 | 1.054154 | 2000 | 600 | 0.9 | T1 | C4 | 6 | 4.04 | 11.37 | 96.92 | 11.73132 | 0.9359639 | 2.789653 | 15.52984 | 46.28688 | 3.104682 | 8.582166 | 3.415168 | 9.440431 | 321.2 | 863.46 | 25.08534 | 67.76867 | 32.23133 | 76.84858 | 23.16742 | 75.4808 | 24.5352 | 3.415168 | 9.440431 | 15.52984 | 46.28688
Fragments | C6 | 0.1 | 0.9 | 4.761905 | 1.054154 | 2000 | 600 | 0.9 | T1 | C5 | 8 | 6.45 | 17.82 | 96.92 | 18.3863 | 0.8251406 | 3.614793 | 13.69102 | 59.97789 | 5.625891 | 14.20806 | 6.188512 | 15.62894 | 422.73 | 1286.19 | 37.36654 | 76.64339 | 23.35661 | 87.22312 | 12.79288 | 79.73096 | 20.28504 | 6.188512 | 15.62894 | 13.69102 | 59.97789
Fragments | C6 | 0.1 | 0.9 | 4.761905 | 1.054154 | 2000 | 600 | 0.9 | T1 | T |  | 79.1 | 96.92 | 96.92 |  | 2.412083 | 6.026876 | 40.02211 | 100 | 76.70057 | 90.90863 | 84.37106 | 100 |  |  |  | 84.97826 | 15.02174 | 96.96659 | 3.049409 | 93.7976 | 6.218403 | 84.37106 | 100 | 40.02211 | 100
Fragments | C6 | 0.1 | 0.9 | 4.761905 | 1.054154 | 2000 | 600 | 0.9 | T2 | C1 | 1 | 1.4 | 1.4 | 98.1 | 1.427115 | 0.4833351 | 0.4833351 | 9.480133 | 9.480133 | 0.9168889 | 0.9168889 | 0.9857187 | 0.9857187 | 84.07 | 84.07 | 3.051664 | 58.05395 | 41.94605 | 65.49206 | 34.52394 | 65.49206 | 34.52394 | 0.9857187 | 0.9857187 | 9.480133 | 9.480133 | 0.2859042 |  | 3.578012 | 75.85363 | 7.03622 | 0.16044 | 0.02461 | 0.1216996 | 1.147559
Fragments | C6 | 0.1 | 0.9 | 4.761905 | 1.054154 | 2000 | 600 | 0.9 | T2 | C2 | 2 | 1.79 | 3.19 | 98.1 | 3.251784 | 0.5493869 | 1.032722 | 10.77567 | 20.2558 | 1.2409 | 2.157788 | 1.334052 | 2.319771 | 114.57 | 198.64 | 7.210451 | 61.3319 | 38.6681 | 69.324 | 30.692 | 67.64227 | 32.37373 | 1.334052 | 2.319771 | 10.77567 | 20.2558
Fragments | C6 | 0.1 | 0.9 | 4.761905 | 1.054154 | 2000 | 600 | 0.9 | T2 | C3 | 4 | 3.86 | 7.05 | 98.1 | 7.186544 | 0.8846859 | 1.917408 | 17.35223 | 37.60803 | 2.975932 | 5.13372 | 3.199332 | 5.519103 | 263.36 | 462 | 16.77018 | 67.9809 | 32.0191 | 77.09668 | 22.91932 | 72.81873 | 27.19727 | 3.199332 | 5.519103 | 17.35223 | 37.60803
Fragments | C6 | 0.1 | 0.9 | 4.761905 | 1.054154 | 2000 | 600 | 0.9 | T2 | C4 | 6 | 2.11 | 9.16 | 98.1 | 9.337411 | 0.4663528 | 2.383761 | 9.147042 | 46.75507 | 1.643985 | 6.777705 | 1.767397 | 7.2865 | 184.59 | 646.59 | 23.47063 | 68.68004 | 31.31996 | 77.91397 | 22.10203 | 73.99241 | 26.02359 | 1.767397 | 7.2865 | 9.147042 | 46.75507
Fragments | C6 | 0.1 | 0.9 | 4.761905 | 1.054154 | 2000 | 600 | 0.9 | T2 | C5 | 8 | 1.55 | 10.71 | 98.1 | 10.91743 | 0.3911275 | 2.774888 | 7.671573 | 54.42665 | 1.159121 | 7.936825 | 1.246134 | 8.532634 | 175.59 | 822.18 | 29.84439 | 66.00083 | 33.99917 | 74.78197 | 25.23403 | 74.10668 | 25.90932 | 1.246134 | 8.532634 | 7.671573 | 54.42665
Fragments | C6 | 0.1 | 0.9 | 4.761905 | 1.054154 | 2000 | 600 | 0.9 | T2 | T |  | 87.39 | 98.1 | 98.1 |  | 2.323512 | 5.0984 | 45.57335 | 100 | 85.08047 | 93.0173 | 91.46737 | 100 |  |  |  | 85.31242 | 14.68758 | 97.35722 | 2.658785 | 94.81885 | 5.197146 | 91.46737 | 100 | 45.57335 | 100
Fragments | C6 | 0.1 | 0.9 | 4.761905 | 1.054154 | 2000 | 600 | 0.9 | T3 | C1 | 1 | 1.31 | 1.31 | 97.19 | 1.347875 | 0.5296099 | 0.5296099 | 3.036732 | 3.036732 | 0.7805997 | 0.7805997 | 0.9786191 | 0.9786191 | 87.44 | 87.44 | 3.319552 | 53.00322 | 46.99678 | 59.58776 | 40.42824 | 59.58776 | 40.42824 | 0.9786191 | 0.9786191 | 3.036732 | 3.036732 | 0.2748596 |  | 1.416885 | 29.81285 | 0.48152 | 0.10696 | 0.00244 | 0.03188782436 | 0.05223081274
Fragments | C6 | 0.1 | 0.9 | 4.761905 | 1.054154 | 2000 | 600 | 0.9 | T3 | C2 | 2 | 1.36 | 2.67 | 97.19 | 2.747196 | 0.4628494 | 0.9924594 | 2.653933 | 5.690665 | 0.8973682 | 1.677968 | 1.125009 | 2.103628 | 102.02 | 189.46 | 7.192617 | 58.47387 | 41.52613 | 65.98295 | 34.03305 | 62.84524 | 37.17076 | 1.125009 | 2.103628 | 2.653933 | 5.690665
Fragments | C6 | 0.1 | 0.9 | 4.761905 | 1.054154 | 2000 | 600 | 0.9 | T3 | C3 | 4 | 2.81 | 5.48 | 97.19 | 5.63844 | 0.8176416 | 1.810101 | 4.688277 | 10.37894 | 1.992808 | 3.670776 | 2.498336 | 4.601964 | 229.12 | 418.58 | 15.89088 | 62.69584 | 37.30416 | 70.91843 | 29.09757 | 66.98496 | 33.03104 | 2.498336 | 4.601964 | 4.688277 | 10.37894
Fragments | C6 | 0.1 | 0.9 | 4.761905 | 1.054154 | 2000 | 600 | 0.9 | T3 | C4 | 6 | 2.81 | 8.29 | 97.19 | 8.529684 | 0.6620449 | 2.472146 | 3.796101 | 14.17504 | 2.148405 | 5.819181 | 2.693404 | 7.295367 | 251.06 | 669.64 | 25.42206 | 67.43258 | 32.56742 | 76.45568 | 23.56032 | 70.19518 | 29.82082 | 2.693404 | 7.295367 | 3.796101 | 14.17504
Fragments | C6 | 0.1 | 0.9 | 4.761905 | 1.054154 | 2000 | 600 | 0.9 | T3 | C5 | 8 | 2.13 | 10.42 | 97.19 | 10.72127 | 0.5120795 | 2.984225 | 2.936214 | 17.11126 | 1.618261 | 7.437442 | 2.028776 | 9.324143 | 223.93 | 893.57 | 33.92329 | 67.02114 | 32.97886 | 75.97471 | 24.04129 | 71.3766 | 28.6394 | 2.028776 | 9.324143 | 2.936214 | 17.11126
Fragments | C6 | 0.1 | 0.9 | 4.761905 | 1.054154 | 2000 | 600 | 0.9 | T3 | T |  | 86.77 | 97.19 | 97.19 |  | 14.45591 | 17.44013 | 82.88874 | 100 | 72.32798 | 79.76542 | 90.67586 | 100 |  |  |  | 73.33531 | 26.66469 | 83.35597 | 16.66003 | 82.07163 | 17.94437 | 90.67586 | 100 | 82.88874 | 100
Fragments | C10 | 0.1 | 0.9 | 4.761905 | 1.054154 | 2000 | 600 | 0.9 | T1 | C1 | 1 | 2.67 | 2.67 | 99.8 | 2.675351 | 2.273644 | 2.273644 | 31.05515 | 31.05515 | 0.3967829 | 0.3967829 | 0.4289792 | 0.4289792 | 46.17 | 46.17 | 1.634562 | 14.74233 | 85.25767 | 14.86078 | 85.15522 | 14.86078 | 85.15522 | 0.4289792 | 0.4289792 | 31.05515 | 31.05515 | 0.1624484 |  | 12.59499 | 89.55203 | 0.66338 | 0.43187 | 0.00919 | 0.3867484 | 0.2947238
Fragments | C10 | 0.1 | 0.9 | 4.761905 | 1.054154 | 2000 | 600 | 0.9 | T1 | C2 | 2 | 2.21 | 4.88 | 99.8 | 4.88978 | 1.57456 | 3.848204 | 21.50653 | 52.56168 | 0.6357937 | 1.032577 | 0.6873842 | 1.116363 | 117.82 | 163.99 | 5.805757 | 26.63982 | 73.36018 | 28.76894 | 71.24706 | 21.15936 | 78.85664 | 0.6873842 | 1.116363 | 21.50653 | 52.56168
Fragments | C10 | 0.1 | 0.9 | 4.761905 | 1.054154 | 2000 | 600 | 0.9 | T1 | C3 | 4 | 2.75 | 7.63 | 99.8 | 7.645291 | 1.496838 | 5.345042 | 20.44494 | 73.00662 | 1.253602 | 2.286179 | 1.355324 | 2.471687 | 198.52 | 362.51 | 12.83398 | 41.02527 | 58.97473 | 45.58554 | 54.43046 | 29.96303 | 70.05297 | 1.355324 | 2.471687 | 20.44494 | 73.00662
Fragments | C10 | 0.1 | 0.9 | 4.761905 | 1.054154 | 2000 | 600 | 0.9 | T1 | C4 | 6 | 1.57 | 9.2 | 99.8 | 9.218437 | 0.7130886 | 6.058131 | 9.739903 | 82.74652 | 0.8571626 | 3.143341 | 0.9267158 | 3.398403 | 170.26 | 532.77 | 18.86172 | 48.7334 | 51.2666 | 54.59635 | 45.41965 | 34.16676 | 65.84924 | 0.9267158 | 3.398403 | 9.739903 | 82.74652
Fragments | C10 | 0.1 | 0.9 | 4.761905 | 1.054154 | 2000 | 600 | 0.9 | T1 | C5 | 8 | 0.92 | 10.12 | 99.8 | 10.14028 | 0.3128972 | 6.371028 | 4.273786 | 87.02031 | 0.60725 | 3.750592 | 0.6565244 | 4.054928 | 172.29 | 705.06 | 24.96132 | 58.4931 | 41.5069 | 66.00544 | 34.01056 | 37.06118 | 62.95482 | 0.6565244 | 4.054928 | 4.273786 | 87.02031
Fragments | C10 | 0.1 | 0.9 | 4.761905 | 1.054154 | 2000 | 600 | 0.9 | T1 | T |  | 89.68 | 99.8 | 99.8 |  | 0.9502835 | 7.321311 | 12.97969 | 100 | 88.74407 | 92.49466 | 95.94507 | 100 |  |  |  | 86.68038 | 13.31962 | 98.95636 | 1.059638 | 92.68002 | 7.335983 | 95.94507 | 100 | 12.97969 | 100
Fragments | C10 | 0.1 | 0.9 | 4.761905 | 1.054154 | 2000 | 600 | 0.9 | T2 | C1 | 1 | 3.04 | 3.04 | 97.28 | 3.125 | 2.679012 | 2.679012 | 33.08602 | 33.08602 | 0.3614748 | 0.3614748 | 0.4052478 | 0.4052478 | 23.71 | 23.71 | 0.8534088 | 12.20155 | 87.79845 | 11.89062 | 88.12538 | 11.89062 | 88.12538 | 0.4052478 | 0.4052478 | 33.08602 | 33.08602 | 0.2409264 |  | 14.40127 | 96.58459 | 1.36679 | 0.44715 | 0.01852 | 0.431878 | 0.6290476
Fragments | C10 | 0.1 | 0.9 | 4.761905 | 1.054154 | 2000 | 600 | 0.9 | T2 | C2 | 2 | 3.19 | 6.23 | 97.28 | 6.404194 | 2.05954 | 4.738551 | 25.43549 | 58.5215 | 1.130971 | 1.492446 | 1.267926 | 1.673174 | 122.63 | 146.34 | 5.267307 | 32.35811 | 67.64189 | 35.45363 | 64.56237 | 23.95579 | 76.06021 | 1.267926 | 1.673174 | 25.43549 | 58.5215
Fragments | C10 | 0.1 | 0.9 | 4.761905 | 1.054154 | 2000 | 600 | 0.9 | T2 | C3 | 4 | 4.3 | 10.53 | 97.28 | 10.82442 | 1.79271 | 6.531261 | 22.14011 | 80.66162 | 2.507978 | 4.000424 | 2.811684 | 4.484858 | 274.34 | 420.68 | 15.1418 | 51.92308 | 48.07692 | 58.32508 | 41.69092 | 37.99073 | 62.02527 | 2.811684 | 4.484858 | 22.14011 | 80.66162
Fragments | C10 | 0.1 | 0.9 | 4.761905 | 1.054154 | 2000 | 600 | 0.9 | T2 | C4 | 6 | 2.02 | 12.55 | 97.28 | 12.9009 | 0.7068156 | 7.238077 | 8.729231 | 89.39085 | 1.313508 | 5.313931 | 1.472568 | 5.957426 | 199.09 | 619.77 | 22.30777 | 57.65452 | 42.34548 | 65.02513 | 34.99087 | 42.34208 | 57.67392 | 1.472568 | 5.957426 | 8.729231 | 89.39085
Fragments | C10 | 0.1 | 0.9 | 4.761905 | 1.054154 | 2000 | 600 | 0.9 | T2 | C5 | 8 | 1.36 | 13.91 | 97.28 | 14.29893 | 0.3758251 | 7.613902 | 4.641472 | 94.03232 | 0.9843925 | 6.298324 | 1.103598 | 7.061024 | 194.48 | 814.25 | 29.30781 | 63.94765 | 36.05235 | 72.3818 | 27.6342 | 45.27911 | 54.73689 | 1.103598 | 7.061024 | 4.641472 | 94.03232
Fragments | C10 | 0.1 | 0.9 | 4.761905 | 1.054154 | 2000 | 600 | 0.9 | T2 | T |  | 83.37 | 97.28 | 97.28 |  | 0.4832097 | 8.097111 | 5.967681 | 100 | 82.90013 | 89.19845 | 92.93898 | 100 |  |  |  | 87.09102 | 12.90898 | 99.4364 | 0.5795967 | 91.69249 | 8.323511 | 92.93898 | 100 | 5.967681 | 100
Fragments | C10 | 0.1 | 0.9 | 4.761905 | 1.054154 | 2000 | 600 | 0.9 | T3 | C1 | 1 | 3.43 | 3.43 | 96.8 | 3.543388 | 2.575889 | 2.575889 | 35.21084 | 35.21084 | 0.85466 | 0.85466 | 0.9550713 | 0.9550713 | 82.62 | 82.62 | 2.935867 | 23.34491 | 76.65509 | 24.9172 | 75.0988 | 24.9172 | 75.0988 | 0.9382892 | 0.9382892 | 35.21084 | 35.21084 | 0.2133605 |  |  | 103.04247 | 0.65784 | 0.41679 | 0.00749 | 0.4294707 | 0.281899 | SI cannot be calculated because Rglass=100%
Fragments | C10 | 0.1 | 0.9 | 4.761905 | 1.054154 | 2000 | 600 | 0.9 | T3 | C2 | 2 | 2.59 | 6.02 | 96.8 | 6.219008 | 1.700457 | 4.276345 | 23.24421 | 58.45505 | 0.8899578 | 1.744618 | 0.9945162 | 1.949587 | 114.65 | 197.27 | 7.009907 | 31.4237 | 68.5763 | 34.36131 | 65.65469 | 28.98036 | 71.03564 | 0.977041 | 1.91533 | 23.24421 | 58.45505
Fragments | C10 | 0.1 | 0.9 | 4.761905 | 1.054154 | 2000 | 600 | 0.9 | T3 | C3 | 4 | 4.12 | 10.14 | 96.8 | 10.47521 | 1.838717 | 6.115063 | 25.13416 | 83.58921 | 2.281942 | 4.02656 | 2.55004 | 4.499627 | 273.53 | 470.8 | 16.72968 | 49.4097 | 50.5903 | 55.38694 | 44.62906 | 39.70966 | 60.30634 | 2.505232 | 4.420562 | 25.13416 | 83.58921
Fragments | C10 | 0.1 | 0.9 | 4.761905 | 1.054154 | 2000 | 600 | 0.9 | T3 | C4 | 6 | 1.91 | 12.05 | 96.8 | 12.44835 | 0.7457996 | 6.860862 | 10.19463 | 93.78384 | 1.164506 | 5.191066 | 1.30132 | 5.800947 | 194.88 | 665.68 | 23.65466 | 54.18469 | 45.81531 | 60.9689 | 39.0471 | 43.07938 | 56.93662 | 1.278454 | 5.699016 | 10.19463 | 93.78384
Fragments | C10 | 0.1 | 0.9 | 4.761905 | 1.054154 | 2000 | 600 | 0.9 | T3 | C5 | 8 | 1.23 | 13.28 | 96.8 | 13.71901 | 0.4547502 | 7.315613 | 6.216161 | 100 | 0.7754466 | 5.966512 | 0.8665513 | 6.667499 | 198.29 | 863.97 | 30.70081 | 55.96017 | 44.03983 | 63.04444 | 36.97156 | 44.92855 | 55.08745 | 0.8513247 | 6.550341 | 6.216161 | 100
Fragments | C10 | 0.1 | 0.9 | 4.761905 | 1.054154 | 2000 | 600 | 0.9 | T3 | T |  | 83.52 | 96.8 | 96.8 |  | 0 | 7.315613 | 0 | 100 | 83.52 | 89.48651 | 93.3325 | 100 |  |  |  | 89.21244 | 10.78756 | 100 | 0 | 94.09819 | 7.557451 | 93.44966 | 100 | 0 | 100
Spheres | C0 | 0.1 | 0.9 | 4.761905 | 1.054154 | 2000 | 600 | 0.9 | AVERAGE | C1 | 1 | 1.053333 | 1.053333 | 97.04667 | 1.084619 | 0.3501724 | 0.3501724 | 2.985113 | 2.985113 | 0.703182 | 0.703182 | 0.824457 | 0.824457 | 79.11 | 79.11 | 2.795274 | 61.2274 | 38.7726 | 66.46733 | 33.53467 | 66.46733 | 33.53467 | 0.824457 | 0.824457 | 2.985113 | 2.985113 | 0.2702251 | 0.8412299 | 1.957861 | 66.27605 | 33.37369 | 0.07092333 | 0.03599667 | 0.0422923 | 1.966513
Spheres | C0 | 0.1 | 0.9 | 4.761905 | 1.054154 | 2000 | 600 | 0.9 | AVERAGE | C2 | 2 | 1.48 | 2.533333 | 97.04667 | 2.609103 | 0.4755467 | 0.8257191 | 4.070223 | 7.055336 | 1.004483 | 1.707665 | 1.177427 | 2.001884 | 112.8367 | 191.9467 | 6.778942 | 62.31159 | 37.68841 | 67.69897 | 32.30303 | 67.20051 | 32.80149 | 1.177427 | 2.001884 | 4.070223 | 7.055336
Spheres | C0 | 0.1 | 0.9 | 4.761905 | 1.054154 | 2000 | 600 | 0.9 | AVERAGE | C3 | 4 | 3.243333 | 5.776667 | 97.04667 | 5.952396 | 0.9815218 | 1.807241 | 8.433305 | 15.48864 | 2.261876 | 3.969541 | 2.651325 | 4.65321 | 250.6567 | 442.6033 | 15.59899 | 64.12362 | 35.87638 | 69.75743 | 30.24457 | 68.70729 | 31.29471 | 2.651325 | 4.65321 | 8.433305 | 15.48864
Spheres | C0 | 0.1 | 0.9 | 4.761905 | 1.054154 | 2000 | 600 | 0.9 | AVERAGE | C4 | 6 | 2.42 | 8.196667 | 97.04667 | 8.449933 | 0.6862472 | 2.493488 | 5.934218 | 21.42286 | 1.733801 | 5.703342 | 2.030679 | 6.683888 | 210.4433 | 653.0467 | 22.97552 | 64.98632 | 35.01368 | 70.73746 | 29.26454 | 69.5631 | 30.4389 | 2.030679 | 6.683888 | 5.934218 | 21.42286
Spheres | C0 | 0.1 | 0.9 | 4.761905 | 1.054154 | 2000 | 600 | 0.9 | AVERAGE | C5 | 8 | 1.73 | 9.926667 | 97.04667 | 10.2349 | 0.4645476 | 2.958036 | 3.908879 | 25.33174 | 1.265487 | 6.968829 | 1.482366 | 8.166255 | 203.2067 | 856.2533 | 30.10788 | 65.16959 | 34.83041 | 70.94565 | 29.05635 | 70.01239 | 29.98961 | 1.482366 | 8.166255 | 3.908879 | 25.33174
Spheres | C0 | 0.1 | 0.9 | 4.761905 | 1.054154 | 2000 | 600 | 0.9 | AVERAGE | T |  | 87.12 | 97.04667 | 97.04667 |  | 8.771362 | 11.7294 | 74.66826 | 100 | 78.35038 | 85.31921 | 91.83375 | 100 |  |  |  | 81.8956 | 18.1044 | 89.9464 | 10.0556 | 87.91931 | 12.08269 | 91.83375 | 100 | 74.66826 | 100
Spheres | C6 | 0.1 | 0.9 | 4.761905 | 1.054154 | 2000 | 600 | 0.9 | AVERAGE | C1 | 1 | 1.73 | 1.73 | 96.79 | 1.787186 | 1.034996 | 1.034996 | 11.19281 | 11.19281 | 0.6950388 | 0.6950388 | 0.7968433 | 0.7968433 | 76.01667 | 76.01667 | 2.759498 | 38.1301 | 61.8699 | 40.2288 | 59.7732 | 40.2288 | 59.7732 | 0.7968433 | 0.7968433 | 11.19281 | 11.19281 | 0.2467058 |  | 4.111758 | 75.1544 | 4.809607 | 0.1834933 | 0.01772 | 0.1351495 | 0.8437436
Spheres | C6 | 0.1 | 0.9 | 4.761905 | 1.054154 | 2000 | 600 | 0.9 | AVERAGE | C2 | 2 | 1.746667 | 3.476667 | 96.79 | 3.59174 | 0.9947442 | 2.02974 | 10.8042 | 21.99701 | 0.7519574 | 1.446996 | 0.8635856 | 1.660429 | 91.85333 | 167.87 | 6.101757 | 39.99133 | 60.00867 | 42.34315 | 57.65885 | 41.33083 | 58.67117 | 0.8635856 | 1.660429 | 10.8042 | 21.99701
Spheres | C6 | 0.1 | 0.9 | 4.761905 | 1.054154 | 2000 | 600 | 0.9 | AVERAGE | C3 | 4 | 3.636667 | 7.113333 | 96.79 | 7.349905 | 1.592822 | 3.622562 | 17.66024 | 39.65725 | 2.043917 | 3.490914 | 2.334521 | 3.99495 | 243.47 | 411.34 | 14.93758 | 51.87268 | 48.12732 | 55.84037 | 44.16163 | 48.99189 | 51.01011 | 2.334521 | 3.99495 | 17.66024 | 39.65725
Spheres | C6 | 0.1 | 0.9 | 4.761905 | 1.054154 | 2000 | 600 | 0.9 | AVERAGE | C4 | 6 | 2.513333 | 9.626667 | 96.79 | 9.947544 | 0.9132488 | 4.535811 | 10.05044 | 49.70768 | 1.600135 | 5.091048 | 1.825676 | 5.820626 | 209.4 | 620.74 | 22.54081 | 58.06707 | 41.93293 | 62.87719 | 37.12481 | 52.6801 | 47.3219 | 1.825676 | 5.820626 | 10.05044 | 49.70768
Spheres | C6 | 0.1 | 0.9 | 4.761905 | 1.054154 | 2000 | 600 | 0.9 | AVERAGE | C5 | 8 | 2.116667 | 11.74333 | 96.79 | 12.13463 | 0.6277423 | 5.163553 | 6.889617 | 56.5973 | 1.488967 | 6.580015 | 1.703318 | 7.523944 | 217.0433 | 837.7833 | 30.42937 | 64.45177 | 35.54823 | 70.13021 | 29.87179 | 55.84633 | 44.15567 | 1.703318 | 7.523944 | 6.889617 | 56.5973
Spheres | C6 | 0.1 | 0.9 | 4.761905 | 1.054154 | 2000 | 600 | 0.9 | AVERAGE | T |  | 85.04667 | 96.79 | 96.79 |  | 4.34252 | 9.506073 | 43.4027 | 100 | 80.70585 | 87.28586 | 92.47606 | 100 |  |  |  | 86.27292 | 13.72708 | 94.91904 | 5.082957 | 90.18614 | 9.815864 | 92.47606 | 100 | 43.4027 | 100
Spheres | C10 | 0.1 | 0.9 | 4.761905 | 1.054154 | 2000 | 600 | 0.9 | AVERAGE | C1 | 1 | 3.466667 | 3.466667 | 97.03333 | 3.573369 | 2.385946 | 2.385946 | 22.73438 | 22.73438 | 1.08079 | 1.08079 | 1.248805 | 1.248805 | 97.84667 | 97.84667 | 3.478248 | 29.9612 | 70.0388 | 30.94892 | 69.05308 | 30.94892 | 69.05308 | 1.248805 | 1.248805 | 22.73438 | 22.73438 | 0.2567816 |  | 5.566692 | 78.07834 | 0.8402867 | 0.34963 | 0.009673333 | 0.27275 | 0.3026633
Spheres | C10 | 0.1 | 0.9 | 4.761905 | 1.054154 | 2000 | 600 | 0.9 | AVERAGE | C2 | 2 | 2.983333 | 6.45 | 97.03333 | 6.650446 | 1.713362 | 4.099309 | 16.37761 | 39.112 | 1.270031 | 2.35082 | 1.467477 | 2.716282 | 139.8733 | 237.72 | 8.443163 | 39.21372 | 60.78628 | 41.45979 | 58.54221 | 35.8216 | 64.1804 | 1.467477 | 2.716282 | 16.37761 | 39.112
Spheres | C10 | 0.1 | 0.9 | 4.761905 | 1.054154 | 2000 | 600 | 0.9 | AVERAGE | C3 | 4 | 4.546667 | 10.99667 | 97.03333 | 11.33863 | 2.122332 | 6.221641 | 20.17671 | 59.28871 | 2.424425 | 4.775245 | 2.80428 | 5.520562 | 263.86 | 501.58 | 17.76254 | 49.09508 | 50.90492 | 52.68501 | 47.31699 | 42.96102 | 57.04098 | 2.80428 | 5.520562 | 20.17671 | 59.28871
Spheres | C10 | 0.1 | 0.9 | 4.761905 | 1.054154 | 2000 | 600 | 0.9 | AVERAGE | C4 | 6 | 2.606667 | 13.60333 | 97.03333 | 14.02769 | 0.9308375 | 7.152479 | 8.856973 | 68.14568 | 1.675881 | 6.451126 | 1.939253 | 7.459815 | 231.0467 | 732.6267 | 25.92185 | 57.7897 | 42.2103 | 62.5621 | 37.4399 | 46.81095 | 53.19105 | 1.939253 | 7.459815 | 8.856973 | 68.14568
Spheres | C10 | 0.1 | 0.9 | 4.761905 | 1.054154 | 2000 | 600 | 0.9 | AVERAGE | C5 | 8 | 1.423333 | 15.02667 | 97.03333 | 15.49418 | 0.5360855 | 7.688564 | 5.110995 | 73.25668 | 0.8872763 | 7.338403 | 1.026477 | 8.486292 | 193.91 | 926.5367 | 32.77165 | 56.53752 | 43.46248 | 61.13962 | 38.86238 | 48.34526 | 51.65674 | 1.026477 | 8.486292 | 5.110995 | 73.25668
Spheres | C10 | 0.1 | 0.9 | 4.761905 | 1.054154 | 2000 | 600 | 0.9 | AVERAGE | T |  | 82.00667 | 97.03333 | 97.03333 |  | 2.807187 | 10.49575 | 26.74332 | 100 | 79.20112 | 86.53952 | 91.51371 | 100 |  |  |  | 87.73172 | 12.26828 | 96.57624 | 3.425761 | 89.18727 | 10.81473 | 91.51371 | 100 | 26.74332 | 100
Fragments | C0 | 0.1 | 0.9 | 4.761905 | 1.054154 | 2000 | 600 | 0.9 | AVERAGE | C1 | 1 | 0.9466667 | 0.9466667 | 97.15333 | 0.9742522 | 0.2558026 | 0.2558026 | 3.83737 | 3.83737 | 0.6910156 | 0.6910156 | 0.7778754 | 0.7778754 | 85.94667 | 85.94667 | 2.982125 | 64.1966 | 35.8034 | 72.67282 | 27.34318 | 72.67282 | 27.34318 | 0.7778754 | 0.7778754 | 3.83737 | 3.83737 | 0.2941502 | 1.155425 | 2.662552 | 680.9904 | 3616.65257 | 0.02756667 | 0.02803667 | 0.05505977 | 20.28784
Fragments | C0 | 0.1 | 0.9 | 4.761905 | 1.054154 | 2000 | 600 | 0.9 | AVERAGE | C2 | 2 | 1.62 | 2.566667 | 97.15333 | 2.641627 | 0.3901884 | 0.645991 | 5.844261 | 9.681631 | 1.230071 | 1.921086 | 1.38531 | 2.163186 | 132.3433 | 218.29 | 7.56654 | 66.86226 | 33.13774 | 75.78898 | 24.22702 | 74.68895 | 25.32705 | 1.38531 | 2.163186 | 5.844261 | 9.681631
Fragments | C0 | 0.1 | 0.9 | 4.761905 | 1.054154 | 2000 | 600 | 0.9 | AVERAGE | C3 | 4 | 3.653333 | 6.22 | 97.15333 | 6.402518 | 0.8107974 | 1.456788 | 12.59652 | 22.27815 | 2.843121 | 4.764207 | 3.187525 | 5.350711 | 280.8867 | 499.1767 | 17.26747 | 68.70579 | 31.29421 | 77.94407 | 22.07193 | 76.62778 | 23.38822 | 3.187525 | 5.350711 | 12.59652 | 22.27815
Fragments | C0 | 0.1 | 0.9 | 4.761905 | 1.054154 | 2000 | 600 | 0.9 | AVERAGE | C4 | 6 | 2.816667 | 9.036667 | 97.15333 | 9.302399 | 0.6066579 | 2.063446 | 9.74347 | 32.02162 | 2.210459 | 6.974666 | 2.463703 | 7.814414 | 243.2733 | 742.45 | 25.65323 | 69.00471 | 30.99529 | 78.29351 | 21.72249 | 77.24877 | 22.76723 | 2.463703 | 7.814414 | 9.74347 | 32.02162
Fragments | C0 | 0.1 | 0.9 | 4.761905 | 1.054154 | 2000 | 600 | 0.9 | AVERAGE | C5 | 8 | 2.446667 | 11.48333 | 97.15333 | 11.82163 | 0.5423925 | 2.605839 | 8.408049 | 40.42967 | 1.904666 | 8.879332 | 2.122048 | 9.936462 | 236.8433 | 979.2933 | 33.80212 | 67.94882 | 32.05118 | 77.05917 | 22.95683 | 77.33653 | 22.67947 | 2.122048 | 9.936462 | 8.408049 | 40.42967
Fragments | C0 | 0.1 | 0.9 | 4.761905 | 1.054154 | 2000 | 600 | 0.9 | AVERAGE | T |  | 85.67 | 97.15333 | 97.15333 |  | 5.395293 | 8.001132 | 59.57033 | 100 | 80.28841 | 89.16775 | 90.06354 | 100 |  |  |  | 82.24687 | 17.75313 | 93.7736 | 6.242404 | 91.78342 | 8.232576 | 90.06354 | 100 | 59.57033 | 100
Fragments | C6 | 0.1 | 0.9 | 4.761905 | 1.054154 | 2000 | 600 | 0.9 | AVERAGE | C1 | 1 | 1.366667 | 1.366667 | 97.40333 | 1.403054 | 0.4698446 | 0.4698446 | 6.365734 | 6.365734 | 0.8970407 | 0.8970407 | 1.019113 | 1.019113 | 94.36 | 94.36 | 3.204187 | 58.07906 | 41.92094 | 65.52142 | 34.49458 | 65.52142 | 34.49458 | 1.019113 | 1.019113 | 6.365734 | 6.365734 | 0.3263414 |  | 2.61307 | 756.6734 | 2521.547 | 0.09031333 | 0.01318667 | 0.07673517 | 9.40759
Fragments | C6 | 0.1 | 0.9 | 4.761905 | 1.054154 | 2000 | 600 | 0.9 | AVERAGE | C2 | 2 | 1.736667 | 3.103333 | 97.40333 | 3.186206 | 0.5004488 | 0.9702934 | 7.181696 | 13.54743 | 1.236496 | 2.133536 | 1.395804 | 2.414917 | 118.0067 | 212.3667 | 7.212348 | 62.36063 | 37.63937 | 70.52658 | 29.48942 | 68.27702 | 31.73898 | 1.395804 | 2.414917 | 7.181696 | 13.54743
Fragments | C6 | 0.1 | 0.9 | 4.761905 | 1.054154 | 2000 | 600 | 0.9 | AVERAGE | C3 | 4 | 3.516667 | 6.62 | 97.40333 | 6.795974 | 0.8901058 | 1.860399 | 12.70057 | 26.248 | 2.627124 | 4.76066 | 2.967193 | 5.38211 | 261.9133 | 474.28 | 16.13829 | 65.6407 | 34.3593 | 74.36097 | 25.65503 | 71.51021 | 28.50579 | 2.967193 | 5.38211 | 12.70057 | 26.248
Fragments | C6 | 0.1 | 0.9 | 4.761905 | 1.054154 | 2000 | 600 | 0.9 | AVERAGE | C4 | 6 | 2.986667 | 9.606667 | 97.40333 | 9.86614 | 0.6881205 | 2.54852 | 9.490993 | 35.739 | 2.299024 | 7.059684 | 2.625323 | 8.007433 | 252.2833 | 726.5633 | 24.65934 | 67.96043 | 32.03957 | 77.07274 | 22.94326 | 73.2228 | 26.7932 | 2.625323 | 8.007433 | 9.490993 | 35.739
Fragments | C6 | 0.1 | 0.9 | 4.761905 | 1.054154 | 2000 | 600 | 0.9 | AVERAGE | C5 | 8 | 3.376667 | 12.98333 | 97.40333 | 13.34167 | 0.5761159 | 3.124636 | 8.099601 | 43.8386 | 2.801091 | 9.860775 | 3.154474 | 11.16191 | 274.0833 | 1000.647 | 33.71141 | 69.88845 | 30.11155 | 79.3266 | 20.6894 | 75.07142 | 24.94458 | 3.154474 | 11.16191 | 8.099601 | 43.8386
Fragments | C6 | 0.1 | 0.9 | 4.761905 | 1.054154 | 2000 | 600 | 0.9 | AVERAGE | T |  | 84.42 | 97.40333 | 97.40333 |  | 6.397167 | 9.521802 | 56.1614 | 100 | 78.03634 | 87.89712 | 88.83809 | 100 |  |  |  | 81.20866 | 18.79134 | 92.55993 | 7.456074 | 90.22936 | 9.786639 | 88.83809 | 100 | 56.1614 | 100
Fragments | C10 | 0.1 | 0.9 | 4.761905 | 1.054154 | 2000 | 600 | 0.9 | AVERAGE | C1 | 1 | 3.046667 | 3.046667 | 97.96 | 3.11458 | 2.509515 | 2.509515 | 33.11734 | 33.11734 | 0.5376392 | 0.5376392 | 0.5964328 | 0.5964328 | 50.83333 | 50.83333 | 1.807946 | 16.76293 | 83.23707 | 17.22287 | 82.79313 | 17.22287 | 82.79313 | 0.5908388 | 0.5908388 | 33.11734 | 33.11734 | 0.2055784 |  | 13.49813 | 96.39303 | 0.8960033 | 0.4319367 | 0.01173333 | 0.4160324 | 0.4018901
Fragments | C10 | 0.1 | 0.9 | 4.761905 | 1.054154 | 2000 | 600 | 0.9 | AVERAGE | C2 | 2 | 2.663333 | 5.71 | 97.96 | 5.837661 | 1.778185 | 4.2877 | 23.39541 | 56.51275 | 0.8855741 | 1.423213 | 0.9832756 | 1.579708 | 118.3667 | 169.2 | 6.027657 | 30.14054 | 69.85946 | 32.86129 | 67.15471 | 24.6985 | 75.3175 | 0.9774506 | 1.568289 | 23.39541 | 56.51275
Fragments | C10 | 0.1 | 0.9 | 4.761905 | 1.054154 | 2000 | 600 | 0.9 | AVERAGE | C3 | 4 | 3.723333 | 9.433333 | 97.96 | 9.648307 | 1.709422 | 5.997122 | 22.57307 | 79.08582 | 2.014507 | 3.437721 | 2.239016 | 3.818724 | 248.7967 | 417.9967 | 14.90182 | 47.45268 | 52.54732 | 53.09918 | 46.91682 | 35.88781 | 64.12819 | 2.22408 | 3.792369 | 22.57307 | 79.08582
Fragments | C10 | 0.1 | 0.9 | 4.761905 | 1.054154 | 2000 | 600 | 0.9 | AVERAGE | C4 | 6 | 1.833333 | 11.26667 | 97.96 | 11.52256 | 0.7219013 | 6.719023 | 9.554588 | 88.6404 | 1.111725 | 4.549446 | 1.233535 | 5.052259 | 188.0767 | 606.0733 | 21.60805 | 53.5242 | 46.4758 | 60.19679 | 39.81921 | 39.86274 | 60.15326 | 1.225913 | 5.018282 | 9.554588 | 88.6404
Fragments | C10 | 0.1 | 0.9 | 4.761905 | 1.054154 | 2000 | 600 | 0.9 | AVERAGE | C5 | 8 | 1.17 | 12.43667 | 97.96 | 12.71941 | 0.3811575 | 7.100181 | 5.043806 | 93.68421 | 0.7890297 | 5.338476 | 0.875558 | 5.927817 | 188.3533 | 794.4267 | 28.32331 | 59.46697 | 40.53303 | 67.14389 | 32.87211 | 42.42295 | 57.59305 | 0.8704824 | 5.888764 | 5.043806 | 93.68421
Fragments | C10 | 0.1 | 0.9 | 4.761905 | 1.054154 | 2000 | 600 | 0.9 | AVERAGE | T |  | 85.52333 | 97.96 | 97.96 |  | 0.4778311 | 7.578012 | 6.31579 | 100 | 85.05473 | 90.39321 | 94.07218 | 100 |  |  |  | 87.66128 | 12.33872 | 99.46426 | 0.5464116 | 92.82356 | 7.738982 | 94.11124 | 100 | 6.31579 | 100
Note on AF1: Sygusch, Johanna (FWGP) - 128772: wirklich CUMULATIVE?

## Mechanical_benchmark
Particle shape | Wettability | glass | magnetite | Mass fraction in weight % | Volume fraction in vol% | Liquid volume in ml | rpm in ^-1 | air flowrate in l/min | Test | Concentrate/Tailings | Taken after in min | Mass in g | Cum. Mass in g | Actual feed in g | Cu. Mass pull in % | Mass pull GLASS in g | Cum. Mass pull GLASS in g | Mass pull GLASS in % | Cum. Mass pull GLASS in % | Mass pull MAG in g | Cum. Mass pull MAG in g | Mass pull MAG in % | Cum. Mass pull MAG in % | Water pull in g | Cum. Water pull in g | Cum. Water pull in % | XRF Magnetite in % | XRF Glass in % | XRF Magnetite CORRECTED in % | XRF Glass CORRECTED in % | Cum. Magnetite grade in % | Cum. Glass grade in % | Magnetite recovery in % | Cum. Magnetite recovery in % | Glass recovery in % | Cum. Glass recovery in % | ENT MAG in - | ENT Glass in - | SI Gaudin Glass in - | Rmax in % | Rmax fitting error | k in min^-1 | k fitting error | kmodified in min^-1 | km error propagation | Comment
Spheres | C0 | 0.1 | 0.9 | 4.761905 | 1.054154 | 1000 | 600 | 6.6 | T1 | C1 | 1 | 4.56 | 4.56 | 48.58 | 9.386579 | 1.286723 | 1.286723 | 26.11661 | 26.11661 | 3.273368 | 3.273368 | 7.498414 | 7.498414 | 303.47 | 303.47 | 17.54152 | 65.90791 | 34.09209 | 71.78438 | 28.21762 | 71.78438 | 28.21762 | 7.498414 | 7.498414 | 26.11661 | 26.11661 | 0.4010982 | 1.184674 | 2.431595 | 70.40436 | 5.08434 | 0.49436 | 0.07385 | 0.348051 | 2.565488
Spheres | C0 | 0.1 | 0.9 | 4.761905 | 1.054154 | 1000 | 600 | 6.6 | T1 | C2 | 2 | 4.3 | 8.86 | 48.58 | 18.23796 | 0.9613009 | 2.248024 | 19.51152 | 45.62813 | 3.338785 | 6.612153 | 7.648268 | 15.14668 | 305.18 | 608.65 | 35.18188 | 71.06793 | 28.93207 | 77.64616 | 22.35584 | 74.62926 | 25.37274 | 7.648268 | 15.14668 | 19.51152 | 45.62813
Spheres | C0 | 0.1 | 0.9 | 4.761905 | 1.054154 | 1000 | 600 | 6.6 | T1 | C3 | 4 | 3.01 | 11.87 | 48.58 | 24.43392 | 0.719598 | 2.967622 | 14.60567 | 60.2338 | 2.290462 | 8.902615 | 5.246839 | 20.39352 | 270.96 | 879.61 | 50.84421 | 69.70254 | 30.29746 | 76.09509 | 23.90691 | 75.00097 | 25.00103 | 5.246839 | 20.39352 | 14.60567 | 60.2338
Spheres | C0 | 0.1 | 0.9 | 4.761905 | 1.054154 | 1000 | 600 | 6.6 | T1 | T |  | 36.71 | 48.58 | 48.58 |  | 1.959217 | 4.926839 | 39.7662 | 100 | 34.75152 | 43.65413 | 79.60648 | 100 |  |  |  | 86.04929 | 13.95071 | 94.66499 | 5.337011 | 94.66499 | 5.337011 | 39.7662 | 100 | 79.60648 | 100
Spheres | C0 | 0.1 | 0.9 | 4.761905 | 1.054154 | 1000 | 600 | 6.6 | T2 | C1 | 1 | 5.59 | 5.59 | 48.9 | 11.43149 | 1.246172 | 1.246172 | 33.1513 | 33.1513 | 4.34394 | 4.34394 | 9.622848 | 9.622848 | 331 | 331 | 18.33511 | 71.12334 | 28.87666 | 77.70912 | 22.29288 | 77.70912 | 22.29288 | 9.622848 | 9.622848 | 33.1513 | 33.1513 | 0.4913208 | 1.449962 | 2.994956 | 86.33322 | 10.66913 | 0.54616 | 0.14743 | 0.4715175 | 5.954333
Spheres | C0 | 0.1 | 0.9 | 4.761905 | 1.054154 | 1000 | 600 | 6.6 | T2 | C2 | 2 | 5.78 | 11.37 | 48.9 | 23.25153 | 1.041489 | 2.287661 | 27.70623 | 60.85752 | 4.738626 | 9.082566 | 10.49717 | 20.12002 | 340.43 | 671.43 | 37.19257 | 74.8857 | 25.1143 | 81.98315 | 18.01885 | 79.88185 | 20.12015 | 10.49717 | 20.12002 | 27.70623 | 60.85752
Spheres | C0 | 0.1 | 0.9 | 4.761905 | 1.054154 | 1000 | 600 | 6.6 | T2 | C3 | 4 | 3.02 | 14.39 | 48.9 | 29.4274 | 0.5510966 | 2.838758 | 14.66055 | 75.51807 | 2.468964 | 11.55153 | 5.469335 | 25.58936 | 268.81 | 940.24 | 52.08278 | 74.68377 | 25.31623 | 81.75377 | 18.24823 | 80.2747 | 19.7273 | 5.469335 | 25.58936 | 14.66055 | 75.51807
Spheres | C0 | 0.1 | 0.9 | 4.761905 | 1.054154 | 1000 | 600 | 6.6 | T2 | T |  | 34.51 | 48.9 | 48.9 |  | 0.9202866 | 3.759045 | 24.48193 | 100 | 33.5904 | 45.14193 | 74.41064 | 100 |  |  |  | 88.39989 | 11.60011 | 97.33528 | 2.666724 | 97.33528 | 2.666724 | 74.41064 | 100 | 24.48193 | 100
Spheres | C0 | 0.1 | 0.9 | 4.761905 | 1.054154 | 1000 | 600 | 6.6 | T3 | C1 | 1 | 3.88 | 3.88 | 52.99 | 7.322136 | 1.205079 | 1.205079 | 22.9481 | 22.9481 | 2.674999 | 2.674999 | 5.603296 | 5.603296 | 285.68 | 285.68 | 14.03233 | 63.40693 | 36.59307 | 68.94327 | 31.05873 | 68.94327 | 31.05873 | 5.603296 | 5.603296 | 22.9481 | 22.9481 | 0.4006843 | 1.179517 | 2.333417 | 66.33894 | 11.29009 | 0.49611 | 0.17499 | 0.3291141 | 5.717213
Spheres | C0 | 0.1 | 0.9 | 4.761905 | 1.054154 | 1000 | 600 | 6.6 | T3 | C2 | 2 | 5.67 | 9.55 | 52.99 | 18.02227 | 1.153304 | 2.358383 | 21.96217 | 44.91027 | 4.516809 | 7.191808 | 9.461319 | 15.06462 | 364.39 | 650.07 | 31.93082 | 72.84202 | 27.15798 | 79.66153 | 20.34047 | 75.30689 | 24.69511 | 9.461319 | 15.06462 | 21.96217 | 44.91027
Spheres | C0 | 0.1 | 0.9 | 4.761905 | 1.054154 | 1000 | 600 | 6.6 | T3 | C3 | 4 | 2.53 | 12.08 | 52.99 | 22.79675 | 0.5965004 | 2.954883 | 11.35905 | 56.26933 | 1.93355 | 9.125358 | 4.05019 | 19.11481 | 321.15 | 971.22 | 47.7054 | 69.99288 | 30.00712 | 76.42491 | 23.57709 | 75.54104 | 24.46096 | 4.05019 | 19.11481 | 11.35905 | 56.26933
Spheres | C0 | 0.1 | 0.9 | 4.761905 | 1.054154 | 1000 | 600 | 6.6 | T3 | T |  | 40.91 | 52.99 | 52.99 |  | 2.296438 | 5.251322 | 43.73067 | 100 | 38.61438 | 47.73974 | 80.88519 | 100 |  |  |  | 85.80599 | 14.19401 | 94.38861 | 5.613391 | 94.38861 | 5.613391 | 80.88519 | 100 | 43.73067 | 100
Spheres | C6 | 0.1 | 0.9 | 4.761905 | 1.054154 | 1000 | 600 | 6.6 | T1 | C1 | 1 | 6.03 | 6.03 | 48.85 | 12.34391 | 2.103261 | 2.103261 | 37.38195 | 37.38195 | 3.926859 | 3.926859 | 9.084785 | 9.084785 | 322.27 | 322.27 | 21.66113 | 60.04317 | 39.95683 | 65.12204 | 34.87996 | 65.12204 | 34.87996 | 9.084785 | 9.084785 | 37.38195 | 37.38195 | 0.3360073 |  | 3.475099 | 77.35435 | 4.95719 | 0.70865 | 0.11509 | 0.5481716 | 3.60194
Spheres | C6 | 0.1 | 0.9 | 4.761905 | 1.054154 | 1000 | 600 | 6.6 | T1 | C2 | 2 | 3.6 | 9.63 | 48.85 | 19.71341 | 1.325666 | 3.428928 | 23.5615 | 60.94345 | 2.274406 | 6.201265 | 5.261836 | 14.34662 | 241.3 | 563.57 | 37.87993 | 58.33181 | 41.66819 | 63.17794 | 36.82406 | 64.39527 | 35.60673 | 5.261836 | 14.34662 | 23.5615 | 60.94345
Spheres | C6 | 0.1 | 0.9 | 4.761905 | 1.054154 | 1000 | 600 | 6.6 | T1 | C3 | 4 | 1.99 | 11.62 | 48.85 | 23.7871 | 0.6191816 | 4.048109 | 11.00492 | 71.94837 | 1.370858 | 7.572123 | 3.171479 | 17.5181 | 212.1 | 775.67 | 52.13607 | 63.3577 | 36.6423 | 68.88735 | 31.11465 | 65.16457 | 34.83743 | 3.171479 | 17.5181 | 11.00492 | 71.94837
Spheres | C6 | 0.1 | 0.9 | 4.761905 | 1.054154 | 1000 | 600 | 6.6 | T1 | T |  | 37.23 | 48.85 | 48.85 |  | 1.5783 | 5.626409 | 28.05163 | 100 | 35.65245 | 43.22457 | 82.4819 | 100 |  |  |  | 87.01556 | 12.98444 | 95.76268 | 4.239322 | 95.76268 | 4.239322 | 82.4819 | 100 | 28.05163 | 100
Spheres | C6 | 0.1 | 0.9 | 4.761905 | 1.054154 | 1000 | 600 | 6.6 | T2 | C1 | 1 | 6.6 | 6.6 | 49.06 | 13.45291 | 2.283971 | 2.283971 | 44.50179 | 44.50179 | 4.316161 | 4.316161 | 9.825385 | 9.825385 | 328.52 | 328.52 | 17.6908 | 60.28466 | 39.71534 | 65.39637 | 34.60563 | 65.39637 | 34.60563 | 9.825385 | 9.825385 | 44.50179 | 44.50179 | 0.5484367 |  | 2.98274 | 82.32038 | 3.81256 | 0.82067 | 0.10519 | 0.6755787 | 3.215446
Spheres | C6 | 0.1 | 0.9 | 4.761905 | 1.054154 | 1000 | 600 | 6.6 | T2 | C2 | 2 | 6.47 | 13.07 | 49.06 | 26.64085 | 1.232296 | 3.516267 | 24.01053 | 68.51232 | 5.237834 | 9.553995 | 11.9235 | 21.74888 | 351.9 | 680.42 | 36.64062 | 73.98125 | 26.01875 | 80.9557 | 19.0463 | 73.09866 | 26.90334 | 11.9235 | 21.74888 | 24.01053 | 68.51232
Spheres | C6 | 0.1 | 0.9 | 4.761905 | 1.054154 | 1000 | 600 | 6.6 | T2 | C3 | 4 | 3.66 | 16.73 | 49.06 | 34.1011 | 0.5055239 | 4.021791 | 9.849825 | 78.36214 | 3.154549 | 12.70854 | 7.181072 | 28.92996 | 299.15 | 979.57 | 52.74985 | 78.5888 | 21.4112 | 86.18987 | 13.81213 | 75.96261 | 24.03939 | 7.181072 | 28.92996 | 9.849825 | 78.36214
Spheres | C6 | 0.1 | 0.9 | 4.761905 | 1.054154 | 1000 | 600 | 6.6 | T2 | T |  | 32.33 | 49.06 | 49.06 |  | 1.110523 | 5.132313 | 21.63786 | 100 | 31.22012 | 43.92867 | 71.07004 | 100 |  |  |  | 87.72363 | 12.27637 | 96.56704 | 3.43496 | 96.56704 | 3.43496 | 71.07004 | 100 | 21.63786 | 100
Spheres | C6 | 0.1 | 0.9 | 4.761905 | 1.054154 | 1000 | 600 | 6.6 | T3 | C1 | 1 | 6.76 | 6.76 | 48.38 | 13.97272 | 2.146274 | 2.146274 | 40.27487 | 40.27487 | 4.613861 | 4.613861 | 10.71697 | 10.71697 | 330.28 | 330.28 | 17.97657 | 62.79875 | 37.20125 | 68.25238 | 31.74962 | 68.25238 | 31.74962 | 10.71697 | 10.71697 | 40.27487 | 40.27487 | 0.498192 |  | 2.479514 | 70.93453 | 1.95272 | 0.86627 | 0.06825 | 0.6144846 | 1.739996
Spheres | C6 | 0.1 | 0.9 | 4.761905 | 1.054154 | 1000 | 600 | 6.6 | T3 | C2 | 2 | 4.92 | 11.68 | 48.38 | 24.14221 | 1.02725 | 3.173524 | 19.27636 | 59.55123 | 3.892849 | 8.506709 | 9.042222 | 19.7592 | 332.5 | 662.78 | 36.07398 | 72.3679 | 27.6321 | 79.12294 | 20.87906 | 72.83142 | 27.17058 | 9.042222 | 19.7592 | 19.27636 | 59.55123
Spheres | C6 | 0.1 | 0.9 | 4.761905 | 1.054154 | 1000 | 600 | 6.6 | T3 | C3 | 4 | 3.1 | 14.78 | 48.38 | 30.54981 | 0.4623393 | 3.635864 | 8.675805 | 68.22704 | 2.637723 | 11.14443 | 6.126844 | 25.88604 | 291.87 | 954.65 | 51.95996 | 77.61869 | 22.38131 | 85.08783 | 14.91417 | 75.40211 | 24.59989 | 6.126844 | 25.88604 | 8.675805 | 68.22704
Spheres | C6 | 0.1 | 0.9 | 4.761905 | 1.054154 | 1000 | 600 | 6.6 | T3 | T |  | 33.6 | 48.38 | 48.38 |  | 1.693202 | 5.329066 | 31.77296 | 100 | 31.90747 | 43.0519 | 74.11396 | 100 |  |  |  | 86.31136 | 13.68864 | 94.96271 | 5.039291 | 94.96271 | 5.039291 | 74.11396 | 100 | 31.77296 | 100
Spheres | C10 | 0.1 | 0.9 | 4.761905 | 1.054154 | 1000 | 600 | 6.6 | T1 | C1 | 1 | 7.23 | 7.23 | 48.81 | 14.81254 | 3.265405 | 3.265405 | 36.6889 | 36.6889 | 3.964595 | 3.964595 | 9.933901 | 9.933901 | 332.8 | 332.8 | 19.33501 | 54.83534 | 45.16466 | 54.83534 | 45.16466 | 59.20594 | 40.79606 | 9.766189 | 9.766189 | 59.22483 | 59.22483 | 0.3791158 |  | 5.726183 | 90.94462 | 1.937 | 1.0803 | 0.07622 | 0.9824747 | 2.161859
Spheres | C10 | 0.1 | 0.9 | 4.761905 | 1.054154 | 1000 | 600 | 6.6 | T1 | C2 | 2 | 3.3 | 10.53 | 48.81 | 21.57345 | 1.297959 | 4.563364 | 14.58339 | 51.2723 | 2.002041 | 5.966636 | 5.016422 | 14.95032 | 265.01 | 597.81 | 34.73156 | 60.66792 | 39.33208 | 60.66792 | 39.33208 | 61.28241 | 38.71959 | 4.956452 | 14.72264 | 22.64172 | 81.86654
Spheres | C10 | 0.1 | 0.9 | 4.761905 | 1.054154 | 1000 | 600 | 6.6 | T1 | C3 | 4 | 2.61 | 13.14 | 48.81 | 26.92071 | 0.5561204 | 5.119484 | 6.248366 | 57.52066 | 2.05388 | 8.020516 | 5.146311 | 20.09663 | 303.95 | 901.76 | 52.39044 | 78.69271 | 21.30729 | 78.69271 | 21.30729 | 66.25323 | 33.74877 | 5.139403 | 19.86204 | 7.176635 | 89.04318
Spheres | C10 | 0.1 | 0.9 | 4.761905 | 1.054154 | 1000 | 600 | 6.6 | T1 | T |  | 35.67 | 48.81 | 48.81 |  | 3.780768 | 8.900252 | 42.47934 | 100 | 31.88923 | 39.90975 | 79.90337 | 100 |  |  |  | 89.40071 | 10.59929 | 89.40071 | 10.59929 | 98.4722 | 1.529798 | 80.13796 | 100 | 10.95682 | 100
Spheres | C10 | 0.1 | 0.9 | 4.761905 | 1.054154 | 1000 | 600 | 6.6 | T2 | C1 | 1 | 8.38 | 8.38 | 49.27 | 17.00832 | 3.057475 | 3.057475 | 59.88224 | 59.88224 | 5.322692 | 5.322692 | 12.05179 | 12.05179 | 346.24 | 346.24 | 19.07774 | 58.62994 | 41.37006 | 63.51661 | 36.48539 | 63.51661 | 36.48539 | 12.05179 | 12.05179 | 59.88224 | 59.88224 | 0.5879336 |  | 3.717921 | 87.95263 | 1.25302 | 1.16144 | 0.05776 | 1.021517 | 1.506109
Spheres | C10 | 0.1 | 0.9 | 4.761905 | 1.054154 | 1000 | 600 | 6.6 | T2 | C2 | 2 | 5.62 | 14 | 49.27 | 28.41486 | 1.042044 | 4.099519 | 20.40897 | 80.29121 | 4.578069 | 9.900761 | 10.36579 | 22.41758 | 302.14 | 648.38 | 35.72558 | 74.42544 | 25.57456 | 81.46029 | 18.54171 | 70.71972 | 29.28228 | 10.36579 | 22.41758 | 20.40897 | 80.29121
Spheres | C10 | 0.1 | 0.9 | 4.761905 | 1.054154 | 1000 | 600 | 6.6 | T2 | C3 | 4 | 4.5 | 18.5 | 49.27 | 37.5482 | 0.3226036 | 4.422123 | 6.318358 | 86.60957 | 4.177486 | 14.07825 | 9.45878 | 31.87636 | 335.61 | 983.99 | 54.21761 | 84.43665 | 15.56335 | 92.83303 | 7.168969 | 76.09863 | 23.90337 | 9.45878 | 31.87636 | 6.318358 | 86.60957
Spheres | C10 | 0.1 | 0.9 | 4.761905 | 1.054154 | 1000 | 600 | 6.6 | T2 | T |  | 30.77 | 49.27 | 49.27 |  | 0.6836906 | 5.105813 | 13.39043 | 100 | 30.08692 | 44.16517 | 68.12364 | 100 |  |  |  | 88.79143 | 11.20857 | 97.78006 | 2.221939 | 97.78006 | 2.221939 | 68.12364 | 100 | 13.39043 | 100
Spheres | C10 | 0.1 | 0.9 | 4.761905 | 1.054154 | 1000 | 600 | 6.6 | T3 | C1 | 1 | 7.95 | 7.95 | 47.09 | 16.88257 | 3.610943 | 3.610943 | 76.24186 | 76.24186 | 4.339216 | 4.339216 | 10.24493 | 10.24493 | 339.16 | 339.16 | 19.91158 | 50.76438 | 49.23562 | 54.58134 | 45.42066 | 54.58134 | 45.42066 | 10.24493 | 10.24493 | 76.24186 | 76.24186 | 0.4400598 |  | 9.846806 | 96.99728 | 0.10953 | 1.54376 | 0.00772 | 1.497405 | 0.1765762
Spheres | C10 | 0.1 | 0.9 | 4.761905 | 1.054154 | 1000 | 600 | 6.6 | T3 | C2 | 2 | 4.2 | 12.15 | 47.09 | 25.80166 | 0.7780722 | 4.389015 | 16.42831 | 92.67016 | 3.422012 | 7.761228 | 8.079401 | 18.32433 | 304.38 | 643.54 | 37.78129 | 74.43968 | 25.56032 | 81.47647 | 18.52553 | 63.87842 | 36.12358 | 8.079401 | 18.32433 | 16.42831 | 92.67016
Spheres | C10 | 0.1 | 0.9 | 4.761905 | 1.054154 | 1000 | 600 | 6.6 | T3 | C3 | 4 | 2.34 | 14.49 | 47.09 | 30.77086 | 0.1924326 | 4.581447 | 4.063043 | 96.7332 | 2.147614 | 9.908843 | 5.070536 | 23.39487 | 262 | 905.54 | 53.16292 | 83.50826 | 16.49174 | 91.77839 | 8.223614 | 68.38401 | 31.61799 | 5.070536 | 23.39487 | 4.063043 | 96.7332
Spheres | C10 | 0.1 | 0.9 | 4.761905 | 1.054154 | 1000 | 600 | 6.6 | T3 | T |  | 32.6 | 47.09 | 47.09 |  | 0.154721 | 4.736168 | 3.266797 | 100 | 32.44593 | 42.35477 | 76.60513 | 100 |  |  |  | 90.32957 | 9.670426 | 99.5274 | 0.4746042 | 99.5274 | 0.4746042 | 76.60513 | 100 | 3.266797 | 100
Fragments | C0 | 0.1 | 0.9 | 4.761905 | 1.054154 | 1000 | 600 | 6.6 | T1 | C1 | 1 | 5.25 | 5.25 | 49.08 | 10.69682 | 1.041551 | 1.041551 | 36.27175 | 36.27175 | 4.209289 | 4.209289 | 9.107795 | 9.107795 | 327.67 | 327.67 | 18.05862 | 70.61585 | 29.38415 | 80.17693 | 19.83907 | 80.17693 | 19.83907 | 9.107795 | 9.107795 | 36.27175 | 36.27175 | 0.4956918 | 1.637037 | 4.063514 | 97.96741 | 16.10962 | 0.54286 | 0.19435 | 0.5318259 | 8.935668
Fragments | C0 | 0.1 | 0.9 | 4.761905 | 1.054154 | 1000 | 600 | 6.6 | T1 | C2 | 2 | 6.73 | 11.98 | 49.08 | 24.40913 | 0.9713817 | 2.012933 | 33.82811 | 70.09986 | 5.759695 | 9.968984 | 12.46247 | 21.57026 | 355.11 | 682.78 | 37.62951 | 75.23986 | 24.76014 | 85.58239 | 14.43361 | 83.21355 | 16.80245 | 12.46247 | 21.57026 | 33.82811 | 70.09986
Fragments | C0 | 0.1 | 0.9 | 4.761905 | 1.054154 | 1000 | 600 | 6.6 | T1 | C3 | 4 | 2.38 | 14.36 | 49.08 | 29.25835 | 0.4323577 | 2.445291 | 15.05674 | 85.15661 | 1.948023 | 11.91701 | 4.21501 | 25.78527 | 261.09 | 943.87 | 52.01876 | 72.0468 | 27.9532 | 81.84971 | 18.16629 | 82.98751 | 17.02849 | 4.21501 | 25.78527 | 15.05674 | 85.15661
Fragments | C0 | 0.1 | 0.9 | 4.761905 | 1.054154 | 1000 | 600 | 6.6 | T1 | T |  | 34.72 | 49.08 | 49.08 |  | 0.4262312 | 2.871522 | 14.84339 | 100 | 34.29932 | 46.21633 | 74.21473 | 100 |  |  |  | 86.53668 | 13.46332 | 98.78838 | 1.227624 | 98.78838 | 1.227624 | 74.21473 | 100 | 14.84339 | 100
Fragments | C0 | 0.1 | 0.9 | 4.761905 | 1.054154 | 1000 | 600 | 6.6 | T2 | C1 | 1 | 6.07 | 6.07 | 49.15 | 12.34995 | 1.037028 | 1.037028 | 45.07607 | 45.07607 | 5.033944 | 5.033944 | 10.74315 | 10.74315 | 350.96 | 350.96 | 19.01563 | 72.97222 | 27.02778 | 82.93153 | 17.08447 | 82.93153 | 17.08447 | 10.74315 | 10.74315 | 45.07607 | 45.07607 | 0.505565 | 1.755448 | 6.350145 | 103.06188 | 12.74629 | 0.65737 | 0.19722 | 0.6774979 | 8.582287
Fragments | C0 | 0.1 | 0.9 | 4.761905 | 1.054154 | 1000 | 600 | 6.6 | T2 | C2 | 2 | 6.61 | 12.68 | 49.15 | 25.79858 | 0.8225798 | 1.859607 | 35.75475 | 80.83082 | 5.788478 | 10.82242 | 12.35343 | 23.09658 | 383.74 | 734.7 | 39.80733 | 76.94142 | 23.05858 | 87.57152 | 12.44448 | 85.35033 | 14.66567 | 12.35343 | 23.09658 | 35.75475 | 80.83082
Fragments | C0 | 0.1 | 0.9 | 4.761905 | 1.054154 | 1000 | 600 | 6.6 | T2 | C3 | 4 | 2.12 | 14.8 | 49.15 | 30.1119 | 0.2963737 | 2.155981 | 12.88236 | 93.71318 | 1.823965 | 12.64639 | 3.892601 | 26.98918 | 250.58 | 985.28 | 53.38419 | 75.62798 | 24.37202 | 86.03611 | 13.97989 | 85.44856 | 14.56744 | 3.892601 | 26.98918 | 12.88236 | 93.71318
Fragments | C0 | 0.1 | 0.9 | 4.761905 | 1.054154 | 1000 | 600 | 6.6 | T2 | T |  | 34.35 | 49.15 | 49.15 |  | 0.1446356 | 2.300617 | 6.286818 | 100 | 34.21086 | 46.85725 | 73.01082 | 100 |  |  |  | 87.22663 | 12.77337 | 99.59494 | 0.4210643 | 99.59494 | 0.4210643 | 73.01082 | 100 | 6.286818 | 100
Fragments | C0 | 0.1 | 0.9 | 4.761905 | 1.054154 | 1000 | 600 | 6.6 | T3 | C1 | 1 | 5.83 | 5.83 | 48.38 | 12.05043 | 1.214229 | 1.214229 | 27.91246 | 27.91246 | 4.616704 | 4.616704 | 10.48355 | 10.48355 | 342.78 | 342.78 | 21.67326 | 69.77053 | 30.22947 | 79.18875 | 20.82725 | 79.18875 | 20.82725 | 10.48355 | 10.48355 | 27.91246 | 27.91246 | 0.4031383 | 1.074957 | 2.085344 | 53.42208 | 5.47317 | 0.83335 | 0.23853 | 0.4451929 | 4.688494
Fragments | C0 | 0.1 | 0.9 | 4.761905 | 1.054154 | 1000 | 600 | 6.6 | T3 | C2 | 2 | 4.22 | 10.05 | 48.38 | 20.77305 | 0.8066085 | 2.020837 | 18.54216 | 46.45462 | 3.414067 | 8.030771 | 7.752616 | 18.23616 | 292.43 | 635.21 | 40.163 | 71.23615 | 28.76385 | 80.90206 | 19.11394 | 79.90817 | 20.10783 | 7.752616 | 18.23616 | 18.54216 | 46.45462
Fragments | C0 | 0.1 | 0.9 | 4.761905 | 1.054154 | 1000 | 600 | 6.6 | T3 | C3 | 4 | 0.43 | 10.48 | 48.38 | 21.66184 | 0.1644359 | 2.185273 | 3.780021 | 50.23464 | 0.2656329 | 8.296403 | 0.6031955 | 18.83936 | 103.89 | 739.1 | 46.73175 | 54.87432 | 45.12568 | 61.77508 | 38.24092 | 79.16416 | 20.85184 | 0.6031955 | 18.83936 | 3.780021 | 50.23464
Fragments | C0 | 0.1 | 0.9 | 4.761905 | 1.054154 | 1000 | 600 | 6.6 | T3 | T |  | 37.9 | 48.38 | 48.38 |  | 2.164859 | 4.350133 | 49.76536 | 100 | 35.7412 | 44.03761 | 81.16064 | 100 |  |  |  | 82.70057 | 17.29943 | 94.30397 | 5.71203 | 94.30397 | 5.71203 | 81.16064 | 100 | 49.76536 | 100
Fragments | C6 | 0.1 | 0.9 | 4.761905 | 1.054154 | 1000 | 600 | 6.6 | T1 | C1 | 1 | 5.84 | 5.84 | 49.24 | 11.86028 | 1.371554 | 1.371554 | 43.05608 | 43.05608 | 4.469381 | 4.469381 | 9.702889 | 9.702889 | 343.65 | 343.65 | 18.91398 | 67.49657 | 32.50343 | 76.53049 | 23.48551 | 76.53049 | 23.48551 | 9.702889 | 9.702889 | 43.05608 | 43.05608 | 0.4607693 |  | 4.54483 | 95.08478 | 6.77265 | 0.6504 | 0.11169 | 0.6184314 | 4.511132
Fragments | C6 | 0.1 | 0.9 | 4.761905 | 1.054154 | 1000 | 600 | 6.6 | T1 | C2 | 2 | 5.66 | 11.5 | 49.24 | 23.355 | 0.9234042 | 2.294958 | 28.98769 | 72.04378 | 4.737501 | 9.206882 | 10.28497 | 19.98786 | 350.75 | 694.4 | 38.21873 | 73.63083 | 26.36917 | 83.70144 | 16.31456 | 80.05985 | 19.95615 | 10.28497 | 19.98786 | 28.98769 | 72.04378
Fragments | C6 | 0.1 | 0.9 | 4.761905 | 1.054154 | 1000 | 600 | 6.6 | T1 | C3 | 4 | 2.57 | 14.07 | 49.24 | 28.57433 | 0.4776017 | 2.772559 | 14.99297 | 87.03675 | 2.092809 | 11.29969 | 4.543425 | 24.53128 | 272.92 | 967.32 | 53.23984 | 71.68971 | 28.31029 | 81.43228 | 18.58372 | 80.31053 | 19.70547 | 4.543425 | 24.53128 | 14.99297 | 87.03675
Fragments | C6 | 0.1 | 0.9 | 4.761905 | 1.054154 | 1000 | 600 | 6.6 | T1 | T |  | 35.17 | 49.24 | 49.24 |  | 0.4129451 | 3.185505 | 12.96325 | 100 | 34.76268 | 46.06237 | 75.46872 | 100 |  |  |  | 86.58243 | 13.41757 | 98.84186 | 1.17414 | 98.84186 | 1.17414 | 75.46872 | 100 | 12.96325 | 100
Fragments | C6 | 0.1 | 0.9 | 4.761905 | 1.054154 | 1000 | 600 | 6.6 | T2 | C1 | 1 | 6.33 | 6.33 | 49.02 | 12.9131 | 1.209038 | 1.209038 | 46.13689 | 46.13689 | 5.121975 | 5.121975 | 11.037 | 11.037 | 338.32 | 338.32 | 17.5408 | 71.24797 | 28.75203 | 80.91588 | 19.10012 | 80.91588 | 19.10012 | 11.037 | 11.037 | 46.13689 | 46.13689 | 0.5532416 |  | 6.365973 | 102.50262 | 9.93378 | 0.66399 | 0.15701 | 0.6806071 | 6.75687
Fragments | C6 | 0.1 | 0.9 | 4.761905 | 1.054154 | 1000 | 600 | 6.6 | T2 | C2 | 2 | 6.63 | 12.96 | 49.02 | 26.43819 | 0.8779718 | 2.087009 | 33.50341 | 79.64029 | 5.753089 | 10.87506 | 12.39695 | 23.43395 | 313.83 | 652.15 | 33.81188 | 76.25885 | 23.74115 | 86.77359 | 13.24241 | 83.91253 | 16.10347 | 12.39695 | 23.43395 | 33.50341 | 79.64029
Fragments | C6 | 0.1 | 0.9 | 4.761905 | 1.054154 | 1000 | 600 | 6.6 | T2 | C3 | 4 | 2.08 | 15.04 | 49.02 | 30.68135 | 0.3705557 | 2.457565 | 14.14041 | 93.7807 | 1.709777 | 12.58484 | 3.684285 | 27.11824 | 293.27 | 945.42 | 49.01699 | 72.34715 | 27.65285 | 82.20082 | 17.81518 | 83.67581 | 16.34019 | 3.684285 | 27.11824 | 14.14041 | 93.7807
Fragments | C6 | 0.1 | 0.9 | 4.761905 | 1.054154 | 1000 | 600 | 6.6 | T2 | T |  | 33.98 | 49.02 | 49.02 |  | 0.1629795 | 2.620545 | 6.219298 | 100 | 33.82246 | 46.4073 | 72.88176 | 100 |  |  |  | 87.17653 | 12.82347 | 99.53637 | 0.4796335 | 99.53637 | 0.4796335 | 72.88176 | 100 | 6.219298 | 100
Fragments | C6 | 0.1 | 0.9 | 4.761905 | 1.054154 | 1000 | 600 | 6.6 | T3 | C1 | 1 | 6.56 | 6.56 | 49.12 | 13.35505 | 1.544968 | 1.544968 | 44.15255 | 44.15255 | 5.016081 | 5.016081 | 10.99326 | 10.99326 | 378.54 | 378.54 | 21.74842 | 67.44025 | 32.55975 | 76.46466 | 23.55134 | 76.46466 | 23.55134 | 10.99326 | 10.99326 | 44.15255 | 44.15255 | 0.4789317 |  | 3.502028 | 87.07489 | 7.52967 | 0.78125 | 0.18145 | 0.6802726 | 6.040552
Fragments | C6 | 0.1 | 0.9 | 4.761905 | 1.054154 | 1000 | 600 | 6.6 | T3 | C2 | 2 | 6.79 | 13.35 | 49.12 | 27.17834 | 1.0031 | 2.548068 | 28.66688 | 72.81944 | 5.787987 | 10.80407 | 12.68497 | 23.67823 | 399.82 | 778.36 | 44.71945 | 74.94936 | 25.05064 | 85.24281 | 14.77319 | 80.92935 | 19.08665 | 12.68497 | 23.67823 | 28.66688 | 72.81944
Fragments | C6 | 0.1 | 0.9 | 4.761905 | 1.054154 | 1000 | 600 | 6.6 | T3 | C3 | 4 | 1.67 | 15.02 | 49.12 | 30.57818 | 0.3099911 | 2.858059 | 8.859016 | 81.67845 | 1.360276 | 12.16434 | 2.981185 | 26.65941 | 190.5 | 968.86 | 55.66433 | 71.70801 | 28.29199 | 81.45366 | 18.56234 | 80.98764 | 19.02836 | 2.981185 | 26.65941 | 8.859016 | 81.67845
Fragments | C6 | 0.1 | 0.9 | 4.761905 | 1.054154 | 1000 | 600 | 6.6 | T3 | T |  | 34.1 | 49.12 | 49.12 |  | 0.6411001 | 3.499159 | 18.32155 | 100 | 33.46436 | 45.6287 | 73.34059 | 100 |  |  |  | 85.97856 | 14.02144 | 98.13594 | 1.880059 | 98.13594 | 1.880059 | 73.34059 | 100 | 18.32155 | 100
Fragments | C10 | 0.1 | 0.9 | 4.761905 | 1.054154 | 1000 | 600 | 6.6 | T1 | C1 | 1 | 6.13 | 6.13 | 48.87 | 12.54348 | 2.328756 | 2.328756 | 62.454 | 62.454 | 3.802224 | 3.802224 | 8.422535 | 8.422535 | 289.2 | 289.2 | 16.83069 | 55.08939 | 44.91061 | 62.0265 | 37.9895 | 62.0265 | 37.9895 | 8.422535 | 8.422535 | 62.454 | 62.454 | 0.4284021 |  |  | 102.95865 | 2.51386 | 0.96034 | 0.07169 | 0.9887531 | 2.487971 | SI cannot be calculated because Rglass=100%
Fragments | C10 | 0.1 | 0.9 | 4.761905 | 1.054154 | 1000 | 600 | 6.6 | T1 | C2 | 2 | 4.45 | 10.58 | 48.87 | 21.64927 | 1.009424 | 3.338181 | 27.07135 | 89.52535 | 3.441288 | 7.243512 | 7.623003 | 16.04554 | 272.6 | 561.8 | 32.6953 | 68.18247 | 31.81753 | 77.33231 | 22.68369 | 68.4642 | 31.5518 | 7.623003 | 16.04554 | 27.07135 | 89.52535
Fragments | C10 | 0.1 | 0.9 | 4.761905 | 1.054154 | 1000 | 600 | 6.6 | T1 | C3 | 4 | 3.3 | 13.88 | 48.87 | 28.40188 | 0.3905742 | 3.728755 | 10.47465 | 100 | 2.909954 | 10.15347 | 6.446013 | 22.49155 | 340.32 | 902.12 | 52.50103 | 77.46229 | 22.53771 | 88.18042 | 11.83558 | 73.15177 | 26.86423 | 6.446013 | 22.49155 | 10.47465 | 100
Fragments | C10 | 0.1 | 0.9 | 4.761905 | 1.054154 | 1000 | 600 | 6.6 | T1 | T |  | 34.99 | 48.87 | 48.87 |  | 0 | 3.728755 | 0 | 100 | 34.99 | 45.14347 | 77.50845 | 100 |  |  |  | 87.59124 | 12.40876 | 100 | 0 | 100 | 0 | 77.50845 | 100 | 0 | 100
Fragments | C10 | 0.1 | 0.9 | 4.761905 | 1.054154 | 1000 | 600 | 6.6 | T2 | C1 | 1 | 7.46 | 7.46 | 49.23 | 15.15336 | 2.591001 | 2.591001 | 69.83823 | 69.83823 | 4.870192 | 4.870192 | 10.69843 | 10.69843 | 321.78 | 321.78 | 18.6551 | 57.87603 | 42.12397 | 65.28408 | 34.73192 | 65.28408 | 34.73192 | 10.69843 | 10.69843 | 69.83823 | 69.83823 | 0.4783819 |  |  | 101.07169 | 0.42024 | 1.18011 | 0.01733 | 1.192757 | 0.5134452 | SI cannot be calculated because Rglass=100%
Fragments | C10 | 0.1 | 0.9 | 4.761905 | 1.054154 | 1000 | 600 | 6.6 | T2 | C2 | 2 | 5.08 | 12.54 | 49.23 | 25.47227 | 0.816823 | 3.407824 | 22.01677 | 91.85499 | 4.26399 | 9.134182 | 9.366776 | 20.06521 | 308.64 | 630.42 | 36.54842 | 73.83217 | 26.16783 | 83.93681 | 16.07919 | 72.84037 | 27.17563 | 9.366776 | 20.06521 | 22.01677 | 91.85499
Fragments | C10 | 0.1 | 0.9 | 4.761905 | 1.054154 | 1000 | 600 | 6.6 | T2 | C3 | 4 | 3.05 | 15.59 | 49.23 | 31.66768 | 0.3021801 | 3.710005 | 8.145005 | 100 | 2.748308 | 11.88249 | 6.037253 | 26.10246 | 310.75 | 941.17 | 54.56406 | 79.1116 | 20.8884 | 90.10846 | 9.907543 | 76.21866 | 23.79734 | 6.037253 | 26.10246 | 8.145005 | 100
Fragments | C10 | 0.1 | 0.9 | 4.761905 | 1.054154 | 1000 | 600 | 6.6 | T2 | T |  | 33.64 | 49.23 | 49.23 |  | 0 | 3.710005 | 0 | 100 | 33.64 | 45.52249 | 73.89754 | 100 |  |  |  | 90.5023 | 9.497695 | 100 | 0 | 100 | 0 | 73.89754 | 100 | 0 | 100
Fragments | C10 | 0.1 | 0.9 | 4.761905 | 1.054154 | 1000 | 600 | 6.6 | T3 | C1 | 1 | 6.39 | 6.39 | 48.76 | 13.105 | 2.733481 | 2.733481 | 48.07508 | 48.07508 | 3.657541 | 3.657541 | 8.489731 | 8.489731 | 416.98 | 416.98 | 24.28496 | 50.9936 | 49.0064 | 57.23851 | 42.77749 | 57.23851 | 42.77749 | 8.489731 | 8.489731 | 48.07508 | 48.07508 | 0.3389694 |  | 2.924962 | 72.07797 | 0.69572 | 1.11223 | 0.03631 | 0.8016728 | 0.7999722
Fragments | C10 | 0.1 | 0.9 | 4.761905 | 1.054154 | 1000 | 600 | 6.6 | T3 | C2 | 2 | 3.77 | 10.16 | 48.76 | 20.83675 | 0.950951 | 3.684432 | 16.72484 | 64.79992 | 2.819652 | 6.477193 | 6.544859 | 15.03459 | 398.08 | 815.06 | 47.46918 | 66.00927 | 33.99073 | 74.79184 | 25.22416 | 63.7519 | 36.2641 | 6.544859 | 15.03459 | 16.72484 | 64.79992
Fragments | C10 | 0.1 | 0.9 | 4.761905 | 1.054154 | 1000 | 600 | 6.6 | T3 | C3 | 4 | 3.45 | 13.61 | 48.76 | 27.91222 | 0.3511221 | 4.035554 | 6.175357 | 70.97528 | 3.09943 | 9.576623 | 7.194267 | 22.22886 | 310.93 | 1125.99 | 65.57777 | 78.88071 | 21.11929 | 89.83855 | 10.17745 | 70.36461 | 29.65139 | 7.194267 | 22.22886 | 6.175357 | 70.97528
Fragments | C10 | 0.1 | 0.9 | 4.761905 | 1.054154 | 1000 | 600 | 6.6 | T3 | T |  | 35.15 | 48.76 | 48.76 |  | 1.650305 | 5.685859 | 29.02472 | 100 | 33.50532 | 43.08194 | 77.77114 | 100 |  |  |  | 83.57054 | 16.42946 | 95.32097 | 4.695035 | 95.32097 | 4.695035 | 77.77114 | 100 | 29.02472 | 100
Spheres | C0 | 0.1 | 0.9 | 4.761905 | 1.054154 | 1000 | 600 | 6.6 | AVERAGE | C1 | 1 | 4.676667 | 4.676667 | 50.15667 | 9.380069 | 1.245991 | 1.245991 | 27.40534 | 27.40534 | 3.430769 | 3.430769 | 7.574853 | 7.574853 | 306.7167 | 306.7167 | 16.63632 | 66.81273 | 33.18727 | 72.81226 | 27.18974 | 72.81226 | 27.18974 | 7.574853 | 7.574853 | 27.40534 | 27.40534 | 0.4310344 | 1.271384 | 2.586656 | 74.35884 | 9.01452 | 0.51221 | 0.13209 | 0.3828942 | 4.745678
Spheres | C0 | 0.1 | 0.9 | 4.761905 | 1.054154 | 1000 | 600 | 6.6 | AVERAGE | C2 | 2 | 5.25 | 9.926667 | 50.15667 | 19.83725 | 1.052032 | 2.298023 | 23.05997 | 50.46531 | 4.198073 | 7.628842 | 9.202253 | 16.77711 | 336.6667 | 643.3833 | 34.76842 | 72.93188 | 27.06812 | 79.76362 | 20.23838 | 76.606 | 23.396 | 9.202253 | 16.77711 | 23.05997 | 50.46531
Spheres | C0 | 0.1 | 0.9 | 4.761905 | 1.054154 | 1000 | 600 | 6.6 | AVERAGE | C3 | 4 | 2.853333 | 12.78 | 50.15667 | 25.55269 | 0.6223984 | 2.920421 | 13.54176 | 64.00707 | 2.230992 | 9.859834 | 4.922122 | 21.69923 | 286.9733 | 930.3567 | 50.2108 | 71.45973 | 28.54027 | 78.09125 | 21.91075 | 76.93891 | 23.06309 | 4.922122 | 21.69923 | 13.54176 | 64.00707
Spheres | C0 | 0.1 | 0.9 | 4.761905 | 1.054154 | 1000 | 600 | 6.6 | AVERAGE | T |  | 37.37667 | 50.15667 | 50.15667 |  | 1.725314 | 4.645735 | 35.99293 | 100 | 35.6521 | 45.51193 | 78.30077 | 100 |  |  |  | 86.75172 | 13.24828 | 95.46296 | 4.539042 | 95.46296 | 4.539042 | 65.02068 | 100 | 49.27303 | 100
Spheres | C6 | 0.1 | 0.9 | 4.761905 | 1.054154 | 1000 | 600 | 6.6 | AVERAGE | C1 | 1 | 6.463333 | 6.463333 | 48.76333 | 13.25651 | 2.177836 | 2.177836 | 40.71954 | 40.71954 | 4.285627 | 4.285627 | 9.875714 | 9.875714 | 327.0233 | 327.0233 | 19.1095 | 61.04219 | 38.95781 | 66.25693 | 33.74507 | 66.25693 | 33.74507 | 9.875714 | 9.875714 | 40.71954 | 40.71954 | 0.4608787 |  | 2.979118 | 76.86975 | 3.574157 | 0.79853 | 0.09617667 | 0.6127449 | 2.852461
Spheres | C6 | 0.1 | 0.9 | 4.761905 | 1.054154 | 1000 | 600 | 6.6 | AVERAGE | C2 | 2 | 4.996667 | 11.46 | 48.76333 | 23.49882 | 1.195071 | 3.372906 | 22.2828 | 63.00233 | 3.801696 | 8.087323 | 8.742519 | 18.61823 | 308.5667 | 635.59 | 36.86484 | 68.22699 | 31.77301 | 74.41886 | 25.58314 | 70.10845 | 29.89355 | 8.742519 | 18.61823 | 22.2828 | 63.00233
Spheres | C6 | 0.1 | 0.9 | 4.761905 | 1.054154 | 1000 | 600 | 6.6 | AVERAGE | C3 | 4 | 2.916667 | 14.37667 | 48.76333 | 29.47934 | 0.5290149 | 3.901921 | 9.843515 | 72.84585 | 2.38771 | 10.47503 | 5.493132 | 24.11136 | 267.7067 | 903.2967 | 52.28196 | 73.18839 | 26.81161 | 80.05502 | 19.94698 | 72.17643 | 27.82557 | 5.493132 | 24.11136 | 9.843515 | 72.84585
Spheres | C6 | 0.1 | 0.9 | 4.761905 | 1.054154 | 1000 | 600 | 6.6 | AVERAGE | T |  | 34.38667 | 48.76333 | 48.76333 |  | 1.460675 | 5.362596 | 27.15415 | 100 | 32.92668 | 43.40171 | 75.88864 | 100 |  |  |  | 87.01685 | 12.98315 | 95.76414 | 4.237858 | 95.76414 | 4.237858 | 75.88864 | 100 | 27.15415 | 100
Spheres | C10 | 0.1 | 0.9 | 4.761905 | 1.054154 | 1000 | 600 | 6.6 | AVERAGE | C1 | 1 | 7.853333 | 7.853333 | 48.39 | 16.23448 | 3.311274 | 3.311274 | 57.60433 | 57.60433 | 4.542168 | 4.542168 | 10.74354 | 10.74354 | 339.4 | 339.4 | 19.44145 | 54.74322 | 45.25678 | 57.64443 | 42.3569 | 59.1013 | 40.9007 | 10.68763 | 10.68763 | 65.11631 | 65.11631 | 0.4690364 |  | 6.430303 | 91.96484 | 1.09985 | 1.261833 | 0.04723333 | 1.167132 | 1.281515
Spheres | C10 | 0.1 | 0.9 | 4.761905 | 1.054154 | 1000 | 600 | 6.6 | AVERAGE | C2 | 2 | 4.373333 | 12.22667 | 48.39 | 25.26332 | 1.039358 | 4.350633 | 17.14022 | 74.74455 | 3.334041 | 7.876208 | 7.820537 | 18.56408 | 290.51 | 629.91 | 36.07948 | 69.84434 | 30.15566 | 74.53489 | 25.46644 | 65.29352 | 34.70848 | 7.800547 | 18.48818 | 19.82633 | 84.94264
Spheres | C10 | 0.1 | 0.9 | 4.761905 | 1.054154 | 1000 | 600 | 6.6 | AVERAGE | C3 | 4 | 3.15 | 15.37667 | 48.39 | 31.74659 | 0.3570522 | 4.707685 | 5.543256 | 80.28781 | 2.792993 | 10.6692 | 6.558542 | 25.12262 | 300.52 | 930.43 | 53.25699 | 82.21254 | 17.78746 | 87.76804 | 12.23329 | 70.24529 | 29.75671 | 6.55624 | 25.04442 | 5.852679 | 90.79532
Spheres | C10 | 0.1 | 0.9 | 4.761905 | 1.054154 | 1000 | 600 | 6.6 | AVERAGE | T |  | 33.01333 | 48.39 | 48.39 |  | 1.539727 | 6.247411 | 19.71219 | 100 | 31.47403 | 42.14323 | 74.87738 | 100 |  |  |  | 89.50724 | 10.49276 | 95.56939 | 4.431946 | 98.59322 | 1.40878 | 74.95558 | 100 | 9.204684 | 100
Fragments | C0 | 0.1 | 0.9 | 4.761905 | 1.054154 | 1000 | 600 | 6.6 | AVERAGE | C1 | 1 | 5.716667 | 5.716667 | 48.87 | 11.69907 | 1.097603 | 1.097603 | 36.42009 | 36.42009 | 4.619979 | 4.619979 | 10.1115 | 10.1115 | 340.47 | 340.47 | 19.5825 | 71.11953 | 28.88047 | 80.76573 | 19.25027 | 80.76573 | 19.25027 | 10.1115 | 10.1115 | 36.42009 | 36.42009 | 0.4681317 | 1.489147 | 4.166335 | 84.81712 | 11.44303 | 0.67786 | 0.2100333 | 0.5515056 | 7.40215
Fragments | C0 | 0.1 | 0.9 | 4.761905 | 1.054154 | 1000 | 600 | 6.6 | AVERAGE | C2 | 2 | 5.853333 | 11.57 | 48.87 | 23.66025 | 0.8668567 | 1.964459 | 29.37501 | 65.7951 | 4.987413 | 9.607392 | 10.85617 | 20.96767 | 343.76 | 684.23 | 39.19995 | 74.47248 | 25.52752 | 84.68532 | 15.33068 | 82.82402 | 17.19198 | 10.85617 | 20.96767 | 29.37501 | 65.7951
Fragments | C0 | 0.1 | 0.9 | 4.761905 | 1.054154 | 1000 | 600 | 6.6 | AVERAGE | C3 | 4 | 1.643333 | 13.21333 | 48.87 | 27.0107 | 0.2977225 | 2.262182 | 10.57304 | 76.36814 | 1.345874 | 10.95327 | 2.903602 | 23.87127 | 205.1867 | 889.4167 | 50.71157 | 67.51637 | 32.48363 | 76.55363 | 23.46237 | 82.53341 | 17.48259 | 2.903602 | 23.87127 | 10.57304 | 76.36814
Fragments | C0 | 0.1 | 0.9 | 4.761905 | 1.054154 | 1000 | 600 | 6.6 | AVERAGE | T |  | 35.65667 | 48.87 | 48.87 |  | 0.9119087 | 3.17409 | 23.63186 | 100 | 34.75046 | 45.70373 | 76.12873 | 100 |  |  |  | 85.48796 | 14.51204 | 97.56243 | 2.453573 | 97.56243 | 2.453573 | 76.12873 | 100 | 23.63186 | 100
Fragments | C6 | 0.1 | 0.9 | 4.761905 | 1.054154 | 1000 | 600 | 6.6 | AVERAGE | C1 | 1 | 6.243333 | 6.243333 | 49.12667 | 12.70947 | 1.375186 | 1.375186 | 44.44851 | 44.44851 | 4.869146 | 4.869146 | 10.57772 | 10.57772 | 353.5033 | 353.5033 | 19.40107 | 68.72827 | 31.27173 | 77.97034 | 22.04566 | 77.97034 | 22.04566 | 10.57772 | 10.57772 | 44.44851 | 44.44851 | 0.4976475 |  | 4.804277 | 94.88743 | 8.0787 | 0.6985467 | 0.15005 | 0.6597704 | 5.769518
Fragments | C6 | 0.1 | 0.9 | 4.761905 | 1.054154 | 1000 | 600 | 6.6 | AVERAGE | C2 | 2 | 6.36 | 12.60333 | 49.12667 | 25.65717 | 0.9348253 | 2.310012 | 30.38599 | 74.8345 | 5.426192 | 10.29534 | 11.78896 | 22.36668 | 354.8 | 708.3033 | 38.91669 | 74.94635 | 25.05365 | 85.23928 | 14.77672 | 81.63391 | 18.38209 | 11.78896 | 22.36668 | 30.38599 | 74.8345
Fragments | C6 | 0.1 | 0.9 | 4.761905 | 1.054154 | 1000 | 600 | 6.6 | AVERAGE | C3 | 4 | 2.106667 | 14.71 | 49.12667 | 29.94462 | 0.3860495 | 2.696061 | 12.66413 | 87.49863 | 1.720954 | 12.01629 | 3.736298 | 26.10298 | 252.23 | 960.5333 | 52.64039 | 71.91496 | 28.08504 | 81.69559 | 18.32041 | 81.65799 | 18.35801 | 3.736298 | 26.10298 | 12.66413 | 87.49863
Fragments | C6 | 0.1 | 0.9 | 4.761905 | 1.054154 | 1000 | 600 | 6.6 | AVERAGE | T |  | 34.41667 | 49.12667 | 49.12667 |  | 0.4056749 | 3.101736 | 12.50137 | 100 | 34.0165 | 46.03279 | 73.89702 | 100 |  |  |  | 86.57918 | 13.42082 | 98.83806 | 1.177944 | 98.83806 | 1.177944 | 73.89702 | 100 | 12.50137 | 100
Fragments | C10 | 0.1 | 0.9 | 4.761905 | 1.054154 | 1000 | 600 | 6.6 | AVERAGE | C1 | 1 | 6.66 | 6.66 | 48.95333 | 13.60062 | 2.55108 | 2.55108 | 60.12244 | 60.12244 | 4.109986 | 4.109986 | 9.203566 | 9.203566 | 342.6533 | 342.6533 | 19.92358 | 54.65301 | 45.34699 | 61.51636 | 38.49964 | 61.51636 | 38.49964 | 9.203566 | 9.203566 | 60.12244 | 60.12244 | 0.4152511 |  | 2.924962 | 92.0361 | 1.20994 | 1.084227 | 0.04177667 | 0.994394342 | 1.26713
Fragments | C10 | 0.1 | 0.9 | 4.761905 | 1.054154 | 1000 | 600 | 6.6 | AVERAGE | C2 | 2 | 4.433333 | 11.09333 | 48.95333 | 22.65277 | 0.9257327 | 3.476812 | 21.93765 | 82.06009 | 3.50831 | 7.618296 | 7.844879 | 17.04845 | 326.44 | 669.0933 | 38.9043 | 69.3413 | 30.6587 | 78.68698 | 21.32902 | 68.35216 | 31.66384 | 7.844879 | 17.04845 | 21.93765 | 82.06009
Fragments | C10 | 0.1 | 0.9 | 4.761905 | 1.054154 | 1000 | 600 | 6.6 | AVERAGE | C3 | 4 | 3.266667 | 14.36 | 48.95333 | 29.32726 | 0.3479588 | 3.824771 | 8.265005 | 90.32509 | 2.919231 | 10.53753 | 6.559178 | 23.60762 | 320.6667 | 989.76 | 57.54762 | 78.48487 | 21.51513 | 89.37581 | 10.64019 | 73.24502 | 26.77098 | 6.559178 | 23.60762 | 8.265005 | 90.32509
Fragments | C10 | 0.1 | 0.9 | 4.761905 | 1.054154 | 1000 | 600 | 6.6 | AVERAGE | T |  | 34.59333 | 48.95333 | 48.95333 |  | 0.5501015 | 4.374873 | 9.674906 | 100 | 34.04511 | 44.58263 | 76.39238 | 100 |  |  |  | 87.22136 | 12.77864 | 98.44032 | 1.565012 | 98.44032 | 1.565012 | 76.39238 | 100 | 9.674906 | 100
Note on AF1: Sygusch, Johanna (FWGP) - 128772: wirklich CUMULATIVE?