## IGC_summary
| 0.01 % surface coverage | [8 empty] | 10 % surface coverage
Number of C-atoms | gamma disperse in mJ/m2 | error propagation | gamma disperse in mJ/m2 | error propagation | gamma disperse in mJ/m2 | error propagation | gamma disperse in mJ/m2 | error propagation | Number of C-atoms | gamma disperse in mJ/m2 | error propagation | gamma disperse in mJ/m2 | error propagation | gamma disperse in mJ/m2 | error propagation | gamma disperse in mJ/m2 | error propagation
| SPHERES |  | FRAGMENTS |  | FIBRES |  | MAGNETITE |  |  | SPHERES |  | FRAGMENTS |  | FIBRES |  | MAGNETITE
0 | 53.89577 | 3.082884 | 44.87505 | 2.256884 | 72.83489 | 6.818519 | 156.5897 | 39.96001 | 0 | 40.44474 | 1.348631 | 36.74273 | 1.104509 | 47.41421 | 1.564344 | 83.53157 | 8.309204
4 | 50.51152 | 2.515472 | 41.12614 | 1.889426 | 64.04022 | 5.464931 |  |  | 4 | 39.73948 | 0.8357899 | 36.22175 | 0.7524288 | 42.21411 | 1.136608
6 | 48.74216 | 3.846524 | 47.14105 | 2.060263 | 70.28902 | 6.242696 |  |  | 6 | 37.09903 | 0.9459246 | 37.65159 | 0.447723 | 43.74103 | 1.149099
8 | 48.6834 | 3.176049 | 44.01735 | 3.697011 | 72.5092 | 3.092575 |  |  | 8 | 38.68598 | 0.727788 | 36.24492 | 1.003269 | 45.56044 | 0.9445788
10 | 39.49672 | 1.486428 | 36.8113 | 1.517278 | 59.29628 | 5.361293 |  |  | 10 | 35.04967 | 0.9745414 | 33.48137 | 1.114534 | 42.61572 | 0.880981
Number of C-atoms | gamma- in mJ/m2 | error propagation | gamma- in mJ/m2 | error propagation | gamma- in mJ/m2 | error propagation | gamma- in mJ/m2 | error propagation | Number of C-atoms | gamma- in mJ/m2 | error propagation | gamma- in mJ/m2 | error propagation | gamma- in mJ/m2 | error propagation | gamma- in mJ/m2 | error propagation
| SPHERES |  | FRAGMENTS |  | FIBRES |  | MAGNETITE |  |  | SPHERES |  | FRAGMENTS |  | FIBRES |  | MAGNETITE
0 | 5.791019 | 2.430539 | 5.644673 | 1.367971 | 8.666729 | 3.987944 | 14.1146 | 16.05946 | 0 | 4.713677 | 1.787652 | 4.492081 | 0.8311661 | 5.634544 | 1.475297 | 6.599541 | 3.529039
4 | 6.453614 | 1.59468 | 5.474307 | 1.162603 | 6.296433 | 2.570893 |  |  | 4 | 4.454519 | 0.6661908 | 4.046182 | 0.521903 | 4.880071 | 0.860196
6 | 4.583139 | 4.478026 | 5.880725 | 1.222384 | 5.741132 | 2.629992 |  |  | 6 | 3.3328 | 3.014469 | 3.962221 | 0.4206476 | 3.752418 | 0.6865593
8 | 3.879861 | 5.563569 | 4.211213 | 4.632355 | 5.451225 | 2.385259 |  |  | 8 | 3.220779 | 2.8907 | 3.538047 | 2.699344 | 3.546274 | 0.6708052
10 | 3.255238 | 1.193733 | 2.915021 | 3.572102 | 3.889171 | 6.343582 |  |  | 10 | 2.72916 | 0.849855 | 2.450612 | 3.00719 | 2.555473 | 3.080273
Number of C-atoms | gamma + in mJ/m2 | error propagation | gamma + in mJ/m2 | error propagation | gamma + in mJ/m2 | error propagation | gamma + in mJ/m2 | error propagation | Number of C-atoms | gamma + in mJ/m2 | error propagation | gamma + in mJ/m2 | error propagation | gamma + in mJ/m2 | error propagation | gamma + in mJ/m2 | error propagation
| SPHERES |  | FRAGMENTS |  | FIBRES |  | MAGNETITE |  |  | SPHERES |  | FRAGMENTS |  | FIBRES |  | MAGNETITE
0 | 6.163515 | 0.8782092 | 7.033389 | 1.043507 | 6.336393 | 1.585356 | 13.27842 | 10.65562 | 0 | 3.98754 | 0.8776809 | 4.264539 | 1.343678 | 3.977363 | 1.325971 | 3.371513 | 3.951984
4 | 6.78461 | 0.8318333 | 6.707223 | 0.7712766 | 4.722974 | 1.04848 |  |  | 4 | 3.658297 | 0.9092431 | 3.977719 | 1.11151 | 2.247018 | 0.7246451
6 | 6.149396 | 1.00398 | 6.155031 | 0.6009515 | 5.726609 | 1.30802 |  |  | 6 | 3.603404 | 0.620836 | 3.561922 | 0.4844902 | 2.569814 | 0.9015348
8 | 6.365992 | 1.511413 | 5.998059 | 1.071763 | 6.624255 | 0.9024851 |  |  | 8 | 3.161352 | 1.766954 | 2.848221 | 0.706838 | 3.139071 | 1.182425
10 | 5.593056 | 0.7827675 | 4.41118 | 0.4731667 | 6.531869 | 1.46196 |  |  | 10 | 2.655078 | 1.097289 | 2.101392 | 0.4727215 | 2.448146 | 1.20845
Number of C-atoms | Ratio of polar to disperse components | error propagation | Ratio of polar to disperse components | error propagation | Ratio of polar to disperse components | error propagation | Ratio of polar to disperse components | error propagation | Number of C-atoms | Ratio of polar to disperse components | error propagation | Ratio of polar to disperse components | error propagation | Ratio of polar to disperse components | error propagation | Ratio of polar to disperse components | error propagation
| SPHERES |  | FRAGMENTS |  | FIBRES |  | MAGNETITE |  |  | SPHERES |  | FRAGMENTS |  | FIBRES |  | MAGNETITE
0 | 0.2217007 | 0.07500081 | 0.2808192 | 0.06898284 | 0.2034882 | 0.09132293 | 0.1748535 | 0.214252 | 0 | 0.214388 | 0.07139587 | 0.238242 | 0.06673541 | 0.1996864 | 0.06601595 | 0.1129402 | 0.107624
4 | 0.2620013 | 0.06147922 | 0.2946782 | 0.06177203 | 0.1703069 | 0.06820595 |  |  | 4 | 0.2031644 | 0.04471244 | 0.2215135 | 0.0498368 | 0.1568876 | 0.04334873
6 | 0.2178326 | 0.141391 | 0.2552474 | 0.05014425 | 0.1631511 | 0.07049243 |  |  | 6 | 0.1868222 | 0.1053464 | 0.199553 | 0.02653719 | 0.1419866 | 0.04162499
8 | 0.2041692 | 0.183942 | 0.2283574 | 0.1651788 | 0.1657496 | 0.05462318 |  |  | 8 | 0.1649656 | 0.1232346 | 0.1751667 | 0.09340554 | 0.1464633 | 0.04447377
10 | 0.2160653 | 0.06286778 | 0.1948261 | 0.1378504 | 0.1700003 | 0.1730381 |  |  | 10 | 0.1536028 | 0.05992711 | 0.1355556 | 0.1029308 | 0.1173855 | 0.1021446
Number of C-atoms | polar component in mJ/m2 | error propagation | polar component in mJ/m2 | error propagation | polar component in mJ/m2 | error propagation | polar component in mJ/m2 | error propagation | Number of C-atoms | polar component in mJ/m2 | error propagation | polar component in mJ/m2 | error propagation | polar component in mJ/m2 | error propagation | polar component in mJ/m2 | error propagation
| SPHERES |  | FRAGMENTS |  | FIBRES |  | MAGNETITE |  |  | SPHERES |  | FRAGMENTS |  | FIBRES |  | MAGNETITE
0 | 11.94873 | 3.358749 | 12.60177 | 2.461832 | 14.82104 | 5.264008 | 27.38026 | 26.5625 | 0 | 8.670865 | 2.598457 | 8.753663 | 2.188901 | 9.467973 | 2.817716 | 9.434074 | 8.051555
4 | 13.23409 | 2.446352 | 12.11898 | 1.983673 | 10.90649 | 3.437208 |  |  | 4 | 8.07365 | 1.607046 | 8.023609 | 1.638503 | 6.622872 | 1.651608
6 | 10.61763 | 6.053803 | 12.03263 | 1.837976 | 11.46773 | 3.936341 |  |  | 6 | 6.930923 | 3.731529 | 7.513487 | 0.9098229 | 6.210641 | 1.657563
8 | 9.93965 | 8.306471 | 10.05169 | 6.426495 | 12.01837 | 3.44809 |  |  | 8 | 6.381854 | 4.647392 | 6.348902 | 3.209738 | 6.672932 | 1.887898
10 | 8.533868 | 2.161905 | 7.171801 | 4.778848 | 10.08039 | 9.349097 |  |  | 10 | 5.383728 | 1.950733 | 4.538588 | 3.295184 | 5.002468 | 4.249551
Number of C-atoms | total surface energy in mJ/m2 | error propagation | total surface energy in mJ/m2 | error propagation | total surface energy in mJ/m2 | error propagation | total surface energy in mJ/m2 | error propagation | Number of C-atoms | total surface energy in mJ/m2 | error propagation | total surface energy in mJ/m2 | error propagation | total surface energy in mJ/m2 | error propagation | total surface energy in mJ/m2 | error propagation
| SPHERES |  | FRAGMENTS |  | FIBRES |  | MAGNETITE |  |  | SPHERES |  | FRAGMENTS |  | FIBRES |  | MAGNETITE
0 | 65.8445 | 6.441633 | 57.47682 | 4.718716 | 87.65593 | 12.08253 | 183.9699 | 66.52251 | 0 | 49.11561 | 3.947088 | 45.49639 | 3.29341 | 56.88218 | 4.38206 | 92.96565 | 16.36076
4 | 63.74561 | 4.961824 | 53.24512 | 3.873098 | 74.94671 | 8.90214 |  |  | 4 | 47.81313 | 2.442836 | 44.24536 | 2.390932 | 48.83699 | 2.788217
6 | 59.3598 | 9.900327 | 59.17368 | 3.898238 | 81.75675 | 10.17904 |  |  | 6 | 44.02995 | 4.677454 | 45.16508 | 1.357546 | 49.95167 | 2.806662
8 | 58.62305 | 11.48252 | 54.06904 | 10.12351 | 84.52757 | 6.540665 |  |  | 8 | 45.06784 | 5.37518 | 42.59383 | 4.213006 | 52.23337 | 2.832477
10 | 48.03059 | 3.648333 | 43.9831 | 6.296126 | 69.37667 | 14.71039 |  |  | 10 | 40.43339 | 2.925274 | 38.01996 | 4.409718 | 47.61818 | 5.130532
Number of C-atoms | DGpwb in mJ/m2 | error propagation | DGpwb in mJ/m2 | error propagation | DGpwb in mJ/m2 | error propagation | DGpwb in mJ/m2 | error propagation | Number of C-atoms | DGpwb in mJ/m2 | average from error propagation | DGpwb in mJ/m2 | average from error propagation | DGpwb in mJ/m2 | average from error propagation | DGpwb in mJ/m2 | average from error propagation
| SPHERES |  | FRAGMENTS |  | FIBRES |  | MAGNETITE |  |  | SPHERES |  | FRAGMENTS |  | FIBRES |  | MAGNETITE
0 | -21.85998 | 6.808599 | -25.46447 | 5.303677 | -6.934131 | 11.70169 | 49.69308 | 58.75157 | 0 | -40.33682 | 6.201734 | -42.34441 | 6.543535 | -34.21224 | 7.601494 | -14.9991 | 23.76509
4 | -21.40096 | 5.096663 | -29.14905 | 4.192276 | -20.80813 | 8.963245 |  |  | 4 | -42.57913 | 4.890507 | -44.55919 | 5.327799 | -46.9425 | 5.327311
6 | -28.26053 | 10.28678 | -26.54755 | 3.974025 | -14.74277 | 10.14259 |  |  | 6 | -46.99047 | 7.915055 | -45.42158 | 2.786526 | -45.83771 | 5.90891
8 | -28.41179 | 20.89683 | -33.00768 | 14.36167 | -10.18776 | 8.036559 |  |  | 8 | -47.64629 | 13.51857 | -50.85853 | 9.324547 | -42.14645 | 6.587886
10 | -38.23603 | 5.959913 | -46.10928 | 11.91135 | -20.40977 | 16.14663 |  |  | 10 | -53.81241 | 7.434488 | -58.68506 | 9.080862 | -49.83286 | 13.41961
Number of C-atoms | DGpwc in mJ/m2 | error propagation | DGpwc in mJ/m2 | error propagation | DGpwc in mJ/m2 | error propagation | DGpwc in mJ/m2 | error propagation | Number of C-atoms | DGpwc in mJ/m2 | average from error propagation | DGpwc in mJ/m2 | average from error propagation | DGpwc in mJ/m2 | average from error propagation | DGpwc in mJ/m2 | average from error propagation
| SPHERES |  | FRAGMENTS |  | FIBRES |  | MAGNETITE |  |  | SPHERES |  | FRAGMENTS |  | FIBRES |  | MAGNETITE
0 | -48.70768 | 8.499059 | -45.70212 | 5.59936 | -45.62935 | 28.81992 | -27.56504 | 1134.61 | 0 | -57.31381 | 6.189897 | -56.31191 | 6.539035 | -56.46058 | 7.546501 | -59.55448 | 52.92555
4 | -45.84325 | 5.730827 | -46.66424 | 4.361021 | -53.95236 | 15.95376 |  |  | 4 | -58.98289 | 4.883961 | -58.09486 | 5.333909 | -65.30687 | 5.352352
6 | -50.62472 | 13.69368 | -48.40332 | 4.662638 | -51.48598 | 21.38978 |  |  | 6 | -61.12234 | 7.896226 | -60.11187 | 2.821148 | -65.35709 | 5.893692
8 | -51.55199 | 23.37115 | -52.48421 | 16.84148 | -48.82668 | 10.37497 |  |  | 8 | -63.17091 | 13.55151 | -64.4052 | 9.322042 | -63.05274 | 6.486526
10 | -54.43539 | 6.056135 | -60.12165 | 11.98047 | -50.84688 | 23.13726 |  |  | 10 | -66.37391 | 7.475524 | -69.90226 | 9.161699 | -68.46313 | 13.36963