## Static_H2O_soda-lime
Sessile Drop H2O | Contact angle in °
Soda-lime | Pristine | 1-Butanol | 1-Hexanol | 1-Octanol | 1-Decanol
| 39.52767181 | 68.64661407 | 95.26161194 | 98.21065521 | 106.5542145
| 39.16524124 | 69.84127808 | 87.23656464 | 103.6251373 | 107.7049866
| 38.57055283 | 69.6138916 | 94.90257263 | 101.1479874 | 108.4351959
| 38.84835815 | 66.8130188 | 92.16654968 | 101.4085922 | 107.0345154
| 40.235466 | 69.16012573 | 89.78580475 | 99.97104645 | 105.3765411
| 39.84454346 | 71.77189636 | 86.61077881 | 104.2965851 | 104.5613251
| 38.72659302 | 65.48365784 | 82.5491333 | 105.5545197 | 103.6954193
| 38.65962982 | 69.50135803 | 89.41751099 | 104.4298096 | 104.2778854
| 39.29405975 | 69.70051575 | 87.66719055 | 101.5324402 | 105.3012848
| 38.87639618 | 69.95409393 | 89.23099518 | 101.1534348 | 105.8454514
| 38.8240509 | 69.76826477 | 89.2767334 | 103.0049744 | 105.2150726
| 38.71725845 | 66.85097504 | 86.28344727 | 101.4927597 | 105.2407684
| 38.38233185 | 65.95433807 | 91.83207703 | 103.0968246 | 105.4829941
| 39.22090912 | 67.34773254 | 88.0147171 | 101.5571899 | 105.6288071
| 39.93547821 | 68.0350647 | 90.21451569 | 102.1331329 | 105.0681
| 39.30599213 | 66.44970703 | 88.19036865 | 97.99573517 | 104.692894
| 38.71527481 | 66.370224 | 85.89113617 | 97.45352173 | 106.2049255
| 36.84157944 | 65.24514771 | 86.23044586 | 95.37741852 | 104.7963028
| 37.77963257 | 64.09765625 | 82.93600464 | 96.21942139 | 104.0191956
| 39.58077621 | 65.90234375 | 85.33354187 | 95.16659546 | 106.0293884
| 38.10389709 | 65.02193451 | 86.93463135 | 100.3666077 | 106.3090439
| 37.8063736 | 65.24603271 | 83.91323853 | 96.90008545 | 103.5150757
| 38.13618088 | 65.28846741 | 85.84591675 | 101.6464996 | 104.8699265
| 36.82791138 | 63.54668808 | 82.74075317 | 97.32901001 | 105.7344208
| 39.71659851 | 63.39739227 | 84.27748108 | 98.31465149 | 103.9080429
| 34.41013336 | 62.6732254 | 85.24689484 | 97.30055237 | 104.0706787
| 35.777771 | 62.36450195 | 85.40811157 | 96.49265289 | 105.28125
| 35.63256836 | 63.04390717 | 84.4143219 | 99.5621109 | 104.9890594
| 35.0089035 | 60.32950592 | 84.68737793 | 99.29734802 | 104.7248688
| 39.14413834 | 62.55675507 | 85.47709656 | 97.29392242 | 104.6536713
Average | 38.32054 | 66.33254 | 87.26592 | 99.97771 | 105.3074
Standard deviation | 1.488067 | 2.84422 | 3.288647 | 2.874507 | 1.134926
95 %Confidence interval | 0.5556533 | 1.062049 | 1.228001 | 1.073359 | 0.4237885

## Static_H2O_borosilicate
Sessile Drop H2O | Contact angle in °
Borosilicate | Pristine | 1-Butanol | 1-Hexanol | 1-Octanol | 1-Decanol
| 14.99318 | 81.20436 | 83.4 | 100.0864 | 101.5528
| 15.38163 | 77.88266 | 83.95 | 99.90547 | 99.35455
| 15.74769 | 78.0616 | 86.08 | 100.8359 | 98.28174
| 19.61395 | 77.65144 | 87.29 | 101.1251 | 99.42078
| 23.22528 | 77.37779 | 83.55 | 100.0872 | 99.83907
| 31.83332 | 77.55614 | 84.33 | 100.8478 | 100.7826
| 43.43444 | 77.76032 | 84.73 | 99.55315 | 102.498
| 26.0531 | 72.8521 | 85.59 | 98.86488 | 101.3852
| 20.85495 | 75.57629 | 85.77 | 100.1766 | 101.465
| 20.92406 | 72.80962 | 78.38 | 100.6484 | 100.4076
| 19.89019 | 76.34855 | 80.11 | 100.1846 | 100.6804
| 23.94528 | 77.52284 | 80.91 | 98.77306 | 100.0513
| 28.94644 | 70.18436 | 78.29 | 101.01 | 100.0769
| 25.98415 | 75.18787 | 82.92 | 99.45401 | 100.4626
| 25.69682 | 71.4731 | 82.43 | 100.1397 | 100.5063
| 25.98241 | 74.00926 | 83.31 | 98.33801 | 101.3824
| 27.23545 | 72.73013 | 83.73 | 99.51945 | 101.4685
| 31.28243 | 75.03828 | 82.16 | 99.11984 | 100.5192
| 28.06786 | 72.88354 | 75.7 | 98.63615 | 100.5347
| 29.33413 | 72.3179 | 80.23 | 100.0217 | 100.103
| 30.56378 | 71.2233 | 83.12 | 100.095 | 100.7294
| 34.0753 | 73.22397 | 84.09 | 100.4527 | 99.96664
| 21.98 | 77.57413 | 87.57 | 100.3455 | 100.2741
| 22.35 | 73.72102 | 85.8 | 99.0555 | 100.1228
| 28.39 | 77.02142 | 87.54 | 99.02692 | 100.9114
| 24.05 | 71.63075 | 81.02 | 99.69181 | 100.1458
| 22.29 | 71.46445 | 84.72 | 100.1297 | 98.78711
| 20.51 | 70.20895 | 85.19 | 100.1164 | 98.31955
| 25.1 | 71.35716 | 86.61 | 98.58163 | 100.7246
| 22.42 | 70.88544 | 86.15 | 97.68211 | 100.194
Average | 25.00519 | 74.49129 | 83.489 | 99.75016 | 100.3649
Standard deviation | 5.947307 | 2.956131 | 2.908197 | 0.8501893 | 0.9310351
95 %Confidence interval | 2.220761 | 1.103837 | 1.085939 | 0.3174659 | 0.3476542

## Dynamic_H2O_borosilicate
Dynamic H2O | Advancing |  |  |  |  | Receding |  |  |  |  | Hysteresis
Borosilicate | Contact angle in ° |  |  |  |  | Contact angle in °
| pristine | 1-butanol | 1-hexanol | 1-octanol | 1-decanol | pristine | 1-butanol | 1-hexanol | 1-octanol | 1-decanol | pristine | 1-butanol | 1-hexanol | 1-octanol | 1-decanol
| 62.51 | 79.24 | 93.03 | 92.27 | 96.83 | 43.29 | 61.42 | 79.87 | 82.12 | 88.2 | 19.22 | 17.82 | 13.16 | 10.15 | 8.63
| 62.97 | 79.5 | 93.02 | 92.3 | 96.86 | 43.3 | 61.45 | 79.58 | 82.07 | 88.21 | 19.67 | 18.05 | 13.44 | 10.23 | 8.65
| 62.94 | 79.55 | 93.02 | 92.3 | 96.87 | 43.27 | 61.38 | 79.48 | 82.06 | 88.23 | 19.67 | 18.17 | 13.54 | 10.24 | 8.64
| 63.01 | 79.6 | 93.03 | 92.31 | 96.9 | 43.23 | 61.42 | 79.34 | 82.06 | 88.24 | 19.78 | 18.18 | 13.69 | 10.25 | 8.66
| 62.86 | 79.61 | 93.09 | 92.3 | 96.88 | 43.2 | 61.39 | 79.3 | 82.06 | 88.22 | 19.66 | 18.22 | 13.79 | 10.24 | 8.66
| 62.93 | 79.52 | 93.01 | 92.27 | 96.93 | 43.2 | 61.36 | 79.27 | 82.07 | 88.18 | 19.73 | 18.16 | 13.74 | 10.2 | 8.75
| 62.8 | 79.48 | 93 | 92.29 | 96.91 | 43.2 | 61.36 | 79.38 | 82.05 | 88.16 | 19.6 | 18.12 | 13.62 | 10.24 | 8.75
| 62.53 | 79.27 | 92.96 | 92.27 | 96.89 | 43.32 | 61.29 | 79.44 | 82.07 | 88.19 | 19.21 | 17.98 | 13.52 | 10.2 | 8.7
| 62.25 | 79.12 | 92.97 | 92.27 | 96.88 | 43.42 | 61.38 | 79.51 | 82.11 | 88.17 | 18.83 | 17.74 | 13.46 | 10.16 | 8.71
| 62.01 | 79.01 | 92.97 | 92.28 | 96.84 | 36.49 | 61.44 | 79.54 | 82.12 | 88.23 | 25.52 | 17.57 | 13.43 | 10.16 | 8.61
| 58.21 | 77.76 | 93.08 | 98.25 | 98.22 | 36.4 | 54.15 | 80.95 | 85.44 | 82.46 | 21.81 | 23.61 | 12.13 | 12.81 | 15.76
| 59.31 | 78.26 | 93.09 | 98.26 | 98.23 | 36.34 | 54.65 | 80.95 | 85.4 | 82.41 | 22.97 | 23.61 | 12.14 | 12.86 | 15.82
| 60.46 | 78.28 | 93.1 | 98.25 | 98.28 | 36.35 | 54.7 | 80.94 | 85.35 | 82.37 | 24.11 | 23.58 | 12.16 | 12.9 | 15.91
| 61.37 | 78.37 | 93.1 | 98.28 | 98.31 | 36.37 | 54.64 | 80.94 | 85.35 | 82.37 | 25 | 23.73 | 12.16 | 12.93 | 15.94
| 61.11 | 78.25 | 93.09 | 98.25 | 98.23 | 36.4 | 54.49 | 80.93 | 85.31 | 82.41 | 24.71 | 23.76 | 12.16 | 12.94 | 15.82
| 60.62 | 78.12 | 93.1 | 98.21 | 98.26 | 36.28 | 54.69 | 80.93 | 85.24 | 82.34 | 24.34 | 23.43 | 12.17 | 12.97 | 15.92
| 59.79 | 77.66 | 93.04 | 98.23 | 98.26 | 36.29 | 54.81 | 80.93 | 85.28 | 82.34 | 23.5 | 22.85 | 12.11 | 12.95 | 15.92
| 59.16 | 77.46 | 93.09 | 98.23 | 98.28 | 36.17 | 54.51 | 80.96 | 85.3 | 82.34 | 22.99 | 22.95 | 12.13 | 12.93 | 15.94
| 58.6 | 77.31 | 93.08 | 98.24 | 98.23 | 36.32 | 54.39 | 80.96 | 85.32 | 82.37 | 22.28 | 22.92 | 12.12 | 12.92 | 15.86
| 58.38 | 77.2 | 93.07 | 98.2 | 98.21 | 31.37 | 54.42 | 80.96 | 85.35 | 82.41 | 27.01 | 22.78 | 12.11 | 12.85 | 15.8
| 63.23 | 75.67 | 92.46 | 96.09 | 95.02 | 31.37 | 51.93 | 76.95 | 88.53 | 88.97 | 31.86 | 23.74 | 15.51 | 7.56 | 6.05
| 63.64 | 76.02 | 92.46 | 96.11 | 95.05 | 31.35 | 52.03 | 76.9 | 88.53 | 88.96 | 32.29 | 23.99 | 15.56 | 7.58 | 6.09
| 63.61 | 76.15 | 92.49 | 96.11 | 95.09 | 31.3 | 52.59 | 76.88 | 88.54 | 88.96 | 32.31 | 23.56 | 15.61 | 7.57 | 6.13
| 62.8 | 76.35 | 92.46 | 96.12 | 95.09 | 31.28 | 52.63 | 76.86 | 88.51 | 88.99 | 31.52 | 23.72 | 15.6 | 7.61 | 6.1
| 61.2 | 76.17 | 92.44 | 96.09 | 95.08 | 31.25 | 52.78 | 76.85 | 88.5 | 88.99 | 29.95 | 23.39 | 15.59 | 7.59 | 6.09
| 63.41 | 75.98 | 92.42 | 96.08 | 95.06 | 31.21 | 52.71 | 76.89 | 88.5 | 88.99 | 32.2 | 23.27 | 15.53 | 7.58 | 6.07
| 63.97 | 75.74 | 92.41 | 96.13 | 95.04 | 31.21 | 52.85 | 76.93 | 88.52 | 88.97 | 32.76 | 22.89 | 15.48 | 7.61 | 6.07
| 63.28 | 75.66 | 92.31 | 96.07 | 95.03 | 31.22 | 52.87 | 77.04 | 88.55 | 88.96 | 32.06 | 22.79 | 15.27 | 7.52 | 6.07
| 62.54 | 75.7 | 92.26 | 96.09 | 94.99 | 31.33 | 52.85 | 77.09 | 88.56 | 88.97 | 31.21 | 22.85 | 15.17 | 7.53 | 6.02
| 62.19 | 75.8 | 92.23 | 96.12 | 94.99 | 34.39 | 53 | 77.09 | 88.53 | 89.02 | 27.8 | 22.8 | 15.14 | 7.59 | 5.97
| 60.97 | 74.51 | 92.04 | 98.22 | 96.41 | 34.55 | 48.91 | 78.08 | 88.1 | 83.86 | 26.42 | 25.6 | 13.96 | 10.12 | 12.55
| 61.88 | 74.51 | 92.04 | 98.25 | 96.37 | 34.54 | 47.96 | 78.04 | 88.21 | 83.87 | 27.34 | 26.55 | 14 | 10.04 | 12.5
| 62.6 | 74.52 | 92.05 | 98.24 | 96.35 | 34.53 | 48.02 | 78 | 88.34 | 83.87 | 28.07 | 26.5 | 14.05 | 9.9 | 12.48
| 62.66 | 74.5 | 92.05 | 98.25 | 96.35 | 34.51 | 48.07 | 77.98 | 88.37 | 83.85 | 28.15 | 26.43 | 14.07 | 9.88 | 12.5
| 61.4 | 74.59 | 92.01 | 98.22 | 96.29 | 34.49 | 48.11 | 77.96 | 88.34 | 83.82 | 26.91 | 26.48 | 14.05 | 9.88 | 12.47
| 61.36 | 74.56 | 92.02 | 98.22 | 96.29 | 34.47 | 48.02 | 78 | 88.36 | 83.83 | 26.89 | 26.54 | 14.02 | 9.86 | 12.46
| 60.91 | 74.58 | 92.01 | 98.2 | 96.26 | 34.46 | 47.96 | 77.99 | 88.39 | 83.77 | 26.45 | 26.62 | 14.02 | 9.81 | 12.49
| 60.72 | 74.58 | 92.04 | 98.23 | 96.12 | 34.46 | 48.1 | 78.02 | 88.34 | 83.84 | 26.26 | 26.48 | 14.02 | 9.89 | 12.28
| 60.49 | 74.55 | 92 | 98.21 | 96.09 | 34.48 | 48.94 | 78.03 | 88.34 | 83.84 | 26.01 | 25.61 | 13.97 | 9.87 | 12.25
| 60.3 | 74.46 | 92.03 | 98.21 | 96.03 | 34.78 | 49.16 | 78.05 | 88.31 | 83.97 | 25.52 | 25.3 | 13.98 | 9.9 | 12.06
Average | 61.6745 | 76.92925 | 92.62925 | 96.213 | 96.6075 | 36.13475 | 54.22075 | 78.84475 | 86.0625 | 85.85375 | 25.53975 | 22.7085 | 13.7845 | 10.1505 | 10.75375
Standard deviation | 1.541568 | 1.890983 | 0.4463665 | 2.459523 | 1.172472 | 4.304334 | 4.781221 | 1.529682 | 2.657116 | 2.834979 | 4.427388 | 3.027371 | 1.202887 | 1.914987 | 3.762526
95 % Confidence interval | 0.4930172 | 0.6047658 | 0.1427549 | 0.7865935 | 0.3749748 | 1.376593 | 1.529109 | 0.4892162 | 0.8497869 | 0.9066703 | 1.415947 | 0.9682003 | 0.3847021 | 0.6124425 | 1.203314

## Dynamic_H2O_soda-lime
Dynamic H2O | Advancing |  |  |  |  | Receding |  |  |  |  | Hysteresis
Soda-lime | Contact angle in ° |  |  |  |  | Contact angle in °
| pristine | 1-butanol | 1-hexanol | 1-octanol | 1-decanol | pristine | 1-butanol | 1-hexanol | 1-octanol | 1-decanol | pristine | 1-butanol | 1-hexanol | 1-octanol | 1-decanol
| 37.22057 | 66.72066 | 97.73677 | 100.55211 | 102.42632 | 27.39535 | 55.06367 | 82.82195 | 93.45154 | 94.13419 | 9.82522 | 11.65699 | 14.91482 | 7.10057 | 8.29213
| 37.78811 | 66.90115 | 98.17036 | 101.7029 | 101.63071 | 26.64029 | 54.50187 | 82.35746 | 93.3054 | 94.01012 | 11.14782 | 12.39928 | 15.8129 | 8.3975 | 7.62059
| 41.77654 | 67.02777 | 98.52814 | 102.37579 | 102.34354 | 26.4029 | 54.31662 | 81.89569 | 92.66391 | 94.86665 | 15.37364 | 12.71115 | 16.63245 | 9.71188 | 7.47689
| 39.2234 | 67.38306 | 98.53207 | 101.84302 | 102.3083 | 25.61108 | 54.27726 | 80.94217 | 92.91843 | 95.05527 | 13.61232 | 13.1058 | 17.5899 | 8.92459 | 7.25303
| 38.79793 | 67.21517 | 98.7588 | 101.90891 | 103.31705 | 24.71066 | 54.28567 | 80.82797 | 92.78053 | 93.56367 | 14.08727 | 12.9295 | 17.93083 | 9.12838 | 9.75338
| 39.66978 | 67.51357 | 98.78806 | 100.79929 | 102.53493 | 24.91451 | 54.02269 | 80.64743 | 92.39523 | 93.98424 | 14.75527 | 13.49088 | 18.14063 | 8.40406 | 8.55069
| 42.48915 | 67.42416 | 98.46976 | 102.13391 | 102.83239 | 23.76082 | 54.17497 | 80.35931 | 92.12938 | 94.32425 | 18.72833 | 13.24919 | 18.11045 | 10.00453 | 8.50814
| 41.76595 | 66.75003 | 98.45012 | 102.56062 | 101.92139 | 24.72265 | 54.33499 | 80.00708 | 91.72446 | 93.69937 | 17.0433 | 12.41504 | 18.44304 | 10.83616 | 8.22202
| 41.61549 | 65.8737 | 98.07625 | 101.78898 | 102.07771 | 27.84452 | 55.12426 | 80.09279 | 91.83791 | 94.92671 | 13.77097 | 10.74944 | 17.98346 | 9.95107 | 7.151
| 39.42102 | 64.49237 | 97.81628 | 101.08577 | 102.80865 | 30.38333 | 56.12967 | 81.13547 | 92.0414 | 93.95116 | 9.03769 | 8.3627 | 16.68081 | 9.04437 | 8.85749
| 37.92185 | 72.2011 | 97.27472 | 100.3108 | 105.44492 | 26.91425 | 58.81606 | 85.96136 | 90.34266 | 97.23843 | 11.0076 | 13.38504 | 11.31336 | 9.96814 | 8.20649
| 38.38625 | 72.01438 | 97.45895 | 100.30922 | 105.97102 | 26.96433 | 57.90717 | 85.44711 | 89.69984 | 96.21533 | 11.42192 | 14.10721 | 12.01184 | 10.60938 | 9.75569
| 38.18779 | 72.26921 | 98.27588 | 100.03961 | 106.2063 | 26.92816 | 59.14672 | 85.0995 | 89.58958 | 96.4231 | 11.25963 | 13.12249 | 13.17638 | 10.45003 | 9.7832
| 39.81376 | 73.05934 | 98.61923 | 100.53059 | 106.17352 | 27.02106 | 57.87201 | 83.00635 | 89.52872 | 97.51065 | 12.7927 | 15.18733 | 15.61288 | 11.00187 | 8.66287
| 39.81018 | 72.95766 | 98.85315 | 100.55707 | 106.64128 | 26.78777 | 56.65752 | 82.6698 | 90.63574 | 96.20218 | 13.02241 | 16.30014 | 16.18335 | 9.92133 | 10.4391
| 40.16147 | 73.56047 | 98.62076 | 101.16956 | 105.83382 | 27.16798 | 55.95531 | 82.41931 | 90.30281 | 96.84087 | 12.99349 | 17.60516 | 16.20145 | 10.86675 | 8.99295
| 40.51664 | 72.97532 | 98.62076 | 100.52922 | 105.76219 | 27.32535 | 55.99031 | 82.15161 | 90.31931 | 97.47324 | 13.19129 | 16.98501 | 16.46915 | 10.20991 | 8.28895
| 40.49355 | 72.29303 | 98.57664 | 100.55586 | 104.58281 | 27.43491 | 56.40601 | 81.6411 | 89.85893 | 96.67694 | 13.05864 | 15.88702 | 16.93554 | 10.69693 | 7.90587
| 39.38089 | 69.83179 | 98.59111 | 100.05229 | 106.0323 | 27.57286 | 59.15488 | 81.68886 | 89.43047 | 97.46102 | 11.80803 | 10.67691 | 16.90225 | 10.62182 | 8.57128
| 38.72672 | 68.28659 | 97.95906 | 98.89865 | 105.38005 | 27.41974 | 60.01825 | 81.87582 | 90.12757 | 96.44817 | 11.30698 | 8.26834 | 16.08324 | 8.77108 | 8.93188
| 40.09114 | 75.72062 | 94.12784 | 101.44957 | 107.98763 | 31.56884 | 58.3778 | 83.30087 | 92.26476 | 98.79881 | 8.5223 | 17.34282 | 10.82697 | 9.18481 | 9.18882
| 40.03733 | 76.06717 | 94.15047 | 102.98999 | 107.9653 | 31.23309 | 58.09258 | 83.28293 | 91.71385 | 98.48157 | 8.80424 | 17.97459 | 10.86754 | 11.27614 | 9.48373
| 40.21704 | 75.79696 | 94.10054 | 100.95576 | 108.13062 | 30.88799 | 58.02141 | 82.25832 | 91.77896 | 98.50235 | 9.32905 | 17.77555 | 11.84222 | 9.1768 | 9.62827
| 40.11183 | 76.00282 | 94.04185 | 101.15631 | 108.22507 | 31.03115 | 56.81382 | 82.25484 | 88.09966 | 98.68758 | 9.08068 | 19.189 | 11.78701 | 13.05665 | 9.53749
| 41.02045 | 76.32591 | 94.87906 | 102.03426 | 108.1282 | 30.71436 | 56.28683 | 82.31367 | 87.87787 | 98.50829 | 10.30609 | 20.03908 | 12.56539 | 14.15639 | 9.61991
| 40.33379 | 76.13696 | 93.1813 | 102.39403 | 108.17165 | 30.47707 | 56.62454 | 81.74608 | 89.15605 | 98.52672 | 9.85672 | 19.51242 | 11.43522 | 13.23798 | 9.64493
| 40.91034 | 71.49707 | 92.97528 | 102.56317 | 108.36974 | 30.39292 | 56.04626 | 81.52074 | 88.25639 | 98.48108 | 10.51742 | 15.45081 | 11.45454 | 14.30678 | 9.88866
| 40.93327 | 70.61288 | 92.92671 | 103.43481 | 107.59228 | 30.56297 | 56.18008 | 82.13617 | 89.74781 | 98.49377 | 10.3703 | 14.4328 | 10.79054 | 13.687 | 9.09851
| 40.82562 | 69.58416 | 93.22276 | 102.89632 | 107.00765 | 30.42108 | 56.15085 | 82.52698 | 91.93715 | 98.56555 | 10.40454 | 13.43331 | 10.69578 | 10.95917 | 8.4421
| 40.82358 | 68.91832 | 92.46294 | 100.44117 | 106.15584 | 31.82417 | 57.02719 | 84.2986 | 92.86185 | 98.66444 | 8.99941 | 11.89113 | 8.16434 | 7.57932 | 7.4914
| 41.42021 | 69.22673 | 96.97418 | 102.21315 | 108.32393 | 30.56475 | 54.8341 | 86.41908 | 89.86047 | 98.66725 | 10.85546 | 14.39263 | 10.5551 | 12.35268 | 9.65668
| 41.56989 | 69.4321 | 97.52718 | 101.34042 | 108.3568 | 30.10941 | 54.47805 | 86.16869 | 89.40672 | 98.76033 | 11.46048 | 14.95405 | 11.35849 | 11.9337 | 9.59647
| 41.94079 | 69.19476 | 97.62077 | 102.29857 | 108.80598 | 29.91705 | 54.31989 | 86.00937 | 89.49849 | 98.60278 | 12.02374 | 14.87487 | 11.6114 | 12.80008 | 10.2032
| 42.09112 | 69.28191 | 97.10052 | 100.83717 | 108.91655 | 29.33504 | 54.15429 | 85.73881 | 88.23436 | 98.94553 | 12.75608 | 15.12762 | 11.36171 | 12.60281 | 9.97102
| 42.19513 | 69.35338 | 97.5714 | 102.51476 | 108.69912 | 28.98848 | 53.70454 | 85.1658 | 87.85983 | 98.49994 | 13.20665 | 15.64884 | 12.4056 | 14.65493 | 10.19918
| 42.29464 | 69.29927 | 97.69351 | 101.19366 | 108.52252 | 28.82538 | 53.91897 | 85.55154 | 88.77934 | 98.43184 | 13.46926 | 15.3803 | 12.14197 | 12.41432 | 10.09068
| 42.44345 | 69.06393 | 98.23639 | 102.30521 | 109.29291 | 28.66789 | 53.50245 | 85.04436 | 88.99072 | 99.16051 | 13.77556 | 15.56148 | 13.19203 | 13.31449 | 10.1324
| 42.47522 | 68.8602 | 97.78625 | 102.37057 | 108.80262 | 28.70331 | 53.99288 | 85.40253 | 89.18834 | 98.68419 | 13.77191 | 14.86732 | 12.38372 | 13.18223 | 10.11843
| 42.34638 | 68.7878 | 97.63513 | 102.60976 | 108.77473 | 29.7112 | 54.72826 | 85.99008 | 88.388 | 98.7665 | 12.63518 | 14.05954 | 11.64505 | 14.22176 | 10.00823
| 41.50686 | 68.15443 | 97.08498 | 100.98447 | 108.29025 | 30.90534 | 55.46161 | 86.91229 | 89.37823 | 99.27408 | 10.60152 | 12.69282 | 10.17269 | 11.60624 | 9.01617
Average | 40.468878 | 70.35169775 | 96.93689825 | 101.4671825 | 106.1687 | 28.46910025 | 55.92180775 | 83.17724725 | 90.45906675 | 97.11271675 | 11.99977775 | 14.42989 | 13.759651 | 11.00811575 | 9.055998
Standard deviation | 1.441823 | 3.211982 | 2.039758 | 1.001608 | 2.484828 | 2.158439 | 1.769619 | 2.023997 | 1.676985 | 1.877109 | 2.252384 | 2.68838 | 2.892278 | 1.981614 | 0.921136
95 % Confidence interval | 0.4611174 | 1.027242 | 0.6523463 | 0.3203299 | 0.7946865 | 0.6903023 | 0.5659517 | 0.6473057 | 0.5363258 | 0.6003286 | 0.7203473 | 0.8597858 | 0.9249954 | 0.6337509 | 0.2945936

## OWRK_soda-lime
OWRK | C0 |  |  |  | C6 |  |  |  | C10
Soda-lime
| Static contact angle in ° |  |  |  | Static contact angle in ° |  |  |  | Static contact angle in °
| H20 | Diiodomethane | Ethylene glycol |  | H20 | Diiodomethane | Ethylene glycol |  | H20 | Diiodomethane | Ethylene glycol
| 41.49 | 37.39 | 28.85 |  | 83.76 | 53.33 | 59.36 |  | 99.47 | 59.15 | 60.51
| 40.16 | 40.15 | 25.74 |  | 82.49 | 53.54 | 54.97 |  | 104.54 | 59.57 | 64.56
| 37.62 | 39.37 | 25.3 |  | 82.7 | 52.44 | 58.57 |  | 107.02 | 59.14 | 64.7
| 39.62 | 40.71 | 32.66 |  | 82.87 | 56.49 | 55.38 |  | 105.35 | 60.18 | 56.2
| 30.62 | 40.02 | 37.28 |  | 82.54 | 55.34 | 54.21 |  | 106.04 | 59.62 | 60.39
| 35.76 | 41 | 34.63 |  | 82.3 | 56.46 | 52.82 |  | 104.16 | 59.38 | 64.46
| 38.39 | 39.48 | 28.33 |  | 83.12 | 57.98 | 56.21 |  | 104.79 | 60.12 | 65.62
| 40.74 | 39.52 | 29.94 |  | 83.06 | 57.67 | 54.53 |  | 104.64 | 61.08 | 61.65
| 36.54 | 38.76 | 26.88 |  | 85.24 | 58.13 | 55.52 |  | 104.24 | 60.77 | 62
| 41.43 | 41.97 | 26.05 |  | 84.46 | 57.7 | 58.42 |  | 106.95 | 50.91 | 62.38
|  | 40.35 | 23.06 |  | 85.34 | 55.64 | 57.34 |  | 107.49 | 51.55 | 62.95
|  | 40.08 | 25.75 |  | 88.15 | 55.84 | 55.22 |  | 105.94 | 55.13 | 60.67
|  | 40.33 | 34.71 |  | 84.08 | 56.74 |  |  | 96.56 | 56.22 | 60.78
|  | 40.89 | 44.35 |  | 82.23 | 56.11 |  |  | 98.09 | 57.66 | 65.45
|  | 39.81 | 36.7 |  | 80.84 | 56.37 |  |  | 98.88 | 56.77 | 63.49
|  | 38.4 | 35.11 |  | 86.62 | 56.88 |  |  | 98.74 | 57.25 | 65.42
|  |  | 24.45 |  | 90.1 | 57.29 |  |  | 99.6 | 65.05 | 59.4
|  |  | 21.71 |  | 78.96 | 56.89 |  |  | 99.85 | 61.07 | 61.91
[5 empty] | 82.21 |  |  |  | 100.54 | 61.78 | 73.97
[5 empty] | 79.7 |  |  |  | 100.13 | 60.7 | 69.96
[5 empty] | 84.74 |  |  |  | 100.55 | 60.85 | 71.16
[5 empty] | 86.42 |  |  |  | 102.49 | 61.15 | 71.89
[9 empty] | 105.63 | 59.47 | 72.45
[9 empty] | 104.91 | 60.75 | 70.16
[9 empty] | 103.98 | 62.45 | 69.76
[9 empty] | 103.45 | 61.33 | 70.9
[9 empty] | 99.66 | 60.48 | 69.83
[9 empty] | 100.26 | 59.57 | 71.1
[9 empty] | 101.05 | 64.66 | 69.45
[9 empty] | 106.02 | 65.23 | 70.94
[9 empty] | 106.76 | 66.48 | 72.1
[9 empty] | 106.51 | 68.42 | 77.37
[9 empty] | 106.33 | 67.93 | 75.99
[9 empty] | 107.19 | 68.64 | 76.4
[9 empty] | 107.27 | 67.65 | 78.54
[9 empty] | 106.35 | 66.25 | 78.34
[9 empty] | 108.26 | 63.74 | 72
[9 empty] | 107.93 | 64.76 | 73.04
[9 empty] | 106.63 | 66.79 | 77.73
[9 empty] | 107.05 | 67.79 | 76.48
[9 empty] | 107.16 |  | 77.19
76.01
76.61
74.44
78.37
79.79
75.49
Average | 38.237 | 39.889375 | 30.08333 | Average | 83.72409 | 56.15778 | 56.04583 | Average | 103.8649 | 61.43725 | 69.57447
Standard deviation | 3.33485 | 1.098044 | 6.019267 | Standard deviation | 2.598312 | 1.618131 | 1.984643 | Standard deviation | 3.30809 | 4.292959 | 6.456574
95% confidence interval | 2.385608 | 0.5851061 | 2.993311 | 95% confidence interval | 1.152027 | 0.8046776 | 1.260982 | 95% confidence interval | 1.044162 | 1.372955 | 1.895721

## OWRK_borosilicate
OWRK | C0 |  |  |  | C6 |  |  |  | C10
Borosilicate
| Static contact angle in ° |  |  |  | Static contact angle in ° |  |  |  | Static contact angle in °
| H20 | Diiodomethane | Ethylene glycol |  | H20 | Diiodomethane | Ethylene glycol |  | H20 | Diiodomethane | Ethylene glycol
| 21.98 | 43.33 | 19.48 |  | 83.55 | 55.91 | 71 |  | 99.11 | 63.99 | 81.64
| 22.35 | 39.7 | 14.99 |  | 84.33 | 57.53 | 68.13 |  | 100.05 | 63.37 | 81.53
| 28.39 | 40.55 | 15.79 |  | 84.73 | 57.85 | 66.51 |  | 100 | 63.36 | 80.47
| 24.05 | 40.74 | 16.51 |  | 85.59 | 56.84 | 63.89 |  | 97.69 | 63.75 | 80.21
| 22.29 | 40.52 | 21.32 |  | 85.77 | 47.52 | 65.38 |  | 98.51 | 64.05 | 80.92
| 20.51 | 41.91 | 19.22 |  | 78.38 | 57.64 | 62.47 |  | 99.44 | 64.79 | 80.16
| 25.1 | 41.57 | 17.92 |  | 80.11 | 58.39 | 60.85 |  | 100.16 | 65.6 | 79.92
| 22.42 | 41.45 | 17.56 |  | 64.56 | 56.72 | 40.27 |  | 101.01 | 65.69 | 80.26
| 23.82 | 42.01 | 18.82 |  | 80.91 | 55.1 | 63.46 |  | 99.33 | 66.17 | 80.88
| 21.95 | 41.75 | 18.35 |  | 78.29 | 58.21 | 65.96 |  | 98.68 | 66.15 | 80.55
| 22.39 | 41.6 | 23.39 |  | 82.92 | 56 | 65.35 |  | 98.61 | 65.77 | 80.36
| 21.22 | 41.34 | 23.98 |  | 82.43 | 57.59 | 64.03 |  | 93.71 | 66.32 | 80.13
| 21.54 | 41.55 | 15.04 |  | 83.31 | 58.06 | 64.05 |  | 95.28 | 65.51 | 80.38
| 22.94 | 41.61 | 15.24 |  | 83.73 | 59.59 | 65.1 |  | 98.71 | 66.09 | 80.51
| 21.66 | 41.48 | 17.12 |  | 82.16 | 59.54 | 58.94 |  | 98.28 | 64.66 | 81.42
| 26.4 | 41.5 | 20.44 |  | 75.7 | 59.86 | 67.09 |  | 99.5 | 65.39 | 80.51
| 25.77 | 42.95 | 25.93 |  | 80.23 | 56.7 | 64.66 |  | 100.73 | 65.9 | 80.34
| 25.74 | 40.54 | 23.35 |  | 83.12 | 56.43 | 59.55 |  | 100.67 | 65.31 | 80.25
| 21.88 | 42.28 | 22.02 |  | 84.09 | 58.08 | 62.03 |  | 99.41 | 64.59 | 80.12
| 20.65 | 42.64 | 23.1 |  | 87.57 | 58.24 | 60.32 |  | 99.51 | 64.15 | 81.15
| 22.5 | 42.48 | 18.05 |  | 85.8 | 58.04 | 59.58 |  | 99.19 | 65.57 | 80.37
| 20.56 | 43.33 | 17.31 |  | 87.54 | 56.79 | 65.05 |  | 97.14 | 65.05 | 80.77
| 25.19 | 42.43 | 21.03 |  | 73.83 | 57.64 | 64.98 |  | 99.71 | 66.62 | 80.54
| 22.62 | 45.46 | 22.72 |  | 78.55 | 57.94 | 65.99 |  | 100.66 | 66.84 | 79.86
| 21.54 | 42.25 | 22.57 |  | 78.73 | 57.74 | 67.55 |  | 100.73 | 66.86 | 81.23
| 22.38 | 40.79 | 21.4 |  | 81.02 | 50.13 | 65.57 |  | 100.47 | 66.67 | 80.24
| 24.2 | 41.94 | 17.55 |  | 84.72 | 49.61 | 60.03 |  | 100.91 | 64.31 | 79.45
| 27.17 | 42.83 | 18.71 |  | 85.19 | 55.73 | 55.47 |  | 101.06 | 65.79 | 79.42
| 27.52 | 42.63 | 20.38 |  | 86.61 | 57.02 | 64.06 |  | 100.53 | 63.54 | 79.07
| 25.58 | 42.31 | 18.83 |  | 86.15 | 55.45 | 62.06 |  | 100.84 | 62.95 | 79.58
Average | 23.41033 | 41.91567 | 19.604 | Average | 81.98733 | 56.59633 | 62.97933 | Average | 99.321 | 65.16033 | 80.408
Standard deviation | 2.199971 | 1.100858 | 2.922659 | Standard deviation | 4.752075 | 2.818746 | 5.354003 | Standard deviation | 1.674707 | 1.137149 | 0.6147239
95% confidence interval | 0.8214827 | 0.411067 | 1.091339 | 95% confidence interval | 1.774454 | 1.052537 | 1.999217 | 95% confidence interval | 0.6253459 | 0.4246182 | 0.2295417