## Summary
Particle Size Distribution
Spheres | [5 empty] | Fragments | [5 empty] | Fibres HELOS | [5 empty] | Fibres PICTOS | [5 empty] | Magnetite
x/µm | Q3/% | xm/µm | q3 in %/µm | xm/µm | q3lg in %/µm | x/µm | Q3/% | xm/µm | q3 in %/µm | xm/µm | q3lg in %/µm | x/µm | Q3/% | xm/µm | q3 in %/µm | xm/µm | q3lg in %/µm | x/µm | Q3/% | xm/µm | q3 in %/µm | xm/µm | q3lg in %/µm | x/µm | Q3/% | xm/µm | q3 in %/µm | xm/µm | q3lg in %/µm
0.1 | 0 |  |  |  |  | 0.1 | 0 |  |  |  |  | 0.1 | 0 |  |  |  |  | 5.64 | 0.04 | 4.23 | 0.15 | 3.99 | 0 | 0.1 | 0
0.18 | 0.5633333 | 0.13 | 7.041667 | 0.13 | 0.02 | 0.18 | 0 | 0.13 | 0 | 0.13 | 0 | 0.18 | 0.06333333 | 0.13 | 0.7916667 | 0.13 | 0 | 10 | 0.23 | 7.82 | 0.42 | 7.51 | 0.01 | 0.18 | 0.64 | 0.13 | 8 | 0.13 | 0.02666667
0.22 | 1.103333 | 0.2 | 13.5 | 0.2 | 0.06 | 0.22 | 0 | 0.2 | 0 | 0.2 | 0 | 0.22 | 0.14 | 0.2 | 1.916667 | 0.2 | 0.01 | 12.15 | 0.43 | 11.07 | 0.95 | 11.02 | 0.02 | 0.22 | 1.026667 | 0.2 | 9.666667 | 0.2 | 0.04333333
0.26 | 1.773333 | 0.24 | 16.75 | 0.24 | 0.09 | 0.26 | 0.07333333 | 0.24 | 1.833333 | 0.24 | 0.01 | 0.26 | 0.2433333 | 0.24 | 2.583333 | 0.24 | 0.01 | 14.75 | 0.79 | 13.45 | 1.37 | 13.39 | 0.04 | 0.26 | 1.47 | 0.24 | 11.08333 | 0.24 | 0.06
0.3 | 2.553333 | 0.28 | 19.5 | 0.28 | 0.1266667 | 0.3 | 0.23 | 0.28 | 3.916667 | 0.28 | 0.02666667 | 0.3 | 0.3733333 | 0.28 | 3.25 | 0.28 | 0.02 | 17.92 | 1.45 | 16.33 | 2.11 | 16.26 | 0.08 | 0.3 | 1.966667 | 0.28 | 12.41667 | 0.28 | 0.08
0.36 | 3.853333 | 0.33 | 21.66667 | 0.33 | 0.1666667 | 0.36 | 0.6466667 | 0.33 | 6.944444 | 0.33 | 0.05333333 | 0.36 | 0.6066667 | 0.33 | 3.888889 | 0.33 | 0.03 | 21.76 | 2.87 | 19.84 | 3.68 | 19.75 | 0.17 | 0.36 | 2.81 | 0.33 | 14.05556 | 0.33 | 0.1033333
0.44 | 5.73 | 0.4 | 23.45833 | 0.4 | 0.2166667 | 0.44 | 1.596667 | 0.4 | 11.875 | 0.4 | 0.1066667 | 0.44 | 0.99 | 0.4 | 4.791667 | 0.4 | 0.04 | 26.43 | 5.63 | 24.1 | 5.92 | 23.98 | 0.33 | 0.44 | 4.096667 | 0.4 | 16.08333 | 0.4 | 0.1466667
0.52 | 7.663333 | 0.48 | 24.16667 | 0.48 | 0.2666667 | 0.52 | 2.95 | 0.48 | 16.91667 | 0.48 | 0.1866667 | 0.52 | 1.41 | 0.48 | 5.25 | 0.48 | 0.06 | 32.1 | 10.76 | 29.27 | 9.05 | 29.13 | 0.61 | 0.52 | 5.553333 | 0.48 | 18.20833 | 0.48 | 0.2033333
0.62 | 10.07 | 0.57 | 24.06667 | 0.57 | 0.3166667 | 0.62 | 5.01 | 0.57 | 20.6 | 0.57 | 0.2666667 | 0.62 | 1.96 | 0.57 | 5.5 | 0.57 | 0.07 | 38.99 | 18.26 | 35.55 | 10.88 | 35.38 | 0.89 | 0.62 | 7.583333 | 0.57 | 20.3 | 0.57 | 0.2666667
0.74 | 12.84 | 0.68 | 23.08333 | 0.68 | 0.3566667 | 0.74 | 7.723333 | 0.68 | 22.61111 | 0.68 | 0.3533333 | 0.74 | 2.613333 | 0.68 | 5.444444 | 0.68 | 0.08666667 | 47.36 | 28.38 | 43.18 | 12.09 | 42.97 | 1.2 | 0.74 | 10.25333 | 0.68 | 22.25 | 0.68 | 0.35
0.86 | 15.41667 | 0.8 | 21.47222 | 0.8 | 0.3966667 | 0.86 | 10.44667 | 0.8 | 22.69444 | 0.8 | 0.4133333 | 0.86 | 3.233333 | 0.8 | 5.166667 | 0.8 | 0.09 | 57.52 | 40.8 | 52.44 | 12.22 | 52.19 | 1.47 | 0.86 | 13.10333 | 0.8 | 23.75 | 0.8 | 0.44
1 | 18.19667 | 0.93 | 19.85714 | 0.93 | 0.4266667 | 1 | 13.42667 | 0.93 | 21.28571 | 0.93 | 0.4566667 | 1 | 3.89 | 0.93 | 4.690476 | 0.93 | 0.1 | 69.86 | 54.72 | 63.69 | 11.28 | 63.39 | 1.65 | 1 | 16.52333 | 0.93 | 24.42857 | 0.93 | 0.5233333
1.2 | 21.90333 | 1.1 | 18.53333 | 1.1 | 0.47 | 1.2 | 17.10667 | 1.1 | 18.4 | 1.1 | 0.4666667 | 1.2 | 4.706667 | 1.1 | 4.083333 | 1.1 | 0.1 | 84.86 | 68.11 | 77.36 | 8.93 | 77 | 1.59 | 1.2 | 21.43 | 1.1 | 24.53333 | 1.1 | 0.62
1.5 | 27.24333 | 1.34 | 17.8 | 1.34 | 0.55 | 1.5 | 21.89 | 1.34 | 15.94444 | 1.34 | 0.4933333 | 1.5 | 5.736667 | 1.34 | 3.433333 | 1.34 | 0.11 | 103.06 | 80.23 | 93.96 | 6.65 | 93.52 | 1.43 | 1.5 | 28.61 | 1.34 | 23.93333 | 1.34 | 0.74
1.8 | 32.64 | 1.64 | 17.98889 | 1.64 | 0.68 | 1.8 | 26.86667 | 1.64 | 16.58889 | 1.64 | 0.6266667 | 1.8 | 6.596667 | 1.64 | 2.866667 | 1.64 | 0.11 | 125.18 | 90.1 | 114.12 | 4.46 | 113.58 | 1.17 | 1.8 | 35.42 | 1.64 | 22.7 | 1.64 | 0.86
2.1 | 38.27667 | 1.94 | 18.78889 | 1.94 | 0.84 | 2.1 | 32.01333 | 1.94 | 17.15556 | 1.94 | 0.77 | 2.1 | 7.346667 | 1.94 | 2.5 | 1.94 | 0.11 | 152.04 | 96.74 | 138.61 | 2.47 | 137.96 | 0.79 | 2.1 | 41.79667 | 1.94 | 21.25556 | 1.94 | 0.95
2.5 | 46.23333 | 2.29 | 19.89167 | 2.29 | 1.05 | 2.5 | 38.57333 | 2.29 | 16.4 | 2.29 | 0.8666667 | 2.5 | 8.266667 | 2.29 | 2.3 | 2.29 | 0.12 | 184.66 | 98.9 | 168.35 | 0.66 | 167.56 | 0.26 | 2.5 | 49.57333 | 2.29 | 19.44167 | 2.29 | 1.03
3 | 56.60667 | 2.74 | 20.74667 | 2.74 | 1.31 | 3 | 46.18333 | 2.74 | 15.22 | 2.74 | 0.96 | 3 | 9.32 | 2.74 | 2.106667 | 2.74 | 0.13 | 224.29 | 100 | 204.47 | 0.28 | 203.51 | 0.13 | 3 | 58.12667 | 2.74 | 17.10667 | 2.74 | 1.08
3.6 | 68.79 | 3.29 | 20.30556 | 3.29 | 1.54 | 3.6 | 54.50333 | 3.29 | 13.86667 | 3.29 | 1.05 | 3.6 | 10.51667 | 3.29 | 1.994444 | 3.29 | 0.15 | 272.41 | 100 | 248.35 | 0 | 247.18 | 0 | 3.6 | 66.75333 | 3.29 | 14.37778 | 3.29 | 1.086667
4.2 | 79.37667 | 3.89 | 17.64444 | 3.89 | 1.583333 | 4.2 | 62.10333 | 3.89 | 12.66667 | 3.89 | 1.136667 | 4.2 | 11.61667 | 3.89 | 1.833333 | 3.89 | 0.1666667 | 330.87 | 100 | 301.64 | 0 | 300.22 | 0 | 4.2 | 73.72667 | 3.89 | 11.62222 | 3.89 | 1.04
5 | 89.61667 | 4.58 | 12.8 | 4.58 | 1.353333 | 5 | 71.20667 | 4.58 | 11.37917 | 4.58 | 1.203333 | 5 | 12.95 | 4.58 | 1.666667 | 4.58 | 0.1766667 | 401.86 | 100 | 366.36 | 0 | 364.64 | 0 | 5 | 80.84 | 4.58 | 8.891667 | 4.58 | 0.94
6 | 96.37667 | 5.48 | 6.76 | 5.48 | 0.8533333 | 6 | 80.76667 | 5.48 | 9.56 | 5.48 | 1.206667 | 6 | 14.55333 | 5.48 | 1.603333 | 5.48 | 0.2 | 488.09 | 100 | 444.98 | 0 | 442.88 | 0 | 6 | 87.06333 | 5.48 | 6.223333 | 5.48 | 0.7866667
7.2 | 99.24667 | 6.57 | 2.391667 | 6.57 | 0.36 | 7.2 | 89.36333 | 6.57 | 7.163889 | 6.57 | 1.086667 | 7.2 | 17.03667 | 6.57 | 2.069444 | 6.57 | 0.31 | 592.83 | 100 | 540.46 | 0 | 537.92 | 0 | 7.2 | 91.93333 | 6.57 | 4.058333 | 6.57 | 0.6166667
8.6 | 99.96667 | 7.87 | 0.5142857 | 7.87 | 0.09333333 | 8.6 | 95.45667 | 7.87 | 4.352381 | 7.87 | 0.79 | 8.6 | 22.27333 | 7.87 | 3.740476 | 7.87 | 0.68 | 720.03 | 100 | 656.43 | 0 | 653.34 | 0 | 8.6 | 95.27667 | 7.87 | 2.388095 | 7.87 | 0.4333333
10.2 | 100 | 9.37 | 0.02083333 | 9.37 | 0.003333333 | 10.2 | 98.60667 | 9.37 | 1.96875 | 9.37 | 0.4233333 | 10.2 | 33.29333 | 9.37 | 6.8875 | 9.37 | 1.49 | 874.54 | 100 | 797.29 | 0 | 793.53 | 0 | 10.2 | 97.26333 | 9.37 | 1.241667 | 9.37 | 0.2666667
12.2 | 100 | 11.16 | 0 | 11.16 | 0 | 12.2 | 99.86667 | 11.16 | 0.63 | 11.16 | 0.1666667 | 12.2 | 52.77667 | 11.16 | 9.741667 | 11.16 | 2.506667 | 1062.19 | 100 | 968.37 | 0 | 963.81 | 0 | 12.2 | 98.44333 | 11.16 | 0.59 | 11.16 | 0.15
14.6 | 100 | 13.35 | 0 | 13.35 | 0 | 14.6 | 100 | 13.35 | 0.05555556 | 13.35 | 0.01666667 | 14.6 | 77.17333 | 13.35 | 10.16528 | 13.35 | 3.13 | 1290.12 | 100 | 1176.15 | 0 | 1170.62 | 0 | 14.6 | 99.10333 | 13.35 | 0.275 | 13.35 | 0.08333333
17.4 | 100 | 15.94 | 0 | 15.94 | 0 | 17.4 | 100 | 15.94 | 0 | 15.94 | 0 | 17.4 | 95.32667 | 15.94 | 6.483333 | 15.94 | 2.383333 | 1566.95 | 100 | 1428.53 | 0 | 1421.81 | 0 | 17.4 | 99.42333 | 15.94 | 0.1142857 | 15.94 | 0.04333333
20.6 | 100 | 18.93 | 0 | 18.93 | 0 | 20.6 | 100 | 18.93 | 0 | 18.93 | 0 | 20.6 | 99.92 | 18.93 | 1.435417 | 18.93 | 0.6266667 | 1903.18 | 100 | 1735.06 | 0 | 1726.9 | 0 | 20.6 | 99.64 | 18.93 | 0.06770833 | 18.93 | 0.03
24.6 | 100 | 22.51 | 0 | 22.51 | 0 | 24.6 | 100 | 22.51 | 0 | 22.51 | 0 | 24.6 | 100 | 22.51 | 0.02 | 22.51 | 0.01 | 2311.55 | 100 | 2107.37 | 0 | 2097.45 | 0 | 24.6 | 99.82 | 22.51 | 0.045 | 22.51 | 0.02333333
29.4 | 100 | 26.89 | 0 | 26.89 | 0 | 29.4 | 100 | 26.89 | 0 | 26.89 | 0 | 29.4 | 100 | 26.89 | 0 | 26.89 | 0 | 2807.56 | 100 | 2559.56 | 0 | 2547.51 | 0 | 29.4 | 99.97 | 26.89 | 0.03125 | 26.89 | 0.02
35 | 100 | 32.08 | 0 | 32.08 | 0 | 35 | 100 | 32.08 | 0 | 32.08 | 0 | 35 | 100 | 32.08 | 0 | 32.08 | 0 | 3410 | 100 | 3108.78 | 0 | 3094.15 | 0 | 35 | 100 | 32.08 | 0.005357143 | 32.08 | 0.003333333
Percentiles in µm
Spheres |  | Fragments |  | Fibres HELOS |  | Fibres PICTOS |  | Magnetite
x10 | 0.6173333 | x10 | 0.8413333 | x10 | 3.341333 | x10 | 31.26 | x10 | 0.7273333
x50 | 2.681667 | x50 | 3.274333 | x50 | 11.915 | x50 | 65.68 | x50 | 2.525333
x90 | 5.056667 | x90 | 7.346 | x90 | 16.57833 | x90 | 124.95 | x90 | 6.723

## Settling velocity
Settling velocity
| Spheres |  | Fragments |  | Magnetite
x/µm | Q3/% | settling velocity in m/s | Q3/% | settling velocity in m/s | Q3/% | settling velocity in m/s
0.1 | 0 | 8.168419e-09 | 0 | 8.168419e-09 | 0 | 2.285405e-08
0.18 | 0.5633333 | 2.646568e-08 | 0 | 2.646568e-08 | 0.64 | 7.404711e-08
0.22 | 1.103333 | 3.953515e-08 | 0 | 3.953515e-08 | 1.026667 | 1.106136e-07
0.26 | 1.773333 | 5.521851e-08 | 0.07333333 | 5.521851e-08 | 1.47 | 1.544934e-07
0.3 | 2.553333 | 7.351577e-08 | 0.23 | 7.351577e-08 | 1.966667 | 2.056864e-07
0.36 | 3.853333 | 1.058627e-07 | 0.6466667 | 1.058627e-07 | 2.81 | 2.961885e-07
0.44 | 5.73 | 1.581406e-07 | 1.596667 | 1.581406e-07 | 4.096667 | 4.424544e-07
0.52 | 7.663333 | 2.20874e-07 | 2.95 | 2.20874e-07 | 5.553333 | 6.179734e-07
0.62 | 10.07 | 3.13994e-07 | 5.01 | 3.13994e-07 | 7.583333 | 8.785096e-07
0.74 | 12.84 | 4.473026e-07 | 7.723333 | 4.473026e-07 | 10.25333 | 1.251488e-06
0.86 | 15.41667 | 6.041362e-07 | 10.44667 | 6.041362e-07 | 13.10333 | 1.690285e-06
1 | 18.19667 | 8.168419e-07 | 13.42667 | 8.168419e-07 | 16.52333 | 2.285405e-06
1.2 | 21.90333 | 1.176252e-06 | 17.10667 | 1.176252e-06 | 21.43 | 3.290983e-06
1.5 | 27.24333 | 1.837894e-06 | 21.89 | 1.837894e-06 | 28.61 | 5.142161e-06
1.8 | 32.64 | 2.646568e-06 | 26.86667 | 2.646568e-06 | 35.42 | 7.404711e-06
2.1 | 38.27667 | 3.602273e-06 | 32.01333 | 3.602273e-06 | 41.79667 | 1.007863e-05
2.5 | 46.23333 | 5.105262e-06 | 38.57333 | 5.105262e-06 | 49.57333 | 1.428378e-05
3 | 56.60667 | 7.351577e-06 | 46.18333 | 7.351577e-06 | 58.12667 | 2.056864e-05
3.6 | 68.79 | 1.058627e-05 | 54.50333 | 1.058627e-05 | 66.75333 | 2.961885e-05
4.2 | 79.37667 | 1.440909e-05 | 62.10333 | 1.440909e-05 | 73.72667 | 4.031454e-05
5 | 89.61667 | 2.042105e-05 | 71.20667 | 2.042105e-05 | 80.84 | 5.713512e-05
6 | 96.37667 | 2.940631e-05 | 80.76667 | 2.940631e-05 | 87.06333 | 8.227457e-05
7.2 | 99.24667 | 4.234508e-05 | 89.36333 | 4.234508e-05 | 91.93333 | 0.0001184754
8.6 | 99.96667 | 6.041362e-05 | 95.45667 | 6.041362e-05 | 95.27667 | 0.0001690285
10.2 | 100 | 8.498423e-05 | 98.60667 | 8.498423e-05 | 97.26333 | 0.0002377735
12.2 | 100 | 0.0001215787 | 99.86667 | 0.0001215787 | 98.44333 | 0.0003401596
14.6 | 100 | 0.000174118 | 100 | 0.000174118 | 99.10333 | 0.0004871569
17.4 | 100 | 0.000247307 | 100 | 0.000247307 | 99.42333 | 0.0006919291
20.6 | 100 | 0.000346635 | 100 | 0.000346635 | 99.64 | 0.0009698344
24.6 | 100 | 0.00049432 | 100 | 0.00049432 | 99.82 | 0.001383036
29.4 | 100 | 0.0007060454 | 100 | 0.0007060454 | 99.97 | 0.001975412
35 | 100 | 0.001000631 | 100 | 0.001000631 | 100 | 0.002799621
Percentiles
| Spheres |  | Fragments |  | Magnetite
| Particle size in µm | settling velocity in m/s | Particle size in µm | settling velocity in m/s | Particle size in µm | settling velocity in m/s
x10 | 0.6173333 | 3.112988e-07 | 0.8413333 | 5.781948e-07 | 0.7273333 | 1.209011e-06
x50 | 2.681667 | 5.874184e-06 | 3.274333 | 8.757573e-06 | 2.525333 | 1.457473e-05
x90 | 5.056667 | 2.088655e-05 | 7.346 | 4.407982e-05 | 6.723 | 0.0001032974