## e241129a
timeakt |  | temppr1 | peak(1) | peak(2) | peak(3) | peak(4) | peak(5) | peak(6) | peak(7) | peak(8)
57124.8 | 0 | 82.24 | 2.63e-13 | 3.53e-11 | 1.91e-11 | 1.45e-09 | 1.02e-12 | 1.27e-12 | 1.09e-14 | 7.52e-07
57132.3 | 7.5 | 82.25 | 2.96e-13 | 2.97e-11 | 1.79e-11 | 1.3e-09 | 9.51e-13 | 1.24e-12 | 1.87e-14 | 6.26e-07
57139.8 | 15 | 82.31 | 2.91e-13 | 3.11e-11 | 1.69e-11 | 1.19e-09 | 9.15e-13 | 1.18e-12 | 2.38e-14 | 6.14e-07
57147.3 | 22.5 | 82.47 | 2.47e-13 | 2.96e-11 | 1.61e-11 | 1.11e-09 | 8.89e-13 | 1.14e-12 | -1.29e-14 | 5.56e-07
57154.8 | 30 | 82.67 | 2.88e-13 | 2.88e-11 | 1.55e-11 | 1.06e-09 | 8.47e-13 | 1.14e-12 | -2.27e-15 | 5.35e-07
57162.3 | 37.5 | 83.05 | 2.34e-13 | 2.83e-11 | 1.51e-11 | 1.02e-09 | 8.79e-13 | 1.14e-12 | 1.66e-14 | 5.36e-07
57170 | 45.2 | 83.46 | 2.7e-13 | 2.81e-11 | 1.48e-11 | 1.01e-09 | 8.14e-13 | 1.15e-12 | 1.58e-14 | 4.96e-07
57177.5 | 52.7 | 83.94 | 2.74e-13 | 2.82e-11 | 1.46e-11 | 1.02e-09 | 8.31e-13 | 1.17e-12 | -7.8e-15 | 5.19e-07
57185 | 60.2 | 84.55 | 2.7e-13 | 2.85e-11 | 1.46e-11 | 1.04e-09 | 8.1e-13 | 1.18e-12 | 1.39e-14 | 5.31e-07
57192.5 | 67.7 | 85.19 | 2.48e-13 | 2.89e-11 | 1.47e-11 | 1.07e-09 | 8.17e-13 | 1.2e-12 | 1.36e-14 | 5.26e-07
57200.1 | 75.3 | 85.91 | 2.62e-13 | 2.96e-11 | 1.48e-11 | 1.11e-09 | 8.15e-13 | 1.23e-12 | 1.53e-14 | 5.22e-07
57207.7 | 82.9 | 86.69 | 2.45e-13 | 3.02e-11 | 1.5e-11 | 1.15e-09 | 8.36e-13 | 1.21e-12 | 2.11e-14 | 5.83e-07
57215.3 | 90.5 | 87.49 | 2.67e-13 | 3.09e-11 | 1.52e-11 | 1.19e-09 | 8.41e-13 | 1.21e-12 | 2.18e-14 | 5.8e-07
57222.8 | 98 | 88.38 | 2.81e-13 | 3.16e-11 | 1.54e-11 | 1.25e-09 | 8.03e-13 | 1.26e-12 | 2.12e-14 | 5.9e-07
57230.3 | 105.5 | 89.3 | 2.72e-13 | 3.2e-11 | 1.56e-11 | 1.27e-09 | 7.88e-13 | 1.3e-12 | 3.18e-14 | 6.35e-07
57237.9 | 113.1 | 90.26 | 2.58e-13 | 3.23e-11 | 1.57e-11 | 1.3e-09 | 8.07e-13 | 1.29e-12 | 1.89e-14 | 6e-07
57245.4 | 120.6 | 91.24 | 2.27e-13 | 3.24e-11 | 1.56e-11 | 1.29e-09 | 8.4e-13 | 1.26e-12 | 5.29e-14 | 6.27e-07
57252.9 | 128.1 | 92.24 | 2.67e-13 | 3.21e-11 | 1.54e-11 | 1.26e-09 | 7.9e-13 | 1.31e-12 | -3.37e-16 | 6.07e-07
57260.4 | 135.6 | 93.23 | 2.32e-13 | 3.15e-11 | 1.5e-11 | 1.25e-09 | 7.73e-13 | 1.27e-12 | -9.96e-16 | 5.84e-07
57268 | 143.2 | 94.25 | 2.54e-13 | 3.05e-11 | 1.45e-11 | 1.18e-09 | 7.88e-13 | 1.27e-12 | -1.02e-14 | 5.56e-07
57275.5 | 150.7 | 95.26 | 2.09e-13 | 2.93e-11 | 1.39e-11 | 1.11e-09 | 7.82e-13 | 1.22e-12 | 3.29e-14 | 5.79e-07
57283 | 158.2 | 96.28 | 2.43e-13 | 2.77e-11 | 1.31e-11 | 1e-09 | 7.4e-13 | 1.21e-12 | 4.22e-15 | 5.2e-07
57290.5 | 165.7 | 97.36 | 2.17e-13 | 2.62e-11 | 1.23e-11 | 9.05e-10 | 7.35e-13 | 1.2e-12 | 2.7e-14 | 4.44e-07
57298 | 173.2 | 98.39 | 2.45e-13 | 2.45e-11 | 1.14e-11 | 8.07e-10 | 6.98e-13 | 1.21e-12 | 4.82e-14 | 3.71e-07
57305.5 | 180.7 | 99.41 | 2.09e-13 | 2.27e-11 | 1.05e-11 | 6.95e-10 | 7.01e-13 | 1.18e-12 | 1.21e-14 | 3.77e-07
57313 | 188.2 | 100.44 | 2.43e-13 | 2.12e-11 | 9.59e-12 | 5.99e-10 | 6.46e-13 | 1.18e-12 | 4.38e-14 | 3.24e-07
57320.6 | 195.8 | 101.39 | 2.3e-13 | 1.97e-11 | 8.73e-12 | 5.07e-10 | 6.4e-13 | 1.15e-12 | 5.54e-14 | 2.56e-07
57328.1 | 203.3 | 102.32 | 2.26e-13 | 1.83e-11 | 7.9e-12 | 4.23e-10 | 6.36e-13 | 1.17e-12 | 3.91e-14 | 2.1e-07
57335.6 | 210.8 | 103.27 | 2.21e-13 | 1.71e-11 | 7.19e-12 | 3.55e-10 | 6.26e-13 | 1.2e-12 | 9.19e-15 | 1.87e-07
57343.2 | 218.4 | 104.16 | 2.3e-13 | 1.6e-11 | 6.43e-12 | 2.9e-10 | 6.01e-13 | 1.2e-12 | 6.44e-14 | 1.47e-07
57350.7 | 225.9 | 105.06 | 1.81e-13 | 1.51e-11 | 5.84e-12 | 2.42e-10 | 6.2e-13 | 1.2e-12 | 5.19e-14 | 1.53e-07
57358.2 | 233.4 | 105.93 | 2.2e-13 | 1.45e-11 | 5.35e-12 | 2.07e-10 | 6.35e-13 | 1.21e-12 | 6.25e-14 | 1.22e-07
57365.8 | 241 | 106.75 | 1.93e-13 | 1.38e-11 | 4.83e-12 | 1.68e-10 | 6.33e-13 | 1.23e-12 | 7.46e-14 | 9.24e-08
57373.4 | 248.6 | 107.58 | 2.01e-13 | 1.33e-11 | 4.52e-12 | 1.43e-10 | 6.57e-13 | 1.27e-12 | 4.06e-14 | 6.67e-08
57380.9 | 256.1 | 108.4 | 1.87e-13 | 1.28e-11 | 4.12e-12 | 1.17e-10 | 6.47e-13 | 1.3e-12 | 4.18e-14 | 4.89e-08
57388.5 | 263.7 | 109.17 | 2.05e-13 | 1.25e-11 | 3.88e-12 | 1.01e-10 | 6.88e-13 | 1.38e-12 | 5.47e-14 | 5.62e-08
57396 | 271.2 | 109.96 | 2.35e-13 | 1.23e-11 | 3.59e-12 | 8.53e-11 | 7.17e-13 | 1.43e-12 | 6.01e-14 | 5.54e-08
57403.5 | 278.7 | 110.71 | 2.57e-13 | 1.21e-11 | 3.38e-12 | 7.45e-11 | 6.99e-13 | 1.51e-12 | 7.4e-14 | 2.96e-08
57411.2 | 286.4 | 111.45 | 2.67e-13 | 1.19e-11 | 3.1e-12 | 6.25e-11 | 6.79e-13 | 1.5e-12 | 5.94e-14 | 2.97e-08
57418.9 | 294.1 | 112.14 | 2.36e-13 | 1.16e-11 | 2.94e-12 | 5.39e-11 | 7.31e-13 | 1.51e-12 | 4.57e-14 | 6.36e-08
57426.7 | 301.9 | 112.88 | 2.87e-13 | 1.14e-11 | 2.69e-12 | 4.67e-11 | 7.2e-13 | 1.48e-12 | 5.78e-14 | 1.02e-08
57434.4 | 309.6 | 113.57 | 2.73e-13 | 1.12e-11 | 2.57e-12 | 4.11e-11 | 7.28e-13 | 1.47e-12 | 8.81e-14 | 6.31e-09
57442 | 317.2 | 114.2 | 2.92e-13 | 1.1e-11 | 2.47e-12 | 3.58e-11 | 7.03e-13 | 1.45e-12 | 6.95e-14 | 1.34e-08
57449.5 | 324.7 | 114.87 | 2.99e-13 | 1.08e-11 | 2.37e-12 | 3.2e-11 | 7.29e-13 | 1.46e-12 | 3.14e-14 | 3.58e-08
57457.1 | 332.3 | 115.56 | 2.95e-13 | 1.07e-11 | 2.22e-12 | 2.84e-11 | 7.1e-13 | 1.42e-12 | 7.47e-14 | 1.44e-08
57464.6 | 339.8 | 116.26 | 2.84e-13 | 1.05e-11 | 2.16e-12 | 2.58e-11 | 7e-13 | 1.41e-12 | 3.35e-15 | 3.54e-08
57472.1 | 347.3 | 116.87 | 2.88e-13 | 1.04e-11 | 2.05e-12 | 2.36e-11 | 7.17e-13 | 1.37e-12 | 4.01e-14 | 7e-08
57479.6 | 354.8 | 117.5 | 3.24e-13 | 1.03e-11 | 1.97e-12 | 2.16e-11 | 6.74e-13 | 1.41e-12 | 4.68e-14 | 1.99e-09
57487.2 | 362.4 | 118.1 | 3.05e-13 | 1.02e-11 | 1.9e-12 | 2.01e-11 | 7.08e-13 | 1.37e-12 | 7.63e-15 | 7.12e-09
57494.7 | 369.9 | 118.75 | 3.2e-13 | 1.01e-11 | 1.82e-12 | 1.88e-11 | 6.83e-13 | 1.37e-12 | 4.49e-14 | 1.8e-08
57502.2 | 377.4 | 119.4 | 3.34e-13 | 1e-11 | 1.76e-12 | 1.78e-11 | 6.51e-13 | 1.38e-12 | 3.22e-14 | 8.62e-09
57509.8 | 385 | 120.07 | 3.17e-13 | 9.99e-12 | 1.73e-12 | 1.67e-11 | 6.48e-13 | 1.37e-12 | 1.33e-14 | 9.68e-09
57517.3 | 392.5 | 120.77 | 3.3e-13 | 9.9e-12 | 1.66e-12 | 1.6e-11 | 6.41e-13 | 1.33e-12 | 1.92e-14 | 2.69e-09
57524.8 | 400 | 121.43 | 3.6e-13 | 9.8e-12 | 1.6e-12 | 1.53e-11 | 6.22e-13 | 1.36e-12 | 3.37e-14 | 8.57e-09
57532.4 | 407.6 | 122.17 | 3.58e-13 | 9.81e-12 | 1.55e-12 | 1.47e-11 | 6.52e-13 | 1.34e-12 | 4.93e-14 | 2.45e-08
57540.1 | 415.3 | 122.92 | 3.19e-13 | 9.72e-12 | 1.57e-12 | 1.42e-11 | 6.49e-13 | 1.4e-12 | 9.54e-15 | 9.63e-09
57547.9 | 423.1 | 123.65 | 3.28e-13 | 9.68e-12 | 1.49e-12 | 1.37e-11 | 6.44e-13 | 1.34e-12 | 4.29e-14 | 2.31e-08
57555.6 | 430.8 | 124.41 | 3.36e-13 | 9.67e-12 | 1.46e-12 | 1.33e-11 | 6.48e-13 | 1.37e-12 | 3.91e-14 | 2.2e-08
57563.3 | 438.5 | 125.19 | 3.64e-13 | 9.58e-12 | 1.47e-12 | 1.29e-11 | 5.99e-13 | 1.41e-12 | 2.31e-14 | 6.66e-09
57570.8 | 446 | 125.97 | 3.29e-13 | 9.54e-12 | 1.41e-12 | 1.26e-11 | 6.54e-13 | 1.41e-12 | 5.27e-15 | 2.51e-08
57578.3 | 453.5 | 126.73 | 3.53e-13 | 9.5e-12 | 1.42e-12 | 1.23e-11 | 6.34e-13 | 1.45e-12 | 4.43e-15 | 2.98e-08
57585.8 | 461 | 127.5 | 3.37e-13 | 9.48e-12 | 1.37e-12 | 1.21e-11 | 6.4e-13 | 1.43e-12 | 2.45e-14 | 1.77e-08
57593.4 | 468.6 | 128.28 | 3.46e-13 | 9.45e-12 | 1.36e-12 | 1.18e-11 | 6.49e-13 | 1.46e-12 | 3.52e-14 | 2.55e-09
57600.9 | 476.1 | 129.08 | 3.59e-13 | 9.4e-12 | 1.33e-12 | 1.15e-11 | 6.23e-13 | 1.52e-12 | -9.76e-16 | 4.05e-08
57608.4 | 483.6 | 129.9 | 3.68e-13 | 9.37e-12 | 1.33e-12 | 1.14e-11 | 6.14e-13 | 1.55e-12 | 2.53e-14 | 3.19e-08
57616 | 491.2 | 130.7 | 3.55e-13 | 9.34e-12 | 1.3e-12 | 1.11e-11 | 6.36e-13 | 1.52e-12 | 1.73e-14 | 5.8e-09
57623.5 | 498.7 | 131.5 | 3.51e-13 | 9.27e-12 | 1.3e-12 | 1.1e-11 | 6.49e-13 | 1.59e-12 | -5.87e-15 | 9.79e-09
57631 | 506.2 | 132.32 | 3.74e-13 | 9.25e-12 | 1.26e-12 | 1.08e-11 | 6.19e-13 | 1.68e-12 | 3.54e-14 | 3.87e-08
57638.6 | 513.8 | 133.03 | 3.72e-13 | 9.24e-12 | 1.28e-12 | 1.06e-11 | 6.4e-13 | 1.7e-12 | 8.08e-15 | 1.04e-08
57646.1 | 521.3 | 133.74 | 3.58e-13 | 9.2e-12 | 1.27e-12 | 1.05e-11 | 6.34e-13 | 1.75e-12 | 1.98e-14 | 3.77e-08
57653.6 | 528.8 | 134.46 | 3.62e-13 | 9.22e-12 | 1.2e-12 | 1.04e-11 | 6.83e-13 | 1.76e-12 | 3.23e-14 | 7.3e-09
57661.2 | 536.4 | 135.18 | 3.78e-13 | 9.18e-12 | 1.2e-12 | 1.02e-11 | 6.26e-13 | 1.86e-12 | 3.41e-14 | 1.52e-08
57668.9 | 544.1 | 135.96 | 3.64e-13 | 9.16e-12 | 1.21e-12 | 1.01e-11 | 6.89e-13 | 1.91e-12 | 1.55e-14 | 2.86e-08
57676.7 | 551.9 | 136.74 | 3.39e-13 | 9.1e-12 | 1.18e-12 | 1e-11 | 6.93e-13 | 1.98e-12 | 4.08e-14 | 2.99e-09
57684.4 | 559.6 | 137.51 | 3.4e-13 | 9.1e-12 | 1.19e-12 | 9.91e-12 | 6.69e-13 | 2.07e-12 | 1.02e-14 | 7.81e-10
57692 | 567.2 | 138.31 | 3.57e-13 | 9.02e-12 | 1.19e-12 | 9.78e-12 | 6.5e-13 | 2.2e-12 | 1.74e-14 | 3.29e-08
57699.6 | 574.8 | 139.06 | 3.39e-13 | 9e-12 | 1.18e-12 | 9.66e-12 | 6.74e-13 | 2.3e-12 | -9.42e-15 | 9.1e-09
57707.1 | 582.3 | 139.85 | 3.35e-13 | 9.01e-12 | 1.16e-12 | 9.61e-12 | 6.62e-13 | 2.41e-12 | 3.73e-14 | 2.25e-08
57714.6 | 589.8 | 140.62 | 3.25e-13 | 8.94e-12 | 1.17e-12 | 9.53e-12 | 6.93e-13 | 2.56e-12 | 1.15e-14 | 1.55e-08
57722.2 | 597.4 | 141.42 | 3.3e-13 | 8.9e-12 | 1.16e-12 | 9.47e-12 | 6.64e-13 | 2.68e-12 | 4.38e-15 | 1.35e-08
57729.7 | 604.9 | 142.14 | 3.39e-13 | 8.87e-12 | 1.13e-12 | 9.46e-12 | 6.89e-13 | 2.81e-12 | 4.44e-14 | 1.11e-08
57737.2 | 612.4 | 142.83 | 3.63e-13 | 8.82e-12 | 1.13e-12 | 9.37e-12 | 6.68e-13 | 2.99e-12 | 3.66e-15 | 1.57e-08
57744.8 | 620 | 143.58 | 3.58e-13 | 8.78e-12 | 1.11e-12 | 9.31e-12 | 7.05e-13 | 3.12e-12 | 3.57e-14 | 3.12e-08
57752.3 | 627.5 | 144.33 | 3.04e-13 | 8.77e-12 | 1.11e-12 | 9.32e-12 | 7.26e-13 | 3.24e-12 | 3.98e-14 | 6.97e-09
57759.8 | 635 | 145.1 | 3.48e-13 | 8.74e-12 | 1.09e-12 | 9.27e-12 | 7.12e-13 | 3.41e-12 | 1.81e-14 | 2.05e-08
57767.4 | 642.6 | 145.91 | 3.24e-13 | 8.68e-12 | 1.13e-12 | 9.21e-12 | 7.18e-13 | 3.54e-12 | 4.04e-15 | 5.78e-09
57774.9 | 650.1 | 146.75 | 3.15e-13 | 8.69e-12 | 1.08e-12 | 9.16e-12 | 7.41e-13 | 3.62e-12 | 4.22e-14 | 2.32e-08
57782.4 | 657.6 | 147.58 | 2.99e-13 | 8.67e-12 | 1.1e-12 | 9.14e-12 | 7.58e-13 | 3.81e-12 | 2.51e-14 | 1.76e-08
57789.9 | 665.1 | 148.47 | 3.06e-13 | 8.66e-12 | 1.08e-12 | 9.08e-12 | 7.76e-13 | 3.9e-12 | 2.12e-14 | 1.6e-08
57797.7 | 672.9 | 149.37 | 3.19e-13 | 8.64e-12 | 1.08e-12 | 9.06e-12 | 7.54e-13 | 4e-12 | 5.86e-15 | 1.07e-08
57805.4 | 680.6 | 150.28 | 2.97e-13 | 8.66e-12 | 1.07e-12 | 8.96e-12 | 7.89e-13 | 4.06e-12 | 6.23e-15 | 4.15e-10
57813.2 | 688.4 | 151.2 | 3.3e-13 | 8.68e-12 | 1.06e-12 | 8.91e-12 | 7.75e-13 | 4.1e-12 | 4.2e-14 | 1.91e-09
57820.8 | 696 | 152.12 | 3.33e-13 | 8.61e-12 | 1.07e-12 | 8.77e-12 | 7.58e-13 | 4.15e-12 | 3e-15 | 1.11e-08
57828.4 | 703.6 | 152.96 | 3.02e-13 | 8.65e-12 | 1.06e-12 | 8.69e-12 | 7.9e-13 | 4.04e-12 | 1.67e-14 | 1.4e-08
57835.9 | 711.1 | 153.81 | 3.16e-13 | 8.64e-12 | 1.04e-12 | 8.67e-12 | 7.99e-13 | 3.98e-12 | 3.81e-14 | 3.35e-08
57843.4 | 718.6 | 154.65 | 3.05e-13 | 8.69e-12 | 1.04e-12 | 8.57e-12 | 7.7e-13 | 3.92e-12 | 2.13e-14 | 5.87e-09
57851 | 726.2 | 155.5 | 3.15e-13 | 8.66e-12 | 1.05e-12 | 8.46e-12 | 7.9e-13 | 3.85e-12 | 1.69e-14 | 1.83e-08
57858.5 | 733.7 | 156.36 | 3.3e-13 | 8.65e-12 | 1.06e-12 | 8.41e-12 | 7.53e-13 | 3.75e-12 | 3.98e-15 | 7.54e-09
57866 | 741.2 | 157.19 | 3.25e-13 | 8.7e-12 | 1.05e-12 | 8.28e-12 | 7.66e-13 | 3.64e-12 | 3.16e-14 | 1.56e-09
57873.6 | 748.8 | 158.04 | 3.61e-13 | 8.68e-12 | 1.03e-12 | 8.23e-12 | 7.44e-13 | 3.52e-12 | 1.24e-14 | 1.93e-08
57881.1 | 756.3 | 158.87 | 3.55e-13 | 8.69e-12 | 1.02e-12 | 8.15e-12 | 7.35e-13 | 3.4e-12 | 2.31e-14 | 3.12e-08
57888.8 | 764 | 159.69 | 3.41e-13 | 8.71e-12 | 1.02e-12 | 8.05e-12 | 7.63e-13 | 3.26e-12 | 5.37e-15 | 2.12e-08
57896.3 | 771.5 | 160.52 | 3.48e-13 | 8.76e-12 | 9.98e-13 | 7.95e-12 | 7.8e-13 | 3.14e-12 | 2.62e-14 | 5.68e-09
57903.8 | 779 | 161.29 | 3.58e-13 | 8.75e-12 | 1e-12 | 7.87e-12 | 7.35e-13 | 3.06e-12 | 1.87e-14 | 1.47e-10
57911.4 | 786.6 | 162.08 | 3.68e-13 | 8.77e-12 | 9.63e-13 | 7.83e-12 | 7.65e-13 | 2.93e-12 | 3.85e-14 | 2.99e-08
57918.9 | 794.1 | 162.87 | 3.83e-13 | 8.73e-12 | 9.91e-13 | 7.73e-12 | 7.16e-13 | 2.83e-12 | 1.23e-14 | 6.27e-09
57926.4 | 801.6 | 163.65 | 3.86e-13 | 8.79e-12 | 9.84e-13 | 7.68e-12 | 7.21e-13 | 2.75e-12 | 3.2e-14 | 2.68e-08
57933.9 | 809.1 | 164.37 | 3.49e-13 | 8.81e-12 | 9.6e-13 | 7.56e-12 | 7.72e-13 | 2.61e-12 | 1.38e-14 | 8.36e-09
57941.4 | 816.6 | 165.12 | 3.75e-13 | 8.78e-12 | 9.39e-13 | 7.54e-12 | 7.34e-13 | 2.5e-12 | 3.61e-14 | 4.04e-09
57948.9 | 824.1 | 165.85 | 3.64e-13 | 8.82e-12 | 9.29e-13 | 7.49e-12 | 7.38e-13 | 2.42e-12 | 3.54e-14 | 9.58e-09
57956.4 | 831.6 | 166.59 | 3.81e-13 | 8.83e-12 | 9.29e-13 | 7.41e-12 | 7.52e-13 | 2.34e-12 | 2.76e-14 | 2.93e-08
57964 | 839.2 | 167.32 | 3.58e-13 | 8.82e-12 | 9.4e-13 | 7.32e-12 | 7.55e-13 | 2.25e-12 | 2.41e-14 | 1.67e-09
57971.5 | 846.7 | 168.05 | 3.82e-13 | 8.79e-12 | 9.1e-13 | 7.34e-12 | 7.38e-13 | 2.14e-12 | 3.43e-14 | 9.37e-09
57979 | 854.2 | 168.78 | 3.85e-13 | 8.83e-12 | 9.44e-13 | 7.22e-12 | 7.12e-13 | 2.12e-12 | -1.64e-14 | 3.56e-08
57986.6 | 861.8 | 169.5 | 3.99e-13 | 8.83e-12 | 9.44e-13 | 7.2e-12 | 7.06e-13 | 2.04e-12 | 2.54e-14 | 5.72e-08
57994.1 | 869.3 | 170.22 | 3.88e-13 | 8.84e-12 | 9.24e-13 | 7.14e-12 | 7.06e-13 | 1.97e-12 | 1.43e-15 | 1.28e-08
58001.6 | 876.8 | 170.92 | 3.61e-13 | 8.88e-12 | 9.14e-13 | 7.06e-12 | 7.58e-13 | 1.91e-12 | -1.51e-14 | 3.75e-08
58009.1 | 884.3 | 171.63 | 4.09e-13 | 8.85e-12 | 8.86e-13 | 7.08e-12 | 7.16e-13 | 1.84e-12 | 2.59e-14 | 1.41e-08
58016.7 | 891.9 | 172.35 | 3.86e-13 | 8.86e-12 | 8.76e-13 | 7e-12 | 7.36e-13 | 1.77e-12 | 1.58e-14 | 1.97e-08
58024.2 | 899.4 | 173.1 | 4.31e-13 | 8.89e-12 | 8.9e-13 | 6.97e-12 | 6.92e-13 | 1.73e-12 | 3.24e-14 | 2.9e-09
58031.7 | 906.9 | 173.8 | 3.65e-13 | 8.94e-12 | 9.06e-13 | 6.95e-12 | 7.62e-13 | 1.7e-12 | 1.7e-14 | 5.46e-09
58039.4 | 914.6 | 174.55 | 4.13e-13 | 8.9e-12 | 8.92e-13 | 6.96e-12 | 7.2e-13 | 1.64e-12 | 3.31e-14 | 7.02e-10
58046.9 | 922.1 | 175.25 | 4.25e-13 | 8.95e-12 | 8.83e-13 | 6.92e-12 | 7.15e-13 | 1.61e-12 | 5.56e-14 | 3.03e-09
58054.4 | 929.6 | 175.97 | 4.15e-13 | 8.94e-12 | 8.65e-13 | 6.9e-12 | 7.27e-13 | 1.58e-12 | 6.18e-14 | 1.93e-09
58061.9 | 937.1 | 176.69 | 3.89e-13 | 8.93e-12 | 8.91e-13 | 6.81e-12 | 7.57e-13 | 1.55e-12 | 1.28e-14 | 8.18e-09
58069.4 | 944.6 | 177.37 | 4.07e-13 | 8.95e-12 | 8.72e-13 | 6.86e-12 | 7.42e-13 | 1.52e-12 | 3.06e-14 | 4.42e-08
58076.9 | 952.1 | 178.12 | 4.34e-13 | 8.95e-12 | 9.07e-13 | 6.81e-12 | 7.41e-13 | 1.51e-12 | 1.91e-14 | 6.2e-10
58084.5 | 959.7 | 178.84 | 4.03e-13 | 8.99e-12 | 8.92e-13 | 6.73e-12 | 7.53e-13 | 1.46e-12 | 2.48e-14 | 1.52e-08
58092 | 967.2 | 179.53 | 4.32e-13 | 8.98e-12 | 8.62e-13 | 6.78e-12 | 7.39e-13 | 1.45e-12 | 4.04e-14 | 1.45e-08
58099.5 | 974.7 | 180.28 | 4.25e-13 | 8.98e-12 | 8.76e-13 | 6.73e-12 | 7.65e-13 | 1.41e-12 | 1.05e-14 | 3.12e-08
58107 | 982.2 | 181.02 | 4.47e-13 | 8.92e-12 | 8.67e-13 | 6.8e-12 | 7.1e-13 | 1.38e-12 | 1.75e-14 | 3.74e-08
58114.6 | 989.8 | 181.74 | 4.24e-13 | 8.99e-12 | 8.64e-13 | 6.72e-12 | 7.64e-13 | 1.34e-12 | 6.96e-15 | 1.15e-08
58122.1 | 997.3 | 182.49 | 4.44e-13 | 8.95e-12 | 8.81e-13 | 6.69e-12 | 7.52e-13 | 1.34e-12 | 1e-14 | 3.29e-09
58129.7 | 1004.9 | 183.24 | 4.28e-13 | 8.95e-12 | 8.97e-13 | 6.72e-12 | 7.62e-13 | 1.35e-12 | 7.11e-16 | 1.78e-09
58137.2 | 1012.4 | 183.99 | 4.27e-13 | 8.99e-12 | 8.69e-13 | 6.7e-12 | 7.71e-13 | 1.33e-12 | 2.44e-16 | 2.63e-08
58144.7 | 1019.9 | 184.7 | 4.39e-13 | 8.97e-12 | 8.47e-13 | 6.73e-12 | 7.91e-13 | 1.31e-12 | 2.29e-14 | 3.3e-08
58152.4 | 1027.6 | 185.46 | 4.39e-13 | 8.97e-12 | 8.31e-13 | 6.71e-12 | 7.5e-13 | 1.3e-12 | 3.24e-14 | 1.53e-08
58159.9 | 1035.1 | 186.21 | 4.34e-13 | 8.98e-12 | 8.61e-13 | 6.7e-12 | 7.83e-13 | 1.27e-12 | 5.08e-14 | 7.27e-10
58167.4 | 1042.6 | 186.95 | 4.5e-13 | 9e-12 | 8.91e-13 | 6.67e-12 | 7.69e-13 | 1.28e-12 | 3.24e-15 | 2.82e-08
58175 | 1050.2 | 187.71 | 4.46e-13 | 8.97e-12 | 8.55e-13 | 6.7e-12 | 7.67e-13 | 1.26e-12 | 2.57e-14 | 2.29e-09
58182.5 | 1057.7 | 188.46 | 4.37e-13 | 8.94e-12 | 8.79e-13 | 6.69e-12 | 7.7e-13 | 1.27e-12 | -1.42e-14 | 4.33e-08
58190 | 1065.2 | 189.21 | 4.39e-13 | 8.98e-12 | 8.73e-13 | 6.68e-12 | 7.91e-13 | 1.25e-12 | 5.65e-15 | 7.65e-09
58197.5 | 1072.7 | 189.96 | 4.6e-13 | 8.95e-12 | 8.71e-13 | 6.69e-12 | 7.43e-13 | 1.26e-12 | 1.66e-14 | 2.62e-08
58205 | 1080.2 | 190.69 | 4.2e-13 | 8.99e-12 | 8.6e-13 | 6.69e-12 | 7.8e-13 | 1.23e-12 | 2.52e-14 | 1.48e-08
58212.5 | 1087.7 | 191.46 | 4.66e-13 | 8.98e-12 | 8.58e-13 | 6.7e-12 | 7.46e-13 | 1.25e-12 | 3.69e-14 | 2.42e-08
58220 | 1095.2 | 192.22 | 4.53e-13 | 8.95e-12 | 8.66e-13 | 6.69e-12 | 7.63e-13 | 1.26e-12 | -2.97e-16 | 4.78e-09
58227.6 | 1102.8 | 192.96 | 4.58e-13 | 8.94e-12 | 8.68e-13 | 6.7e-12 | 7.71e-13 | 1.26e-12 | 3e-15 | 3.83e-08
58235.1 | 1110.3 | 193.65 | 4.35e-13 | 8.99e-12 | 8.47e-13 | 6.64e-12 | 7.85e-13 | 1.24e-12 | 2.3e-15 | 1.64e-08
58242.6 | 1117.8 | 194.39 | 4.66e-13 | 9.02e-12 | 8.36e-13 | 6.72e-12 | 7.74e-13 | 1.25e-12 | 4.48e-14 | 6.27e-11
58250.2 | 1125.4 | 195.14 | 4.35e-13 | 9e-12 | 8.55e-13 | 6.66e-12 | 7.79e-13 | 1.23e-12 | -9.63e-15 | 1e-08
58257.7 | 1132.9 | 195.88 | 4.63e-13 | 8.97e-12 | 8.32e-13 | 6.7e-12 | 7.9e-13 | 1.23e-12 | 4.72e-14 | 3.27e-08
58265.2 | 1140.4 | 196.62 | 4.84e-13 | 8.99e-12 | 8.49e-13 | 6.7e-12 | 7.68e-13 | 1.26e-12 | 5.56e-15 | 1.33e-09
58272.7 | 1147.9 | 197.38 | 4.4e-13 | 8.97e-12 | 8.42e-13 | 6.69e-12 | 7.98e-13 | 1.23e-12 | 2.34e-14 | 1.86e-08
58280.3 | 1155.5 | 198.11 | 4.28e-13 | 8.98e-12 | 8.44e-13 | 6.68e-12 | 8.17e-13 | 1.25e-12 | 4.58e-15 | 1.04e-08
58287.8 | 1163 | 198.87 | 4.53e-13 | 8.93e-12 | 8.57e-13 | 6.68e-12 | 7.93e-13 | 1.26e-12 | 3.05e-16 | 2.2e-08
58295.3 | 1170.5 | 199.63 | 4.36e-13 | 8.94e-12 | 8.43e-13 | 6.67e-12 | 8.21e-13 | 1.23e-12 | 4.61e-15 | 4.46e-09
58302.9 | 1178.1 | 200.4 | 4.38e-13 | 8.98e-12 | 8.65e-13 | 6.68e-12 | 8e-13 | 1.24e-12 | -6.76e-15 | 2.28e-09
58310.4 | 1185.6 | 201.17 | 4.62e-13 | 8.96e-12 | 8.42e-13 | 6.68e-12 | 7.79e-13 | 1.27e-12 | -5.88e-15 | 5.36e-10
58317.9 | 1193.1 | 201.91 | 4.31e-13 | 8.98e-12 | 8.27e-13 | 6.64e-12 | 8.16e-13 | 1.24e-12 | 9.74e-15 | 1.69e-08
58325.4 | 1200.6 | 202.62 | 4.45e-13 | 8.97e-12 | 8.22e-13 | 6.66e-12 | 8.2e-13 | 1.24e-12 | 3.97e-14 | 1.75e-09
58332.9 | 1208.1 | 203.34 | 4.41e-13 | 8.97e-12 | 8.22e-13 | 6.64e-12 | 8.24e-13 | 1.21e-12 | 4.01e-14 | 1.39e-08
58340.4 | 1215.6 | 204.08 | 4.54e-13 | 8.96e-12 | 8.37e-13 | 6.61e-12 | 8.04e-13 | 1.24e-12 | 1.41e-15 | 2.26e-09
58347.9 | 1223.1 | 204.79 | 4.9e-13 | 8.96e-12 | 8.17e-13 | 6.63e-12 | 7.76e-13 | 1.26e-12 | 7.39e-15 | 8.48e-10
58355.4 | 1230.6 | 205.52 | 4.51e-13 | 9e-12 | 8.17e-13 | 6.63e-12 | 8.22e-13 | 1.22e-12 | 3.7e-14 | 4.26e-08
58363 | 1238.2 | 206.23 | 4.46e-13 | 8.99e-12 | 8.24e-13 | 6.62e-12 | 8.32e-13 | 1.22e-12 | 2.28e-14 | 9.85e-09
58370.5 | 1245.7 | 206.95 | 4.22e-13 | 8.96e-12 | 8.33e-13 | 6.59e-12 | 8e-13 | 1.23e-12 | -3.39e-15 | 1.62e-08
58378.1 | 1253.3 | 207.68 | 4.37e-13 | 8.95e-12 | 8.34e-13 | 6.55e-12 | 8.18e-13 | 1.26e-12 | -6.42e-15 | 2.84e-08
58385.7 | 1260.9 | 208.42 | 4.84e-13 | 8.92e-12 | 8.33e-13 | 6.56e-12 | 7.94e-13 | 1.27e-12 | 1.44e-14 | 2.11e-08
58393.2 | 1268.4 | 209.18 | 4.84e-13 | 8.94e-12 | 8.31e-13 | 6.56e-12 | 8.16e-13 | 1.27e-12 | 6.12e-15 | 8.04e-09
58400.8 | 1276 | 209.92 | 4.34e-13 | 8.93e-12 | 8.31e-13 | 6.53e-12 | 8.28e-13 | 1.25e-12 | 7.48e-16 | 6.42e-09
58408.3 | 1283.5 | 210.67 | 4.59e-13 | 8.96e-12 | 8.13e-13 | 6.54e-12 | 8.29e-13 | 1.24e-12 | 3.89e-14 | 2.12e-09
58415.8 | 1291 | 211.45 | 4.68e-13 | 8.92e-12 | 8.24e-13 | 6.53e-12 | 8.16e-13 | 1.26e-12 | 5.3e-15 | 3.37e-08
58423.4 | 1298.6 | 212.17 | 4.51e-13 | 8.96e-12 | 8.14e-13 | 6.45e-12 | 8.39e-13 | 1.23e-12 | 8.87e-15 | 1.01e-08
58430.9 | 1306.1 | 212.87 | 4.74e-13 | 8.93e-12 | 7.93e-13 | 6.48e-12 | 8.17e-13 | 1.24e-12 | 2.41e-14 | 5.01e-09
58438.4 | 1313.6 | 213.58 | 4.97e-13 | 8.91e-12 | 8.19e-13 | 6.42e-12 | 8.01e-13 | 1.27e-12 | -8.94e-16 | 9.32e-09
58446.2 | 1321.4 | 214.33 | 4.58e-13 | 8.93e-12 | 8.05e-13 | 6.36e-12 | 8.5e-13 | 1.24e-12 | -1.99e-16 | 4.09e-08
58453.9 | 1329.1 | 215.09 | 4.84e-13 | 8.9e-12 | 8.25e-13 | 6.37e-12 | 8.27e-13 | 1.27e-12 | 1.55e-14 | 1.05e-08
58461.7 | 1336.9 | 215.85 | 4.57e-13 | 8.92e-12 | 8.13e-13 | 6.35e-12 | 8.54e-13 | 1.23e-12 | -1.85e-15 | 1.4e-08
58469.3 | 1344.5 | 216.6 | 4.26e-13 | 8.93e-12 | 7.93e-13 | 6.33e-12 | 8.69e-13 | 1.24e-12 | 1.43e-14 | 2.3e-08
58476.8 | 1352 | 217.36 | 4.95e-13 | 8.88e-12 | 8.27e-13 | 6.29e-12 | 8.12e-13 | 1.29e-12 | 5.53e-16 | 5.35e-10
58484.4 | 1359.6 | 218.14 | 4.62e-13 | 8.94e-12 | 7.77e-13 | 6.28e-12 | 8.82e-13 | 1.23e-12 | 1.85e-14 | 2.7e-08
58491.9 | 1367.1 | 218.9 | 4.53e-13 | 8.9e-12 | 7.77e-13 | 6.23e-12 | 8.73e-13 | 1.25e-12 | 8.2e-15 | 6.32e-10
58499.5 | 1374.7 | 219.68 | 4.5e-13 | 8.9e-12 | 8.03e-13 | 6.19e-12 | 8.27e-13 | 1.26e-12 | -1.42e-14 | 2.32e-08
58507 | 1382.2 | 220.45 | 4.86e-13 | 8.91e-12 | 8.05e-13 | 6.15e-12 | 8.42e-13 | 1.28e-12 | 2.64e-15 | 2.43e-08
58514.5 | 1389.7 | 221.22 | 4.89e-13 | 8.88e-12 | 7.84e-13 | 6.11e-12 | 8.33e-13 | 1.28e-12 | 1.1e-14 | 3.93e-08
58522.1 | 1397.3 | 221.99 | 4.55e-13 | 8.91e-12 | 7.85e-13 | 6.08e-12 | 8.61e-13 | 1.27e-12 | 9.21e-15 | 3.44e-09
58529.6 | 1404.8 | 222.77 | 4.51e-13 | 8.9e-12 | 7.81e-13 | 6.04e-12 | 8.82e-13 | 1.24e-12 | 8.3e-15 | 1.84e-08
58537.1 | 1412.3 | 223.56 | 5.01e-13 | 8.84e-12 | 7.89e-13 | 6.02e-12 | 8.65e-13 | 1.28e-12 | 1.17e-14 | 1.53e-09
58544.6 | 1419.8 | 224.34 | 4.61e-13 | 8.86e-12 | 7.86e-13 | 5.96e-12 | 8.84e-13 | 1.23e-12 | 6.42e-15 | 3.06e-08
58552.2 | 1427.4 | 225.11 | 4.76e-13 | 8.89e-12 | 7.54e-13 | 5.97e-12 | 8.82e-13 | 1.23e-12 | 4.64e-14 | 2.85e-08
58559.7 | 1434.9 | 225.89 | 5.15e-13 | 8.84e-12 | 7.63e-13 | 5.89e-12 | 8.41e-13 | 1.26e-12 | 1.93e-14 | 1.01e-09
58567.2 | 1442.4 | 226.67 | 4.99e-13 | 8.82e-12 | 8.12e-13 | 5.87e-12 | 8.44e-13 | 1.28e-12 | 1.69e-14 | 3.06e-08
58575 | 1450.2 | 227.46 | 5.02e-13 | 8.84e-12 | 7.71e-13 | 5.81e-12 | 8.48e-13 | 1.28e-12 | 3.45e-14 | 6.34e-09
58582.7 | 1457.9 | 228.27 | 4.8e-13 | 8.84e-12 | 7.82e-13 | 5.73e-12 | 8.63e-13 | 1.27e-12 | -1.21e-14 | 1.17e-08
58590.5 | 1465.7 | 229.09 | 4.7e-13 | 8.87e-12 | 7.86e-13 | 5.71e-12 | 8.93e-13 | 1.25e-12 | -1.87e-14 | 7.99e-10
58598.1 | 1473.3 | 229.9 | 4.76e-13 | 8.85e-12 | 7.61e-13 | 5.65e-12 | 8.98e-13 | 1.24e-12 | 1.47e-14 | 1.73e-08
58605.7 | 1480.9 | 230.68 | 4.86e-13 | 8.85e-12 | 7.46e-13 | 5.66e-12 | 8.79e-13 | 1.23e-12 | 3.37e-14 | 1.9e-09
58613.2 | 1488.4 | 231.47 | 5.05e-13 | 8.8e-12 | 7.44e-13 | 5.58e-12 | 9.01e-13 | 1.29e-12 | -5.63e-15 | 3.76e-08
58620.7 | 1495.9 | 232.23 | 4.94e-13 | 8.79e-12 | 7.71e-13 | 5.55e-12 | 8.97e-13 | 1.27e-12 | -1.52e-14 | 6.51e-10
58628.3 | 1503.5 | 233.03 | 5.03e-13 | 8.79e-12 | 7.55e-13 | 5.51e-12 | 8.76e-13 | 1.27e-12 | -2.44e-15 | 9.5e-09
58635.8 | 1511 | 233.84 | 5.17e-13 | 8.81e-12 | 7.4e-13 | 5.48e-12 | 8.77e-13 | 1.26e-12 | 3.34e-14 | 1.11e-08
58643.3 | 1518.5 | 234.66 | 4.86e-13 | 8.83e-12 | 7.38e-13 | 5.4e-12 | 9.21e-13 | 1.26e-12 | -2.24e-15 | 1.46e-08
58650.9 | 1526.1 | 235.48 | 4.92e-13 | 8.81e-12 | 7.23e-13 | 5.42e-12 | 9.12e-13 | 1.26e-12 | 4.3e-14 | 8.69e-09
58658.4 | 1533.6 | 236.27 | 4.8e-13 | 8.78e-12 | 7.47e-13 | 5.33e-12 | 9.45e-13 | 1.27e-12 | 6.7e-15 | 1.52e-08
58665.9 | 1541.1 | 237.07 | 4.78e-13 | 8.79e-12 | 7.37e-13 | 5.29e-12 | 9.24e-13 | 1.26e-12 | 1.14e-16 | 6.32e-09
58673.5 | 1548.7 | 237.85 | 5.08e-13 | 8.82e-12 | 7.04e-13 | 5.29e-12 | 9.16e-13 | 1.27e-12 | 4.21e-14 | 8.8e-09
58681 | 1556.2 | 238.63 | 5.26e-13 | 8.78e-12 | 7.42e-13 | 5.27e-12 | 9.01e-13 | 1.3e-12 | -1.38e-16 | 1.04e-08
58688.5 | 1563.7 | 239.41 | 4.93e-13 | 8.77e-12 | 7.33e-13 | 5.23e-12 | 9.33e-13 | 1.27e-12 | -9.92e-16 | 8.35e-09
58696 | 1571.2 | 240.18 | 4.83e-13 | 8.83e-12 | 7.09e-13 | 5.18e-12 | 9.43e-13 | 1.26e-12 | 2.85e-14 | 7.57e-09
58703.8 | 1579 | 240.96 | 5.09e-13 | 8.79e-12 | 7.38e-13 | 5.15e-12 | 9.19e-13 | 1.27e-12 | 4.05e-14 | 8.26e-09
58711.5 | 1586.7 | 241.74 | 5.01e-13 | 8.82e-12 | 6.86e-13 | 5.09e-12 | 9.48e-13 | 1.26e-12 | 3.64e-14 | 1.39e-09
58719.4 | 1594.6 | 242.52 | 4.93e-13 | 8.78e-12 | 7.1e-13 | 5.09e-12 | 9.49e-13 | 1.25e-12 | 1.05e-14 | 4.67e-10
58727 | 1602.2 | 243.3 | 5.3e-13 | 8.82e-12 | 6.95e-13 | 5.06e-12 | 9.6e-13 | 1.28e-12 | 3.82e-14 | 8.41e-09
58734.6 | 1609.8 | 244.05 | 5.08e-13 | 8.76e-12 | 7.31e-13 | 5e-12 | 9.47e-13 | 1.28e-12 | -6.8e-15 | 3.08e-08
58742.1 | 1617.3 | 244.79 | 5.11e-13 | 8.77e-12 | 6.94e-13 | 5e-12 | 9.6e-13 | 1.24e-12 | 2.51e-14 | 1.03e-08
58749.6 | 1624.8 | 245.51 | 5.3e-13 | 8.75e-12 | 7.09e-13 | 4.97e-12 | 9.21e-13 | 1.31e-12 | -2.12e-15 | 7.15e-09
58757.2 | 1632.4 | 246.27 | 4.92e-13 | 8.76e-12 | 7.31e-13 | 4.93e-12 | 9.49e-13 | 1.28e-12 | 7.97e-16 | 6.6e-09
58764.7 | 1639.9 | 247 | 5.22e-13 | 8.79e-12 | 6.93e-13 | 4.95e-12 | 9.58e-13 | 1.26e-12 | 3.09e-14 | 9.89e-09
58772.2 | 1647.4 | 247.73 | 5.09e-13 | 8.77e-12 | 7.05e-13 | 4.94e-12 | 9.74e-13 | 1.26e-12 | 4.44e-14 | 4.49e-09
58779.8 | 1655 | 248.47 | 5.17e-13 | 8.75e-12 | 7.15e-13 | 4.87e-12 | 9.51e-13 | 1.31e-12 | 5.05e-15 | 4.93e-10
58787.3 | 1662.5 | 249.19 | 5.23e-13 | 8.75e-12 | 7.18e-13 | 4.85e-12 | 9.4e-13 | 1.29e-12 | 1.79e-14 | 1.14e-08
58794.8 | 1670 | 249.9 | 5.1e-13 | 8.79e-12 | 6.93e-13 | 4.85e-12 | 9.8e-13 | 1.27e-12 | 5.6e-14 | 2.18e-08
58802.4 | 1677.6 | 250.61 | 5.29e-13 | 8.74e-12 | 7.09e-13 | 4.83e-12 | 9.61e-13 | 1.28e-12 | 1.91e-14 | 1.04e-08
58809.9 | 1685.1 | 251.32 | 5.41e-13 | 8.78e-12 | 6.66e-13 | 4.79e-12 | 9.85e-13 | 1.28e-12 | 4.93e-14 | 9.77e-09
58817.4 | 1692.6 | 252 | 5.14e-13 | 8.78e-12 | 6.89e-13 | 4.79e-12 | 1.01e-12 | 1.26e-12 | 3.74e-14 | 4.33e-09
58824.9 | 1700.1 | 252.63 | 5.49e-13 | 8.74e-12 | 7.05e-13 | 4.79e-12 | 9.65e-13 | 1.3e-12 | 1.85e-14 | 2.68e-08
58832.7 | 1707.9 | 253.27 | 5.48e-13 | 8.73e-12 | 6.9e-13 | 4.74e-12 | 9.64e-13 | 1.31e-12 | 8.53e-17 | 1.88e-08
58840.4 | 1715.6 | 253.92 | 5.4e-13 | 8.76e-12 | 6.65e-13 | 4.73e-12 | 9.87e-13 | 1.27e-12 | 4.63e-14 | 1.88e-08
58848.2 | 1723.4 | 254.58 | 5.51e-13 | 8.76e-12 | 7.07e-13 | 4.71e-12 | 9.71e-13 | 1.33e-12 | 2.59e-14 | 1.11e-08
58855.8 | 1731 | 255.26 | 5.15e-13 | 8.74e-12 | 6.76e-13 | 4.66e-12 | 1.03e-12 | 1.28e-12 | 1.68e-14 | 5.01e-10
58863.4 | 1738.6 | 255.94 | 5.54e-13 | 8.75e-12 | 6.7e-13 | 4.71e-12 | 9.96e-13 | 1.27e-12 | 3.22e-14 | 1.01e-08
58870.9 | 1746.1 | 256.62 | 5.34e-13 | 8.75e-12 | 7.02e-13 | 4.65e-12 | 1.01e-12 | 1.31e-12 | -1.38e-14 | 2.57e-08
58878.4 | 1753.6 | 257.32 | 5.64e-13 | 8.75e-12 | 6.77e-13 | 4.68e-12 | 1.01e-12 | 1.3e-12 | 3.73e-14 | 1.51e-08
58885.9 | 1761.1 | 258.03 | 5.35e-13 | 8.78e-12 | 6.65e-13 | 4.64e-12 | 1.03e-12 | 1.28e-12 | 2e-14 | 4.04e-09
58893.6 | 1768.8 | 258.77 | 5.7e-13 | 8.76e-12 | 7.1e-13 | 4.62e-12 | 1.02e-12 | 1.3e-12 | -1.33e-14 | 4.82e-10
58901.1 | 1776.3 | 259.49 | 5.57e-13 | 8.73e-12 | 6.82e-13 | 4.61e-12 | 9.92e-13 | 1.3e-12 | 1.51e-14 | 1.91e-08
58908.7 | 1783.9 | 260.25 | 5.54e-13 | 8.78e-12 | 6.93e-13 | 4.57e-12 | 1.05e-12 | 1.32e-12 | -5.6e-15 | 4.67e-09
58916.2 | 1791.4 | 260.99 | 5.52e-13 | 8.73e-12 | 7.09e-13 | 4.56e-12 | 1.03e-12 | 1.32e-12 | -2.45e-14 | 3.99e-08
58923.7 | 1798.9 | 261.74 | 5.58e-13 | 8.76e-12 | 6.77e-13 | 4.59e-12 | 1.03e-12 | 1.32e-12 | -6.11e-15 | 3.57e-08
58931.3 | 1806.5 | 262.56 | 5.26e-13 | 8.74e-12 | 6.89e-13 | 4.54e-12 | 1.06e-12 | 1.29e-12 | -8.39e-15 | 9.22e-09
58938.8 | 1814 | 263.44 | 5.18e-13 | 8.75e-12 | 6.75e-13 | 4.5e-12 | 1.06e-12 | 1.28e-12 | -3.93e-15 | 1.11e-08
58946.3 | 1821.5 | 264.32 | 5.65e-13 | 8.78e-12 | 6.58e-13 | 4.55e-12 | 1.05e-12 | 1.3e-12 | 3.48e-14 | 5.27e-09
58953.9 | 1829.1 | 265.2 | 5.33e-13 | 8.76e-12 | 6.86e-13 | 4.49e-12 | 1.07e-12 | 1.29e-12 | 1.26e-15 | 1.17e-08
58961.4 | 1836.6 | 266.07 | 5.48e-13 | 8.77e-12 | 6.7e-13 | 4.54e-12 | 1.08e-12 | 1.27e-12 | 3.74e-14 | 1.67e-08
58968.9 | 1844.1 | 266.93 | 5.3e-13 | 8.75e-12 | 7.06e-13 | 4.49e-12 | 1.07e-12 | 1.29e-12 | 2.02e-15 | 1.02e-09
58976.4 | 1851.6 | 267.78 | 5.76e-13 | 8.76e-12 | 6.8e-13 | 4.49e-12 | 1.06e-12 | 1.32e-12 | 1.06e-14 | 1.16e-08
58983.9 | 1859.1 | 268.63 | 5.77e-13 | 8.79e-12 | 6.47e-13 | 4.52e-12 | 1.05e-12 | 1.28e-12 | 4.09e-14 | 2.12e-08
58991.4 | 1866.6 | 269.47 | 5.64e-13 | 8.75e-12 | 6.47e-13 | 4.5e-12 | 1.1e-12 | 1.26e-12 | 3.92e-14 | 1.46e-08
58998.9 | 1874.1 | 270.29 | 5.71e-13 | 8.74e-12 | 6.58e-13 | 4.48e-12 | 1.05e-12 | 1.29e-12 | 3.62e-14 | 2.03e-08
59006.5 | 1881.7 | 271.12 | 5.41e-13 | 8.76e-12 | 6.42e-13 | 4.46e-12 | 1.07e-12 | 1.26e-12 | 4.43e-14 | 9.72e-09
59014 | 1889.2 | 271.93 | 5.29e-13 | 8.78e-12 | 6.48e-13 | 4.43e-12 | 1.1e-12 | 1.27e-12 | 9.78e-15 | 2.77e-08
59021.5 | 1896.7 | 272.73 | 5.58e-13 | 8.76e-12 | 6.58e-13 | 4.42e-12 | 1.08e-12 | 1.26e-12 | 2.96e-14 | 1.16e-08
59029.1 | 1904.3 | 273.46 | 5.7e-13 | 8.74e-12 | 6.47e-13 | 4.43e-12 | 1.05e-12 | 1.28e-12 | 3.1e-14 | 2.41e-08
59036.6 | 1911.8 | 274.2 | 5.39e-13 | 8.78e-12 | 6.7e-13 | 4.38e-12 | 1.08e-12 | 1.27e-12 | 8.13e-15 | 3.81e-09
59044.1 | 1919.3 | 274.92 | 5.56e-13 | 8.76e-12 | 6.44e-13 | 4.42e-12 | 1.06e-12 | 1.29e-12 | 3.74e-14 | 1.03e-08
59051.6 | 1926.8 | 275.65 | 5.49e-13 | 8.74e-12 | 6.29e-13 | 4.39e-12 | 1.05e-12 | 1.29e-12 | 4.54e-14 | 2.03e-08
59059.2 | 1934.4 | 276.38 | 5.05e-13 | 8.75e-12 | 6.65e-13 | 4.36e-12 | 1.09e-12 | 1.27e-12 | -5.44e-15 | 1.28e-09
59066.7 | 1941.9 | 277.09 | 5.35e-13 | 8.72e-12 | 6.71e-13 | 4.35e-12 | 1.08e-12 | 1.29e-12 | -8.11e-15 | 4.05e-08
59074.2 | 1949.4 | 277.81 | 5.55e-13 | 8.75e-12 | 6.87e-13 | 4.35e-12 | 1.07e-12 | 1.31e-12 | -1.52e-15 | 2.44e-08
59081.8 | 1957 | 278.51 | 5.38e-13 | 8.73e-12 | 6.65e-13 | 4.33e-12 | 1.11e-12 | 1.31e-12 | 1.36e-14 | 4.38e-09
59089.3 | 1964.5 | 279.25 | 5.68e-13 | 8.73e-12 | 6.54e-13 | 4.34e-12 | 1.04e-12 | 1.29e-12 | 2.42e-14 | 2.49e-08
59096.8 | 1972 | 279.96 | 5.63e-13 | 8.74e-12 | 6.63e-13 | 4.35e-12 | 1.04e-12 | 1.29e-12 | -2.31e-15 | 2.3e-10
59104.3 | 1979.5 | 280.7 | 5.44e-13 | 8.71e-12 | 6.48e-13 | 4.3e-12 | 1.06e-12 | 1.29e-12 | -8.81e-15 | 4e-09
59111.8 | 1987 | 281.4 | 5.34e-13 | 8.71e-12 | 6.55e-13 | 4.3e-12 | 1.09e-12 | 1.28e-12 | -3.29e-16 | 1.71e-08
59119.3 | 1994.5 | 282.06 | 5.48e-13 | 8.75e-12 | 6.37e-13 | 4.31e-12 | 1.08e-12 | 1.27e-12 | 2.31e-14 | 4.45e-10
59126.8 | 2002 | 282.74 | 5.46e-13 | 8.74e-12 | 6.32e-13 | 4.26e-12 | 1.07e-12 | 1.28e-12 | 2.56e-14 | 3.08e-08
59134.4 | 2009.6 | 283.41 | 5.32e-13 | 8.75e-12 | 6.38e-13 | 4.27e-12 | 1.08e-12 | 1.29e-12 | 2.39e-14 | 7.21e-09
59141.9 | 2017.1 | 284.08 | 5.64e-13 | 8.72e-12 | 6.83e-13 | 4.25e-12 | 1.06e-12 | 1.32e-12 | -1.24e-14 | 6.6e-09
59149.4 | 2024.6 | 284.8 | 5.54e-13 | 8.74e-12 | 6.34e-13 | 4.29e-12 | 1.05e-12 | 1.29e-12 | 2.26e-14 | 4.95e-08
59157 | 2032.2 | 285.51 | 5.62e-13 | 8.71e-12 | 6.28e-13 | 4.27e-12 | 1.03e-12 | 1.28e-12 | 4.57e-14 | 1.96e-08
59164.5 | 2039.7 | 286.22 | 5.41e-13 | 8.67e-12 | 6.72e-13 | 4.26e-12 | 1.04e-12 | 1.3e-12 | -1.25e-15 | 1.73e-09
59172 | 2047.2 | 286.93 | 5.32e-13 | 8.72e-12 | 6.45e-13 | 4.22e-12 | 1.06e-12 | 1.27e-12 | 2.47e-15 | 1.23e-09
59179.6 | 2054.8 | 287.65 | 5.31e-13 | 8.74e-12 | 6.21e-13 | 4.22e-12 | 1.07e-12 | 1.29e-12 | 3.01e-14 | 1.66e-09
59187.1 | 2062.3 | 288.38 | 5.67e-13 | 8.71e-12 | 6.18e-13 | 4.24e-12 | 1.02e-12 | 1.3e-12 | 3.69e-14 | 8.44e-09
59194.6 | 2069.8 | 289.11 | 5.35e-13 | 8.7e-12 | 6.38e-13 | 4.19e-12 | 1.05e-12 | 1.28e-12 | 7.92e-15 | 4.42e-08
59202.2 | 2077.4 | 289.84 | 5.33e-13 | 8.7e-12 | 6.59e-13 | 4.19e-12 | 1.05e-12 | 1.3e-12 | 1.52e-15 | 1.93e-08
59209.7 | 2084.9 | 290.6 | 5.87e-13 | 8.69e-12 | 6.42e-13 | 4.21e-12 | 1.01e-12 | 1.31e-12 | 1.71e-14 | 7.81e-09
59217.2 | 2092.4 | 291.37 | 5.24e-13 | 8.71e-12 | 6.69e-13 | 4.17e-12 | 1.06e-12 | 1.3e-12 | 7.4e-15 | 3.99e-08
59224.7 | 2099.9 | 292.12 | 5.51e-13 | 8.74e-12 | 6.26e-13 | 4.18e-12 | 1.06e-12 | 1.29e-12 | 2.01e-14 | 2.35e-08
59232.2 | 2107.4 | 292.89 | 5.78e-13 | 8.71e-12 | 6.46e-13 | 4.2e-12 | 1e-12 | 1.31e-12 | 1.07e-14 | 1.64e-09
59239.7 | 2114.9 | 293.63 | 5.21e-13 | 8.72e-12 | 6.42e-13 | 4.13e-12 | 1.05e-12 | 1.3e-12 | 1.51e-14 | 5.16e-09
59247.2 | 2122.4 | 294.41 | 5.67e-13 | 8.66e-12 | 6.66e-13 | 4.14e-12 | 1e-12 | 1.32e-12 | -2.09e-15 | 1.8e-08
59254.8 | 2130 | 295.22 | 5.77e-13 | 8.67e-12 | 6.36e-13 | 4.15e-12 | 9.95e-13 | 1.32e-12 | 2.19e-14 | 1.38e-08
59262.3 | 2137.5 | 295.98 | 5.43e-13 | 8.7e-12 | 6.25e-13 | 4.14e-12 | 1.05e-12 | 1.28e-12 | 4.19e-14 | 2.56e-08
59269.8 | 2145 | 296.76 | 5.25e-13 | 8.67e-12 | 6.52e-13 | 4.13e-12 | 1.05e-12 | 1.31e-12 | -1.71e-14 | 1.07e-08
59277.4 | 2152.6 | 297.54 | 5.28e-13 | 8.64e-12 | 6.49e-13 | 4.12e-12 | 1.06e-12 | 1.31e-12 | -1.29e-14 | 1.53e-09
59284.9 | 2160.1 | 298.32 | 5.67e-13 | 8.65e-12 | 6.7e-13 | 4.13e-12 | 1e-12 | 1.34e-12 | -1.91e-15 | 1.11e-08
59292.5 | 2167.7 | 299.11 | 5.35e-13 | 8.67e-12 | 6.55e-13 | 4.06e-12 | 1.03e-12 | 1.32e-12 | -8.37e-16 | 5.64e-11
59300.1 | 2175.3 | 299.89 | 5.54e-13 | 8.65e-12 | 6.6e-13 | 4.07e-12 | 1.01e-12 | 1.33e-12 | 2.25e-15 | 8.92e-10