## e250114a
timeakt |  | temppr1 | peak(1) | peak(2) | peak(3) | peak(4) | peak(5) | peak(6) | peak(7) | peak(8)
46056.4 | 0 | 82.76 | 6.73e-13 | 7.8e-11 | 2.82e-11 | 4.82e-10 | 2.73e-11 | 6.28e-10 | 1.09e-12 | 6.83e-07
46063.9 | 7.5 | 82.78 | 5.46e-13 | 6.55e-11 | 2.48e-11 | 4.23e-10 | 2.44e-11 | 5.55e-10 | 1.08e-12 | 5.96e-07
46071.5 | 15.1 | 82.83 | 5.13e-13 | 5.62e-11 | 2.25e-11 | 3.8e-10 | 2.22e-11 | 5.03e-10 | 1.07e-12 | 5.3e-07
46079 | 22.6 | 82.88 | 4.25e-13 | 4.87e-11 | 2.06e-11 | 3.43e-10 | 2.06e-11 | 4.67e-10 | 1.05e-12 | 4.94e-07
46086.5 | 30.1 | 83.04 | 4.19e-13 | 4.17e-11 | 1.89e-11 | 3.15e-10 | 1.92e-11 | 4.35e-10 | 1.08e-12 | 4.45e-07
46094.1 | 37.7 | 83.32 | 3.62e-13 | 3.71e-11 | 1.79e-11 | 2.97e-10 | 1.84e-11 | 4.23e-10 | 1.08e-12 | 4.34e-07
46101.6 | 45.2 | 83.65 | 3.35e-13 | 3.38e-11 | 1.71e-11 | 2.84e-10 | 1.8e-11 | 4.19e-10 | 1.06e-12 | 4.56e-07
46109.1 | 52.7 | 84.07 | 3.31e-13 | 2.95e-11 | 1.64e-11 | 2.76e-10 | 1.78e-11 | 4.23e-10 | 1.07e-12 | 4.38e-07
46116.6 | 60.2 | 84.55 | 3.13e-13 | 2.72e-11 | 1.61e-11 | 2.72e-10 | 1.79e-11 | 4.33e-10 | 1.05e-12 | 4.3e-07
46124.2 | 67.8 | 85.15 | 2.78e-13 | 2.51e-11 | 1.59e-11 | 2.71e-10 | 1.84e-11 | 4.54e-10 | 1.1e-12 | 4.26e-07
46131.8 | 75.4 | 85.8 | 2.53e-13 | 2.34e-11 | 1.59e-11 | 2.73e-10 | 1.89e-11 | 4.79e-10 | 1.12e-12 | 4.41e-07
46139.6 | 83.2 | 86.53 | 2.82e-13 | 2.23e-11 | 1.6e-11 | 2.75e-10 | 1.95e-11 | 5.03e-10 | 1.13e-12 | 4.48e-07
46147.3 | 90.9 | 87.37 | 2.62e-13 | 2.14e-11 | 1.62e-11 | 2.77e-10 | 2.02e-11 | 5.46e-10 | 1.17e-12 | 4.83e-07
46155.1 | 98.7 | 88.22 | 2.31e-13 | 2.08e-11 | 1.64e-11 | 2.76e-10 | 2.09e-11 | 5.75e-10 | 1.15e-12 | 4.89e-07
46162.6 | 106.2 | 89.14 | 2.63e-13 | 2.02e-11 | 1.65e-11 | 2.75e-10 | 2.15e-11 | 6.21e-10 | 1.18e-12 | 5.15e-07
46170.1 | 113.7 | 90.08 | 2.12e-13 | 1.98e-11 | 1.66e-11 | 2.72e-10 | 2.18e-11 | 6.43e-10 | 1.24e-12 | 5.32e-07
46177.7 | 121.3 | 91.07 | 2.56e-13 | 1.94e-11 | 1.67e-11 | 2.6e-10 | 2.18e-11 | 6.75e-10 | 1.24e-12 | 5.67e-07
46185.2 | 128.8 | 92.04 | 2.39e-13 | 1.89e-11 | 1.65e-11 | 2.49e-10 | 2.17e-11 | 6.89e-10 | 1.26e-12 | 5.51e-07
46192.7 | 136.3 | 93.05 | 2.52e-13 | 1.82e-11 | 1.62e-11 | 2.32e-10 | 2.09e-11 | 6.98e-10 | 1.24e-12 | 5.41e-07
46200.3 | 143.9 | 94.13 | 2.1e-13 | 1.72e-11 | 1.58e-11 | 2.09e-10 | 2e-11 | 6.93e-10 | 1.26e-12 | 5.17e-07
46207.8 | 151.4 | 95.13 | 2.32e-13 | 1.62e-11 | 1.52e-11 | 1.89e-10 | 1.86e-11 | 6.78e-10 | 1.23e-12 | 5.28e-07
46215.3 | 158.9 | 96.22 | 2.25e-13 | 1.51e-11 | 1.44e-11 | 1.61e-10 | 1.68e-11 | 6.46e-10 | 1.26e-12 | 4.59e-07
46222.8 | 166.4 | 97.29 | 2.41e-13 | 1.38e-11 | 1.36e-11 | 1.4e-10 | 1.51e-11 | 6.1e-10 | 1.24e-12 | 4.59e-07
46230.4 | 174 | 98.36 | 1.8e-13 | 1.26e-11 | 1.27e-11 | 1.17e-10 | 1.33e-11 | 5.66e-10 | 1.24e-12 | 3.99e-07
46237.9 | 181.5 | 99.41 | 2.15e-13 | 1.12e-11 | 1.17e-11 | 9.46e-11 | 1.14e-11 | 5.04e-10 | 1.22e-12 | 4.11e-07
46245.4 | 189 | 100.5 | 1.34e-13 | 1.02e-11 | 1.07e-11 | 7.75e-11 | 9.66e-12 | 4.49e-10 | 1.26e-12 | 2.95e-07
46253 | 196.6 | 101.49 | 1.37e-13 | 9.11e-12 | 9.62e-12 | 6.1e-11 | 7.95e-12 | 3.89e-10 | 1.27e-12 | 2.79e-07
46260.6 | 204.2 | 102.48 | 1.8e-13 | 8.15e-12 | 8.69e-12 | 4.86e-11 | 6.58e-12 | 3.36e-10 | 1.27e-12 | 2.13e-07
46268.4 | 212 | 103.47 | 1.1e-13 | 7.22e-12 | 7.77e-12 | 3.73e-11 | 5.2e-12 | 2.81e-10 | 1.26e-12 | 1.88e-07
46276.1 | 219.7 | 104.43 | 1.44e-13 | 6.53e-12 | 6.95e-12 | 2.96e-11 | 4.24e-12 | 2.38e-10 | 1.29e-12 | 1.57e-07
46283.9 | 227.5 | 105.38 | 1.28e-13 | 5.92e-12 | 6.15e-12 | 2.31e-11 | 3.41e-12 | 1.96e-10 | 1.33e-12 | 1.4e-07
46291.4 | 235 | 106.3 | 1.27e-13 | 5.42e-12 | 5.59e-12 | 1.85e-11 | 2.75e-12 | 1.64e-10 | 1.32e-12 | 1.1e-07
46298.9 | 242.5 | 107.17 | 1.39e-13 | 4.99e-12 | 4.96e-12 | 1.45e-11 | 2.16e-12 | 1.34e-10 | 1.36e-12 | 9.56e-08
46306.5 | 250.1 | 108.02 | 1.39e-13 | 4.68e-12 | 4.54e-12 | 1.19e-11 | 1.79e-12 | 1.12e-10 | 1.36e-12 | 9.51e-08
46314 | 257.6 | 108.86 | 1.16e-13 | 4.42e-12 | 4.05e-12 | 9.57e-12 | 1.42e-12 | 8.96e-11 | 1.38e-12 | 6.23e-08
46321.5 | 265.1 | 109.68 | 1.21e-13 | 4.2e-12 | 3.77e-12 | 8.02e-12 | 1.15e-12 | 7.41e-11 | 1.41e-12 | 4.99e-08
46329 | 272.6 | 110.47 | 1.36e-13 | 4.07e-12 | 3.42e-12 | 6.73e-12 | 9.39e-13 | 6.07e-11 | 1.48e-12 | 3e-08
46336.6 | 280.2 | 111.23 | 1.45e-13 | 3.87e-12 | 3.13e-12 | 5.62e-12 | 7.65e-13 | 4.9e-11 | 1.48e-12 | 4.68e-08
46344.1 | 287.7 | 111.95 | 1.18e-13 | 3.8e-12 | 2.83e-12 | 4.83e-12 | 6.82e-13 | 4.05e-11 | 1.52e-12 | 5.02e-08
46351.6 | 295.2 | 112.69 | 1.08e-13 | 3.67e-12 | 2.53e-12 | 4.13e-12 | 5.63e-13 | 3.26e-11 | 1.55e-12 | 4.84e-08
46359.2 | 302.8 | 113.34 | 1.47e-13 | 3.56e-12 | 2.26e-12 | 3.53e-12 | 4.52e-13 | 2.6e-11 | 1.56e-12 | 5.4e-08
46366.7 | 310.3 | 113.99 | 1.53e-13 | 3.51e-12 | 2.1e-12 | 3.07e-12 | 3.91e-13 | 2.15e-11 | 1.54e-12 | 2.43e-09
46374.2 | 317.8 | 114.66 | 1.53e-13 | 3.45e-12 | 1.89e-12 | 2.57e-12 | 3.4e-13 | 1.7e-11 | 1.48e-12 | 4.9e-09
46381.8 | 325.4 | 115.3 | 1.55e-13 | 3.38e-12 | 1.75e-12 | 2.25e-12 | 3.1e-13 | 1.39e-11 | 1.44e-12 | 2.21e-08
46389.5 | 333.1 | 115.93 | 2e-13 | 3.32e-12 | 1.57e-12 | 1.88e-12 | 2.4e-13 | 1.09e-11 | 1.36e-12 | 1.18e-08
46397.3 | 340.9 | 116.59 | 2.16e-13 | 3.23e-12 | 1.37e-12 | 1.7e-12 | 1.77e-13 | 8.67e-12 | 1.35e-12 | 3.53e-09
46405 | 348.6 | 117.16 | 1.92e-13 | 3.21e-12 | 1.2e-12 | 1.46e-12 | 1.75e-13 | 7e-12 | 1.34e-12 | 2.43e-08
46412.7 | 356.3 | 117.77 | 2.14e-13 | 3.11e-12 | 1.08e-12 | 1.29e-12 | 1.21e-13 | 5.57e-12 | 1.36e-12 | 7.94e-09
46420.2 | 363.8 | 118.39 | 2.18e-13 | 3.06e-12 | 9.72e-13 | 1.14e-12 | 1e-13 | 4.52e-12 | 1.38e-12 | 2.51e-09
46427.8 | 371.4 | 118.96 | 2.52e-13 | 3.02e-12 | 8.8e-13 | 1.03e-12 | 9.94e-14 | 3.84e-12 | 1.46e-12 | 2.16e-09
46435.3 | 378.9 | 119.6 | 2.09e-13 | 3.02e-12 | 7.9e-13 | 9.11e-13 | 1.17e-13 | 3.22e-12 | 1.48e-12 | 1.82e-08
46442.8 | 386.4 | 120.21 | 2.18e-13 | 2.97e-12 | 7.16e-13 | 8.09e-13 | 9.09e-14 | 2.74e-12 | 1.45e-12 | 2.23e-09
46450.4 | 394 | 120.88 | 2.28e-13 | 2.94e-12 | 6.48e-13 | 7.18e-13 | 9.18e-14 | 2.37e-12 | 1.45e-12 | 2.39e-09
46457.9 | 401.5 | 121.53 | 2.35e-13 | 2.87e-12 | 6.23e-13 | 6.77e-13 | 4.31e-14 | 2.08e-12 | 1.45e-12 | 1.04e-08
46465.4 | 409 | 122.23 | 2.12e-13 | 2.88e-12 | 5.53e-13 | 5.99e-13 | 8.48e-14 | 1.81e-12 | 1.43e-12 | 1.14e-08
46473 | 416.6 | 122.92 | 2.03e-13 | 2.9e-12 | 5.15e-13 | 5.51e-13 | 6.99e-14 | 1.59e-12 | 1.48e-12 | 2.42e-08
46480.5 | 424.1 | 123.65 | 1.94e-13 | 2.85e-12 | 4.86e-13 | 5.47e-13 | 7.74e-14 | 1.43e-12 | 1.46e-12 | 2.72e-08
46488 | 431.6 | 124.38 | 2.11e-13 | 2.82e-12 | 4.63e-13 | 4.61e-13 | 5.77e-14 | 1.3e-12 | 1.46e-12 | 1.72e-11
46495.6 | 439.2 | 125.14 | 2.08e-13 | 2.82e-12 | 4.07e-13 | 4.49e-13 | 6.83e-14 | 1.17e-12 | 1.49e-12 | 5.61e-11
46503.1 | 446.7 | 125.9 | 2.47e-13 | 2.8e-12 | 3.77e-13 | 4.56e-13 | 3.29e-14 | 1.07e-12 | 1.5e-12 | 2.65e-08
46510.6 | 454.2 | 126.7 | 1.92e-13 | 2.79e-12 | 3.76e-13 | 4.18e-13 | 5.24e-14 | 9.51e-13 | 1.51e-12 | 4.91e-08
46518.1 | 461.7 | 127.5 | 2.54e-13 | 2.75e-12 | 3.47e-13 | 4.14e-13 | 2.45e-14 | 9.27e-13 | 1.53e-12 | 7.56e-09
46525.6 | 469.2 | 128.31 | 2.38e-13 | 2.72e-12 | 3.16e-13 | 3.92e-13 | 1.05e-14 | 8.02e-13 | 1.58e-12 | 3.22e-09
46533.1 | 476.7 | 129.15 | 2.32e-13 | 2.71e-12 | 3.17e-13 | 3.51e-13 | 3.53e-14 | 7.44e-13 | 1.6e-12 | 1.9e-09
46540.6 | 484.2 | 129.97 | 2.17e-13 | 2.73e-12 | 2.75e-13 | 3.61e-13 | 2.41e-14 | 6.34e-13 | 1.66e-12 | 5.47e-10
46548.1 | 491.7 | 130.83 | 2.23e-13 | 2.75e-12 | 2.46e-13 | 3.38e-13 | 2.57e-14 | 5.81e-13 | 1.68e-12 | 6.47e-09
46555.7 | 499.3 | 131.69 | 2.04e-13 | 2.69e-12 | 2.84e-13 | 2.95e-13 | 2.83e-14 | 5.16e-13 | 1.69e-12 | 2.98e-08
46563.2 | 506.8 | 132.53 | 2.01e-13 | 2.69e-12 | 2.16e-13 | 2.93e-13 | 4.31e-14 | 4.16e-13 | 1.74e-12 | 1.04e-08
46570.7 | 514.3 | 133.25 | 2.25e-13 | 2.69e-12 | 2.25e-13 | 2.61e-13 | 1.71e-14 | 3.74e-13 | 1.76e-12 | 6.39e-09
46578.3 | 521.9 | 134.03 | 2.16e-13 | 2.72e-12 | 2.16e-13 | 2.64e-13 | 3.64e-14 | 3.47e-13 | 1.81e-12 | 2.11e-08
46585.8 | 529.4 | 134.82 | 2.11e-13 | 2.69e-12 | 2.06e-13 | 2.49e-13 | 5.44e-14 | 2.73e-13 | 1.86e-12 | 7.77e-09
46593.3 | 536.9 | 135.63 | 2.03e-13 | 2.7e-12 | 1.85e-13 | 2.67e-13 | 5.96e-14 | 2.3e-13 | 1.91e-12 | 1.12e-08
46600.9 | 544.5 | 136.47 | 2.12e-13 | 2.71e-12 | 1.63e-13 | 2.49e-13 | 2.02e-14 | 1.53e-13 | 1.98e-12 | 3.72e-09
46608.4 | 552 | 137.28 | 2.6e-13 | 2.67e-12 | 1.68e-13 | 2.46e-13 | -2.21e-14 | 1.92e-13 | 2.01e-12 | 2.87e-08
46615.9 | 559.5 | 138.13 | 2.51e-13 | 2.67e-12 | 1.31e-13 | 2.24e-13 | 2.32e-14 | 1.5e-13 | 2.07e-12 | 7.8e-10
46623.5 | 567.1 | 138.97 | 2.37e-13 | 2.66e-12 | 1.49e-13 | 2.14e-13 | -1.34e-16 | 1.3e-13 | 2.1e-12 | 2.21e-08
46631 | 574.6 | 139.84 | 2.15e-13 | 2.65e-12 | 1.31e-13 | 2.46e-13 | 2.32e-14 | 9.83e-14 | 2.18e-12 | 1.21e-09
46638.5 | 582.1 | 140.7 | 2.28e-13 | 2.65e-12 | 1.1e-13 | 2.51e-13 | -2.22e-15 | 8.89e-14 | 2.29e-12 | 1.1e-08
46646.1 | 589.7 | 141.57 | 2.32e-13 | 2.63e-12 | 1.51e-13 | 2.08e-13 | 1.57e-14 | 1.01e-13 | 2.35e-12 | 7.37e-09
46653.8 | 597.4 | 142.37 | 2.34e-13 | 2.65e-12 | 1.16e-13 | 2.19e-13 | -5.45e-16 | 7.57e-14 | 2.44e-12 | 1e-09
46661.6 | 605.2 | 143.18 | 2.01e-13 | 2.67e-12 | 9.32e-14 | 2.01e-13 | 1.9e-14 | 4.09e-14 | 2.53e-12 | 1.46e-08
46669.3 | 612.9 | 143.98 | 2e-13 | 2.68e-12 | 1.06e-13 | 2.16e-13 | 1.42e-14 | 6.48e-14 | 2.65e-12 | 8.05e-09
46676.9 | 620.5 | 144.78 | 2.14e-13 | 2.67e-12 | 1.33e-13 | 1.92e-13 | 3.94e-14 | 4.16e-14 | 2.73e-12 | 1.41e-09
46684.5 | 628.1 | 145.56 | 2.35e-13 | 2.65e-12 | 1.2e-13 | 1.93e-13 | -6.45e-15 | 7.07e-14 | 2.84e-12 | 2.11e-08
46692 | 635.6 | 146.33 | 1.93e-13 | 2.66e-12 | 1.13e-13 | 1.54e-13 | 2.26e-14 | 3.94e-14 | 2.95e-12 | 7.25e-10
46699.5 | 643.1 | 147.12 | 1.89e-13 | 2.7e-12 | 8.6e-14 | 1.92e-13 | 2.83e-14 | 3.04e-14 | 3.09e-12 | 2.16e-09
46707.1 | 650.7 | 147.88 | 2.03e-13 | 2.68e-12 | 9.36e-14 | 2.05e-13 | 1.26e-15 | 3.15e-14 | 3.17e-12 | 1.5e-09
46714.6 | 658.2 | 148.68 | 2.26e-13 | 2.69e-12 | 1.13e-13 | 2.16e-13 | -4.06e-15 | 5.83e-14 | 3.23e-12 | 3.65e-09
46722.1 | 665.7 | 149.45 | 1.98e-13 | 2.71e-12 | 8.85e-14 | 1.8e-13 | 2.88e-14 | 2.71e-14 | 3.26e-12 | 1.96e-08
46729.7 | 673.3 | 150.23 | 2.42e-13 | 2.7e-12 | 9.3e-14 | 1.78e-13 | 9.83e-15 | 7.03e-14 | 3.31e-12 | 1.35e-08
46737.2 | 680.8 | 150.99 | 1.77e-13 | 2.7e-12 | 1.12e-13 | 1.52e-13 | 8.9e-15 | 1.18e-14 | 3.31e-12 | 2.41e-09
46744.7 | 688.3 | 151.76 | 1.71e-13 | 2.72e-12 | 1.14e-13 | 1.44e-13 | 2.63e-14 | 2.23e-14 | 3.29e-12 | 2.05e-08
46752.3 | 695.9 | 152.49 | 2.33e-13 | 2.68e-12 | 1.15e-13 | 1.71e-13 | -6.07e-15 | 5.07e-14 | 3.27e-12 | 1.26e-09
46759.8 | 703.4 | 153.2 | 1.85e-13 | 2.71e-12 | 1.05e-13 | 1.55e-13 | 2.09e-14 | 1.48e-14 | 3.24e-12 | 1.56e-08
46767.3 | 710.9 | 153.89 | 2.09e-13 | 2.67e-12 | 1.29e-13 | 1.72e-13 | -5.71e-15 | 5.59e-14 | 3.15e-12 | 7.81e-10
46774.8 | 718.4 | 154.63 | 2.05e-13 | 2.69e-12 | 8.6e-14 | 1.87e-13 | 1.47e-14 | -1.01e-14 | 3.09e-12 | 1.23e-08
46782.6 | 726.2 | 155.35 | 2.25e-13 | 2.66e-12 | 9.98e-14 | 1.83e-13 | -5.8e-15 | 3.29e-14 | 3.02e-12 | 1.01e-08
46790.3 | 733.9 | 156.08 | 2.2e-13 | 2.67e-12 | 1.17e-13 | 1.57e-13 | 4.52e-15 | 3.63e-14 | 2.92e-12 | 3.97e-08
46798.1 | 741.7 | 156.82 | 2.27e-13 | 2.66e-12 | 8.96e-14 | 1.52e-13 | 2.08e-15 | 4.49e-14 | 2.83e-12 | 8.18e-09
46805.7 | 749.3 | 157.54 | 2.01e-13 | 2.66e-12 | 1.34e-13 | 1.36e-13 | 4.55e-15 | 3.86e-14 | 2.75e-12 | 8.07e-09
46813.3 | 756.9 | 158.26 | 1.78e-13 | 2.69e-12 | 1.05e-13 | 1.64e-13 | 2.02e-14 | -8.74e-15 | 2.67e-12 | 3.51e-09
46820.8 | 764.4 | 158.99 | 2.21e-13 | 2.66e-12 | 1.13e-13 | 1.22e-13 | 2.77e-14 | -5.08e-16 | 2.53e-12 | 1.52e-08
46828.3 | 771.9 | 159.72 | 2.31e-13 | 2.68e-12 | 1.11e-13 | 1.71e-13 | -1.52e-14 | -3.47e-15 | 2.5e-12 | 1.57e-08
46835.9 | 779.5 | 160.43 | 2.38e-13 | 2.63e-12 | 1.1e-13 | 1.38e-13 | 1.41e-15 | -1.85e-15 | 2.36e-12 | 2.6e-08
46843.4 | 787 | 161.19 | 2.18e-13 | 2.61e-12 | 1.11e-13 | 1.51e-13 | 7.34e-15 | 9.67e-16 | 2.31e-12 | 2.51e-09
46850.9 | 794.5 | 161.94 | 2.43e-13 | 2.65e-12 | 8.51e-14 | 1.66e-13 | -1.14e-14 | 2.58e-14 | 2.26e-12 | 2.76e-08
46858.5 | 802.1 | 162.67 | 2.38e-13 | 2.62e-12 | 1.01e-13 | 1.48e-13 | -4.44e-15 | 4.44e-14 | 2.15e-12 | 2.87e-08
46866 | 809.6 | 163.43 | 2e-13 | 2.63e-12 | 1.13e-13 | 1.28e-13 | 2.11e-14 | 5.49e-15 | 2.12e-12 | 2.13e-08
46873.5 | 817.1 | 164.16 | 2.07e-13 | 2.63e-12 | 1.05e-13 | 1.59e-13 | 1.4e-14 | 1.83e-14 | 2.09e-12 | 1.96e-08
46881 | 824.6 | 164.91 | 2.41e-13 | 2.57e-12 | 1.19e-13 | 1.43e-13 | 1.25e-14 | 4.58e-14 | 1.97e-12 | 1.83e-09
46888.6 | 832.2 | 165.67 | 2.33e-13 | 2.6e-12 | 9.3e-14 | 1.63e-13 | -7.19e-16 | 4.81e-15 | 1.93e-12 | 8.69e-09
46896.1 | 839.7 | 166.41 | 2.21e-13 | 2.59e-12 | 7.41e-14 | 1.35e-13 | 1.87e-14 | -8.77e-15 | 1.85e-12 | 7.75e-10
46903.6 | 847.2 | 167.17 | 2.42e-13 | 2.63e-12 | 7.81e-14 | 1.72e-13 | 2.96e-14 | 1.16e-15 | 1.81e-12 | 1.99e-08
46911.1 | 854.7 | 167.92 | 2.32e-13 | 2.58e-12 | 8.34e-14 | 1.32e-13 | 1.06e-14 | 4.18e-15 | 1.77e-12 | 3.75e-09
46918.6 | 862.2 | 168.68 | 2.3e-13 | 2.59e-12 | 8.5e-14 | 1.28e-13 | 2.38e-14 | 9.71e-16 | 1.69e-12 | 2.12e-08
46926.1 | 869.7 | 169.45 | 2.11e-13 | 2.56e-12 | 1.05e-13 | 1.21e-13 | 3.62e-14 | 1.3e-14 | 1.64e-12 | 1.27e-08
46933.6 | 877.2 | 170.22 | 2.26e-13 | 2.61e-12 | 6.87e-14 | 1.52e-13 | 3.86e-16 | 1.66e-14 | 1.63e-12 | 2.25e-08
46941.2 | 884.8 | 170.98 | 2.24e-13 | 2.56e-12 | 1.01e-13 | 1.27e-13 | 1.13e-14 | -5.81e-16 | 1.54e-12 | 2.16e-08
46948.7 | 892.3 | 171.73 | 2.24e-13 | 2.59e-12 | 8.16e-14 | 1.23e-13 | 1.44e-14 | 1.58e-15 | 1.53e-12 | 1.74e-08
46956.2 | 899.8 | 172.52 | 2.46e-13 | 2.56e-12 | 7.64e-14 | 1.13e-13 | 1.49e-14 | -2.28e-14 | 1.46e-12 | 1.82e-09
46963.8 | 907.4 | 173.3 | 2.67e-13 | 2.53e-12 | 9.08e-14 | 1.48e-13 | 9.98e-15 | 2.25e-14 | 1.45e-12 | 2.53e-08
46971.3 | 914.9 | 174.07 | 2.28e-13 | 2.58e-12 | 8.04e-14 | 1.45e-13 | 1.85e-14 | 6.81e-15 | 1.46e-12 | 4.58e-09
46978.8 | 922.4 | 174.86 | 2.49e-13 | 2.56e-12 | 6.69e-14 | 1.38e-13 | 2.37e-14 | 2.85e-17 | 1.41e-12 | 1.45e-08
46986.4 | 930 | 175.63 | 2.28e-13 | 2.54e-12 | 8.63e-14 | 1.44e-13 | 3.06e-15 | -3.11e-15 | 1.4e-12 | 4.09e-10
46993.9 | 937.5 | 176.41 | 2.69e-13 | 2.53e-12 | 6.6e-14 | 1.35e-13 | -3.69e-15 | 3.67e-14 | 1.37e-12 | 4.08e-08
47001.4 | 945 | 177.18 | 2.48e-13 | 2.57e-12 | 7.61e-14 | 1.45e-13 | 1.73e-14 | -5.64e-15 | 1.35e-12 | 2.38e-09
47008.9 | 952.5 | 177.98 | 2.76e-13 | 2.53e-12 | 9.18e-14 | 1.38e-13 | 9.55e-15 | 1.64e-14 | 1.35e-12 | 1.18e-10
47016.5 | 960.1 | 178.74 | 2.56e-13 | 2.52e-12 | 1.11e-13 | 1.21e-13 | 1.39e-14 | 2.74e-14 | 1.29e-12 | 6.67e-10
47024 | 967.6 | 179.52 | 2.86e-13 | 2.54e-12 | 7.91e-14 | 1.52e-13 | -2.93e-15 | 2.38e-14 | 1.31e-12 | 1.43e-09
47031.5 | 975.1 | 180.28 | 2.67e-13 | 2.58e-12 | 7.85e-14 | 1.24e-13 | 4.11e-15 | 1.35e-14 | 1.34e-12 | 1.43e-08
47039 | 982.6 | 181.04 | 2.39e-13 | 2.54e-12 | 7.83e-14 | 1.06e-13 | 3.2e-14 | 2.68e-14 | 1.3e-12 | 2.65e-08
47046.5 | 990.1 | 181.79 | 2.68e-13 | 2.54e-12 | 7.7e-14 | 1.61e-13 | 1.71e-14 | 1.87e-14 | 1.31e-12 | 9.4e-09
47054.1 | 997.7 | 182.58 | 2.45e-13 | 2.55e-12 | 8.62e-14 | 1.13e-13 | 2.38e-14 | 2.04e-14 | 1.27e-12 | 2.97e-08
47061.7 | 1005.3 | 183.36 | 2.66e-13 | 2.53e-12 | 8.89e-14 | 1.3e-13 | 3.82e-16 | 2.84e-14 | 1.29e-12 | 3.53e-09
47069.2 | 1012.8 | 184.11 | 2.47e-13 | 2.58e-12 | 5.62e-14 | 1.26e-13 | 2.29e-14 | -2.85e-16 | 1.33e-12 | 1.42e-08
47076.7 | 1020.3 | 184.86 | 2.71e-13 | 2.54e-12 | 7.25e-14 | 1.42e-13 | 2.77e-15 | 1.88e-14 | 1.29e-12 | 2.56e-08
47084.3 | 1027.9 | 185.6 | 2.45e-13 | 2.57e-12 | 7.52e-14 | 1.21e-13 | 2.55e-14 | 9.22e-15 | 1.3e-12 | 7.6e-09
47091.8 | 1035.4 | 186.35 | 2.64e-13 | 2.53e-12 | 9.14e-14 | 1.12e-13 | -1.52e-14 | 4.51e-14 | 1.28e-12 | 8.93e-10
47099.3 | 1042.9 | 187.11 | 2.31e-13 | 2.57e-12 | 4.91e-14 | 1.22e-13 | 3e-14 | -2e-14 | 1.31e-12 | 2.95e-08
47106.9 | 1050.5 | 187.84 | 2.57e-13 | 2.58e-12 | 6.28e-14 | 1.35e-13 | -6.28e-15 | 1.74e-14 | 1.28e-12 | 1.7e-08
47114.4 | 1058 | 188.58 | 2.69e-13 | 2.59e-12 | 5.32e-14 | 1.37e-13 | 1.1e-14 | -1.48e-15 | 1.3e-12 | 2.28e-08
47121.9 | 1065.5 | 189.31 | 2.88e-13 | 2.55e-12 | 6.25e-14 | 1.39e-13 | -8e-15 | 4.75e-14 | 1.28e-12 | 2.65e-08
47129.5 | 1073.1 | 190.06 | 2.35e-13 | 2.55e-12 | 5.88e-14 | 1.25e-13 | 4.54e-14 | -7.15e-15 | 1.29e-12 | 4.93e-09
47137 | 1080.6 | 190.78 | 2.67e-13 | 2.54e-12 | 8.94e-14 | 1.36e-13 | 9.39e-15 | 1.64e-14 | 1.3e-12 | 1.16e-09
47144.5 | 1088.1 | 191.51 | 2.88e-13 | 2.51e-12 | 9.71e-14 | 1.22e-13 | 4.11e-15 | 3.31e-14 | 1.26e-12 | 1.52e-08
47152.1 | 1095.7 | 192.23 | 2.37e-13 | 2.56e-12 | 4.79e-14 | 1.21e-13 | 3.13e-14 | -1.5e-14 | 1.29e-12 | 2.6e-09
47159.6 | 1103.2 | 192.92 | 2.89e-13 | 2.52e-12 | 5.85e-14 | 1.27e-13 | -6.5e-17 | 2.28e-14 | 1.29e-12 | 2.35e-08
47167.1 | 1110.7 | 193.62 | 2.77e-13 | 2.53e-12 | 6.62e-14 | 1.24e-13 | -1.66e-14 | 2.19e-14 | 1.28e-12 | 4.7e-10
47174.6 | 1118.2 | 194.31 | 2.67e-13 | 2.54e-12 | 8.81e-14 | 1.29e-13 | 1.35e-14 | 3.72e-14 | 1.29e-12 | 2.52e-08
47182.1 | 1125.7 | 195.02 | 2.45e-13 | 2.54e-12 | 7.85e-14 | 1.41e-13 | -1.04e-14 | 4.37e-15 | 1.29e-12 | 3.26e-10
47189.6 | 1133.2 | 195.72 | 2.46e-13 | 2.56e-12 | 8.29e-14 | 9.13e-14 | 3.3e-14 | 7.64e-16 | 1.29e-12 | 2.26e-08
47197.3 | 1140.9 | 196.43 | 2.67e-13 | 2.56e-12 | 7.06e-14 | 1.49e-13 | -5.83e-15 | 1.29e-14 | 1.28e-12 | 1.56e-08
47204.8 | 1148.4 | 197.16 | 2.25e-13 | 2.53e-12 | 6.97e-14 | 1.1e-13 | 2.88e-14 | -5.95e-15 | 1.29e-12 | 7.38e-10
47212.3 | 1155.9 | 197.9 | 2.45e-13 | 2.56e-12 | 7.86e-14 | 9.42e-14 | 3.04e-14 | 2.06e-14 | 1.27e-12 | 1.69e-08
47219.8 | 1163.4 | 198.65 | 2.64e-13 | 2.54e-12 | 8.81e-14 | 1.22e-13 | -8.78e-15 | 3.91e-14 | 1.28e-12 | 5.14e-09
47227.4 | 1171 | 199.39 | 2.57e-13 | 2.55e-12 | 6.65e-14 | 9.15e-14 | 8.13e-15 | 7.22e-15 | 1.28e-12 | 1.19e-08
47234.9 | 1178.5 | 200.14 | 2.71e-13 | 2.53e-12 | 7.68e-14 | 1.25e-13 | -2.44e-15 | 2.05e-14 | 1.28e-12 | 2.17e-10
47242.4 | 1186 | 200.9 | 2.76e-13 | 2.54e-12 | 9.81e-14 | 8.92e-14 | 5.85e-15 | 4.47e-14 | 1.28e-12 | 2.77e-08
47250 | 1193.6 | 201.64 | 2.67e-13 | 2.52e-12 | 7.99e-14 | 1.13e-13 | -7.87e-15 | 2.8e-14 | 1.25e-12 | 1.41e-10
47257.5 | 1201.1 | 202.36 | 2.67e-13 | 2.57e-12 | 6.46e-14 | 1.26e-13 | -1.87e-14 | 1.7e-14 | 1.27e-12 | 3.8e-11
47265 | 1208.6 | 203.09 | 2.68e-13 | 2.56e-12 | 3.24e-14 | 1.3e-13 | 7.73e-15 | 2.13e-14 | 1.3e-12 | 2.15e-08
47272.6 | 1216.2 | 203.81 | 2.7e-13 | 2.57e-12 | 6.12e-14 | 1.15e-13 | -3.15e-15 | 8.1e-15 | 1.29e-12 | 2.99e-08
47280.1 | 1223.7 | 204.57 | 2.63e-13 | 2.54e-12 | 9.55e-14 | 1.11e-13 | 1.62e-14 | 9.3e-15 | 1.28e-12 | 2.83e-08
47287.6 | 1231.2 | 205.29 | 2.72e-13 | 2.52e-12 | 9.51e-14 | 1.07e-13 | -2.44e-15 | 3.37e-14 | 1.26e-12 | 3.12e-08
47295.1 | 1238.7 | 206.04 | 2.8e-13 | 2.56e-12 | 8.43e-14 | 1.32e-13 | 8.31e-15 | 2.42e-14 | 1.27e-12 | 1.76e-08
47302.6 | 1246.2 | 206.82 | 2.59e-13 | 2.54e-12 | 8.31e-14 | 1.58e-13 | -3.38e-15 | -4.03e-15 | 1.3e-12 | 6.31e-09
47310.1 | 1253.7 | 207.57 | 2.6e-13 | 2.52e-12 | 7.73e-14 | 1.31e-13 | -1.35e-14 | 2.38e-14 | 1.28e-12 | 1.17e-08
47317.6 | 1261.2 | 208.34 | 2.46e-13 | 2.58e-12 | 7.58e-14 | 1.08e-13 | 8.02e-15 | -1.63e-14 | 1.28e-12 | 8.9e-09
47325.2 | 1268.8 | 209.11 | 2.5e-13 | 2.56e-12 | 3.5e-14 | 1.1e-13 | 1.9e-14 | 2.48e-16 | 1.3e-12 | 2.74e-08
47332.7 | 1276.3 | 209.9 | 2.9e-13 | 2.58e-12 | 4.21e-14 | 1.09e-13 | -9.8e-15 | 1.93e-14 | 1.29e-12 | 1.81e-08
47340.2 | 1283.8 | 210.67 | 2.69e-13 | 2.57e-12 | 3.73e-14 | 1.29e-13 | 2.66e-14 | -1.4e-15 | 1.29e-12 | 2.24e-08
47347.8 | 1291.4 | 211.45 | 2.64e-13 | 2.6e-12 | 9.5e-14 | 1.02e-13 | 4.88e-17 | 2.09e-14 | 1.27e-12 | 3.15e-08
47355.3 | 1298.9 | 212.2 | 2.89e-13 | 2.55e-12 | 4.99e-14 | 1.08e-13 | -1.33e-14 | 2.98e-15 | 1.29e-12 | 5.84e-11
47362.8 | 1306.4 | 212.93 | 2.64e-13 | 2.57e-12 | 8.49e-14 | 9.84e-14 | -2.94e-15 | 3.62e-14 | 1.33e-12 | 1e-08
47370.4 | 1314 | 213.66 | 2.73e-13 | 2.6e-12 | 5.08e-14 | 1.24e-13 | -8.94e-15 | 3.61e-15 | 1.31e-12 | 3.87e-09
47377.9 | 1321.5 | 214.41 | 2.82e-13 | 2.58e-12 | 9.17e-14 | 9.9e-14 | 3.03e-15 | 3.55e-14 | 1.28e-12 | 5.16e-10
47385.4 | 1329 | 215.13 | 2.71e-13 | 2.57e-12 | 5.11e-14 | 1.37e-13 | -5.61e-15 | 1.86e-14 | 1.3e-12 | 1.07e-08
47393 | 1336.6 | 215.88 | 2.53e-13 | 2.61e-12 | 8.24e-14 | 8.72e-14 | 2.84e-14 | -2.39e-15 | 1.29e-12 | 8.76e-09
47400.5 | 1344.1 | 216.63 | 2.54e-13 | 2.57e-12 | 7.75e-14 | 8.15e-14 | 3.72e-14 | 2.84e-14 | 1.25e-12 | 4.33e-09
47408.2 | 1351.8 | 217.4 | 2.71e-13 | 2.61e-12 | 3.64e-14 | 1.16e-13 | -7.15e-15 | 6.15e-15 | 1.32e-12 | 3.73e-08
47415.7 | 1359.3 | 218.16 | 2.37e-13 | 2.63e-12 | 4.31e-14 | 8.48e-14 | 2.63e-14 | 7.71e-15 | 1.28e-12 | 3.03e-09
47423.2 | 1366.8 | 218.93 | 2.46e-13 | 2.61e-12 | 1.03e-13 | 1.09e-13 | 1.62e-14 | 5.19e-15 | 1.28e-12 | 6.03e-09
47430.7 | 1374.3 | 219.69 | 2.64e-13 | 2.6e-12 | 7.76e-14 | 9.79e-14 | 3.12e-14 | -3.57e-15 | 1.26e-12 | 1.32e-09
47438.2 | 1381.8 | 220.47 | 2.6e-13 | 2.61e-12 | 4.75e-14 | 1.06e-13 | 1.09e-14 | -2.09e-15 | 1.3e-12 | 5.84e-08
47445.7 | 1389.3 | 221.24 | 2.85e-13 | 2.59e-12 | 5.78e-14 | 1.18e-13 | 1.2e-14 | 2.99e-14 | 1.3e-12 | 3.93e-09
47453.2 | 1396.8 | 222.01 | 2.62e-13 | 2.58e-12 | 7.68e-14 | 1.02e-13 | 2.31e-14 | 2.04e-14 | 1.26e-12 | 3.53e-08
47460.9 | 1404.5 | 222.8 | 2.81e-13 | 2.55e-12 | 6.52e-14 | 1.21e-13 | 6.5e-15 | 4.15e-14 | 1.25e-12 | 1.32e-08
47468.4 | 1412 | 223.55 | 2.67e-13 | 2.6e-12 | 5.18e-14 | 8.65e-14 | 8.76e-15 | 4.6e-15 | 1.3e-12 | 4.35e-09
47475.9 | 1419.5 | 224.34 | 2.55e-13 | 2.6e-12 | 4.5e-14 | 9.52e-14 | 2.3e-14 | -2.57e-14 | 1.26e-12 | 1.47e-08
47483.5 | 1427.1 | 225.13 | 2.57e-13 | 2.58e-12 | 7.72e-14 | 6.03e-14 | 6.87e-15 | -3.54e-15 | 1.27e-12 | 9.04e-09
47491 | 1434.6 | 225.89 | 2.88e-13 | 2.57e-12 | 6.52e-14 | 1.21e-13 | -1.23e-14 | 4.41e-14 | 1.26e-12 | 7.24e-10
47498.5 | 1442.1 | 226.67 | 2.85e-13 | 2.6e-12 | 4.05e-14 | 1.42e-13 | 3.09e-14 | 1.11e-14 | 1.32e-12 | 2.58e-10
47506.1 | 1449.7 | 227.45 | 2.57e-13 | 2.57e-12 | 9.75e-14 | 8.46e-14 | -3.94e-15 | 2.02e-14 | 1.24e-12 | 2.17e-08
47513.6 | 1457.2 | 228.21 | 2.84e-13 | 2.56e-12 | 6.03e-14 | 1.29e-13 | -5.17e-15 | 9.46e-15 | 1.27e-12 | 5.87e-08
47521.1 | 1464.7 | 228.98 | 2.79e-13 | 2.59e-12 | 7.2e-14 | 1.05e-13 | 5.78e-15 | 9.97e-15 | 1.26e-12 | 2.09e-08
47528.7 | 1472.3 | 229.75 | 2.91e-13 | 2.59e-12 | 6.23e-14 | 1.01e-13 | -1.49e-14 | 2.44e-14 | 1.24e-12 | 2.59e-08
47536.2 | 1479.8 | 230.5 | 2.78e-13 | 2.57e-12 | 7.84e-14 | 8.45e-14 | 9.02e-15 | 7.98e-15 | 1.27e-12 | 5.64e-09
47543.7 | 1487.3 | 231.27 | 2.81e-13 | 2.62e-12 | 8.47e-14 | 8.07e-14 | 1.91e-14 | 2.99e-14 | 1.24e-12 | 1.63e-08
47551.2 | 1494.8 | 232.03 | 2.88e-13 | 2.58e-12 | 5.5e-14 | 9.67e-14 | -1.23e-15 | 3.45e-14 | 1.26e-12 | 2.75e-09
47558.7 | 1502.3 | 232.78 | 2.79e-13 | 2.62e-12 | 5.15e-14 | 1.02e-13 | 1.84e-14 | 3.6e-14 | 1.29e-12 | 1.22e-08
47566.2 | 1509.8 | 233.58 | 2.9e-13 | 2.64e-12 | 5.4e-14 | 1.23e-13 | -6.26e-15 | -9.15e-15 | 1.3e-12 | 1.94e-09
47573.7 | 1517.3 | 234.37 | 2.77e-13 | 2.6e-12 | 7.03e-14 | 8.48e-14 | 2.7e-14 | 1.33e-14 | 1.25e-12 | 1.1e-08
47581.3 | 1524.9 | 235.16 | 2.82e-13 | 2.58e-12 | 7.77e-14 | 1e-13 | 3.46e-15 | 4.39e-14 | 1.25e-12 | 4.53e-08
47588.8 | 1532.4 | 235.94 | 2.6e-13 | 2.65e-12 | 3.71e-14 | 8.57e-14 | 2.7e-14 | 1.34e-15 | 1.29e-12 | 2.36e-08
47596.3 | 1539.9 | 236.7 | 2.86e-13 | 2.6e-12 | 4.1e-14 | 1.15e-13 | -2.41e-14 | 1.43e-14 | 1.31e-12 | 1.12e-09
47603.9 | 1547.5 | 237.47 | 2.49e-13 | 2.63e-12 | 6.53e-14 | 9.11e-14 | 1.48e-14 | -6.93e-15 | 1.3e-12 | 1.11e-08
47611.4 | 1555 | 238.22 | 2.87e-13 | 2.63e-12 | 5.48e-14 | 1.1e-13 | -2.44e-16 | 2.15e-14 | 1.29e-12 | 4.23e-09
47619.1 | 1562.7 | 238.98 | 2.81e-13 | 2.61e-12 | 7.16e-14 | 1.02e-13 | 1.98e-14 | 2.79e-14 | 1.28e-12 | 6.38e-10
47626.6 | 1570.2 | 239.73 | 2.94e-13 | 2.62e-12 | 6.34e-14 | 1.25e-13 | -2.54e-15 | 2.63e-14 | 1.29e-12 | 2.26e-09
47634.2 | 1577.8 | 240.48 | 2.7e-13 | 2.63e-12 | 7.1e-14 | 8.71e-14 | 1.78e-14 | 1.61e-14 | 1.26e-12 | 6.43e-10
47641.8 | 1585.4 | 241.23 | 2.72e-13 | 2.65e-12 | 4.48e-14 | 1.14e-13 | 1.03e-14 | -3.35e-15 | 1.29e-12 | 2.98e-09
47649.3 | 1592.9 | 241.97 | 2.57e-13 | 2.65e-12 | 5.97e-14 | 9.18e-14 | 2.77e-14 | -1.14e-14 | 1.28e-12 | 8.01e-09
47656.8 | 1600.4 | 242.71 | 2.63e-13 | 2.67e-12 | 5.5e-14 | 1.04e-13 | 1.95e-14 | 7.26e-15 | 1.29e-12 | 3.33e-09
47664.4 | 1608 | 243.45 | 2.99e-13 | 2.66e-12 | 5.32e-14 | 8.62e-14 | -5.58e-15 | 2.42e-14 | 1.28e-12 | 1.4e-09
47671.9 | 1615.5 | 244.19 | 2.89e-13 | 2.62e-12 | 7.89e-14 | 9.23e-14 | 1.88e-14 | 2.79e-14 | 1.27e-12 | 5.86e-09
47679.4 | 1623 | 244.94 | 3.12e-13 | 2.64e-12 | 7.48e-14 | 8.5e-14 | 4.3e-15 | 5.01e-14 | 1.24e-12 | 1.21e-08
47687.2 | 1630.8 | 245.71 | 2.91e-13 | 2.67e-12 | 5.15e-14 | 1.15e-13 | 1.74e-14 | 3.89e-15 | 1.3e-12 | 1.32e-09
47694.9 | 1638.5 | 246.47 | 2.83e-13 | 2.64e-12 | 7.55e-14 | 9.99e-14 | 2.51e-14 | 1.88e-14 | 1.26e-12 | 2.62e-08
47702.7 | 1646.3 | 247.26 | 3.02e-13 | 2.62e-12 | 5.45e-14 | 1.16e-13 | -1.93e-14 | 4.76e-14 | 1.28e-12 | 2.03e-08
47710.3 | 1653.9 | 248.03 | 3.03e-13 | 2.61e-12 | 5.51e-14 | 1.05e-13 | -1.18e-14 | 3.17e-14 | 1.25e-12 | 8.26e-10
47717.8 | 1661.4 | 248.77 | 2.65e-13 | 2.66e-12 | 6.53e-14 | 8.13e-14 | 3.2e-14 | -2.65e-14 | 1.27e-12 | 2.61e-08
47725.4 | 1669 | 249.54 | 3.07e-13 | 2.64e-12 | 6.37e-14 | 1.06e-13 | -1.06e-14 | 3.97e-14 | 1.29e-12 | 4.58e-10
47732.9 | 1676.5 | 250.3 | 2.64e-13 | 2.63e-12 | 5.09e-14 | 8.72e-14 | 1.36e-14 | 1.44e-15 | 1.26e-12 | 3.34e-09
47740.6 | 1684.2 | 251.08 | 2.92e-13 | 2.63e-12 | 4.75e-14 | 1.23e-13 | -9.41e-15 | 2.73e-14 | 1.27e-12 | 2.83e-09
47748.1 | 1691.7 | 251.82 | 3.05e-13 | 2.64e-12 | 5.98e-14 | 1.35e-13 | -1.36e-14 | 4.82e-15 | 1.28e-12 | 1.65e-08
47755.6 | 1699.2 | 252.48 | 2.77e-13 | 2.64e-12 | 7.83e-14 | 7.2e-14 | 3.88e-14 | 8.61e-15 | 1.26e-12 | 2.85e-10
47763.2 | 1706.8 | 253.13 | 2.75e-13 | 2.66e-12 | 3.34e-14 | 1.07e-13 | 1.9e-14 | -2.17e-14 | 1.29e-12 | 3.77e-09
47770.7 | 1714.3 | 253.8 | 2.75e-13 | 2.63e-12 | 9.89e-14 | 8.51e-14 | 1.58e-14 | 3.91e-14 | 1.26e-12 | 3.27e-10
47778.2 | 1721.8 | 254.48 | 2.92e-13 | 2.67e-12 | 4.23e-14 | 8.61e-14 | 3.12e-14 | -1.18e-14 | 1.26e-12 | 4.65e-09
47785.8 | 1729.4 | 255.16 | 2.82e-13 | 2.67e-12 | 5.75e-14 | 1.25e-13 | 8.88e-15 | 4.13e-15 | 1.3e-12 | 1.05e-09
47793.3 | 1736.9 | 255.85 | 2.99e-13 | 2.65e-12 | 7.35e-14 | 7.93e-14 | 8.54e-15 | 2.38e-14 | 1.26e-12 | 7.53e-10
47800.8 | 1744.4 | 256.56 | 2.91e-13 | 2.71e-12 | 5.21e-14 | 1e-13 | 1.47e-14 | 7.85e-15 | 1.29e-12 | 2.71e-08
47808.3 | 1751.9 | 257.29 | 3.07e-13 | 2.65e-12 | 6.42e-14 | 8.83e-14 | 4.11e-16 | 1.85e-14 | 1.24e-12 | 4.19e-08
47815.8 | 1759.4 | 258.01 | 2.91e-13 | 2.63e-12 | 8.29e-14 | 8.41e-14 | 1.13e-14 | 2.17e-14 | 1.26e-12 | 8.71e-10
47823.3 | 1766.9 | 258.74 | 3.09e-13 | 2.63e-12 | 9.21e-14 | 9.98e-14 | -3.56e-15 | 3.29e-14 | 1.26e-12 | 3.15e-08
47830.8 | 1774.4 | 259.48 | 2.78e-13 | 2.67e-12 | 5.6e-14 | 1.22e-13 | -2.02e-15 | -7.68e-15 | 1.3e-12 | 1.24e-09
47838.3 | 1781.9 | 260.22 | 2.77e-13 | 2.67e-12 | 5.05e-14 | 8.73e-14 | 2.35e-14 | -7.44e-15 | 1.28e-12 | 9.76e-11
47845.9 | 1789.5 | 261 | 2.99e-13 | 2.67e-12 | 8.48e-14 | 9.56e-14 | -1.62e-14 | 2.26e-14 | 1.27e-12 | 1.67e-09
47853.4 | 1797 | 261.76 | 2.61e-13 | 2.71e-12 | 6.85e-14 | 6.9e-14 | 3e-14 | 1.29e-14 | 1.27e-12 | 2.84e-09
47860.9 | 1804.5 | 262.57 | 3e-13 | 2.69e-12 | 8.98e-14 | 8.87e-14 | 3.85e-15 | 3.24e-14 | 1.26e-12 | 9.24e-09
47868.5 | 1812.1 | 263.45 | 3.07e-13 | 2.68e-12 | 6.57e-14 | 9.18e-14 | -9.13e-15 | 2.67e-14 | 1.26e-12 | 1.19e-08
47876 | 1819.6 | 264.33 | 2.85e-13 | 2.71e-12 | 4.69e-14 | 1.11e-13 | 1.5e-14 | 3.52e-15 | 1.31e-12 | 7.39e-09
47883.5 | 1827.1 | 265.21 | 3.09e-13 | 2.71e-12 | 4.84e-14 | 1.19e-13 | -1.5e-14 | 1.8e-14 | 1.3e-12 | 4.39e-11
47891.2 | 1834.8 | 266.09 | 2.94e-13 | 2.66e-12 | 6.19e-14 | 1.17e-13 | -5.37e-15 | 4.1e-15 | 1.28e-12 | 4.26e-08
47898.7 | 1842.3 | 266.97 | 2.99e-13 | 2.65e-12 | 7.26e-14 | 8.66e-14 | 5.92e-15 | 2.73e-14 | 1.25e-12 | 1.1e-08
47906.3 | 1849.9 | 267.83 | 2.86e-13 | 2.69e-12 | 6.3e-14 | 8.97e-14 | 1.56e-14 | 2.78e-15 | 1.28e-12 | 2.17e-08
47913.8 | 1857.4 | 268.67 | 3.1e-13 | 2.71e-12 | 3.64e-14 | 1.29e-13 | 6.79e-16 | 1.53e-14 | 1.29e-12 | 5.03e-09
47921.3 | 1864.9 | 269.52 | 2.95e-13 | 2.68e-12 | 7.39e-14 | 7.4e-14 | 4.23e-14 | 1.11e-15 | 1.25e-12 | 1.34e-08
47928.8 | 1872.4 | 270.33 | 3.09e-13 | 2.68e-12 | 7.34e-14 | 1.13e-13 | -2.99e-14 | 9.47e-15 | 1.26e-12 | 1.53e-08
47936.4 | 1880 | 271.15 | 3.07e-13 | 2.71e-12 | 5.65e-14 | 1.01e-13 | -5.85e-15 | 1.51e-14 | 1.3e-12 | 1.71e-08
47943.9 | 1887.5 | 271.95 | 3.24e-13 | 2.68e-12 | 5.88e-14 | 1.12e-13 | -2.05e-14 | 3.35e-14 | 1.25e-12 | 1.92e-08
47951.4 | 1895 | 272.73 | 3.02e-13 | 2.71e-12 | 4.83e-14 | 1.18e-13 | -1.05e-14 | 1.45e-14 | 1.3e-12 | 1.78e-08
47958.9 | 1902.5 | 273.46 | 3.28e-13 | 2.68e-12 | 5.17e-14 | 1.16e-13 | -2.5e-14 | 1.13e-14 | 1.27e-12 | 6.19e-09
47966.5 | 1910.1 | 274.19 | 3.08e-13 | 2.69e-12 | 6.47e-14 | 9.65e-14 | -2.31e-14 | 3.33e-14 | 1.28e-12 | 6.24e-09
47974 | 1917.6 | 274.93 | 2.75e-13 | 2.72e-12 | 6.87e-14 | 9.25e-14 | 1.32e-14 | 6.72e-15 | 1.27e-12 | 1.07e-08
47981.6 | 1925.2 | 275.62 | 2.81e-13 | 2.72e-12 | 5.55e-14 | 7.83e-14 | 3.18e-14 | 1.14e-14 | 1.27e-12 | 2.04e-08
47989.1 | 1932.7 | 276.33 | 2.79e-13 | 2.68e-12 | 6.71e-14 | 8.62e-14 | 8.98e-15 | 1.66e-14 | 1.26e-12 | 2.6e-08
47996.6 | 1940.2 | 277.05 | 3.01e-13 | 2.69e-12 | 7.25e-14 | 7.33e-14 | 9.76e-16 | 2.76e-14 | 1.24e-12 | 7.41e-10
48004.2 | 1947.8 | 277.76 | 3.34e-13 | 2.69e-12 | 5.81e-14 | 9.31e-14 | -1.17e-14 | 2.71e-14 | 1.26e-12 | 2.26e-08
48011.7 | 1955.3 | 278.47 | 2.66e-13 | 2.73e-12 | 5.66e-14 | 7.12e-14 | 2.04e-14 | -4.62e-15 | 1.29e-12 | 6.85e-10
48019.2 | 1962.8 | 279.17 | 3.05e-13 | 2.7e-12 | 3.94e-14 | 7.44e-14 | 1.53e-14 | -3.26e-15 | 1.25e-12 | 4.2e-09
48026.8 | 1970.4 | 279.89 | 2.75e-13 | 2.72e-12 | 5.36e-14 | 8.85e-14 | 1.68e-14 | 1.83e-14 | 1.29e-12 | 2.15e-08
48034.3 | 1977.9 | 280.6 | 3e-13 | 2.71e-12 | 5.08e-14 | 1.15e-13 | -1.91e-15 | -1.48e-15 | 1.26e-12 | 1.62e-08
48041.8 | 1985.4 | 281.31 | 3.01e-13 | 2.73e-12 | 4.21e-14 | 9.69e-14 | 1.67e-14 | -4.88e-17 | 1.28e-12 | 4.54e-10
48049.4 | 1993 | 281.97 | 3.05e-13 | 2.7e-12 | 3.36e-14 | 9.89e-14 | -1.97e-14 | 1.81e-14 | 1.29e-12 | 1.97e-08
48057 | 2000.6 | 282.65 | 2.92e-13 | 2.69e-12 | 4.02e-14 | 1.22e-13 | 2.33e-14 | 2.04e-14 | 1.28e-12 | 1.71e-09
48064.5 | 2008.1 | 283.33 | 2.77e-13 | 2.7e-12 | 5.37e-14 | 8.16e-14 | 3.52e-14 | -1.95e-14 | 1.27e-12 | 1.84e-08
48072.2 | 2015.8 | 284 | 3.08e-13 | 2.69e-12 | 7.01e-14 | 1.17e-13 | -7.7e-15 | 1.33e-14 | 1.28e-12 | 1.75e-10
48079.6 | 2023.2 | 284.71 | 3.03e-13 | 2.69e-12 | 5.72e-14 | 1.11e-13 | -9.99e-15 | 1.79e-14 | 1.27e-12 | 8.18e-09
48087.1 | 2030.7 | 285.39 | 2.99e-13 | 2.71e-12 | 3.66e-14 | 1.16e-13 | -1.6e-14 | 1.33e-14 | 1.29e-12 | 5.24e-09
48094.7 | 2038.3 | 286.11 | 3.1e-13 | 2.73e-12 | 3.94e-14 | 1.06e-13 | -1.67e-14 | 2.07e-14 | 1.29e-12 | 2.75e-08
48102.2 | 2045.8 | 286.81 | 2.9e-13 | 2.68e-12 | 5.19e-14 | 9.97e-14 | -3.5e-15 | 1.93e-14 | 1.29e-12 | 2.99e-09
48109.8 | 2053.4 | 287.53 | 3.01e-13 | 2.68e-12 | 7.65e-14 | 9.58e-14 | -1.49e-14 | 2.38e-14 | 1.26e-12 | 1.56e-08
48117.3 | 2060.9 | 288.26 | 2.73e-13 | 2.69e-12 | 6.75e-14 | 8.88e-14 | 2.44e-15 | 2.69e-14 | 1.26e-12 | 1.39e-08
48124.8 | 2068.4 | 289 | 3e-13 | 2.68e-12 | 4.1e-14 | 1e-13 | 1.48e-14 | -2.24e-15 | 1.27e-12 | 2.17e-08
48132.4 | 2076 | 289.74 | 2.74e-13 | 2.64e-12 | 5.95e-14 | 7.56e-14 | -7.07e-16 | 7.42e-15 | 1.25e-12 | 7.49e-09
48139.9 | 2083.5 | 290.5 | 3.04e-13 | 2.66e-12 | 3.43e-14 | 1.21e-13 | -5.63e-15 | 1.08e-14 | 1.28e-12 | 1.53e-08
48147.4 | 2091 | 291.26 | 2.85e-13 | 2.67e-12 | 3.54e-14 | 1.16e-13 | 1.11e-14 | 1.28e-14 | 1.29e-12 | 5.45e-10
48154.9 | 2098.5 | 292.02 | 2.69e-13 | 2.68e-12 | 4.46e-14 | 8.9e-14 | 5.64e-15 | -1.88e-14 | 1.28e-12 | 3.15e-11
48162.6 | 2106.2 | 292.79 | 3.1e-13 | 2.66e-12 | 5.16e-14 | 1.2e-13 | -1.4e-14 | 3.44e-14 | 1.27e-12 | 7.87e-10
48170.1 | 2113.7 | 293.56 | 2.89e-13 | 2.68e-12 | 5.19e-14 | 1.02e-13 | -5.71e-15 | 7.66e-15 | 1.29e-12 | 7.13e-10
48177.7 | 2121.3 | 294.34 | 2.71e-13 | 2.67e-12 | 2.99e-14 | 7.62e-14 | 7.83e-15 | -1.24e-14 | 1.27e-12 | 4.76e-09
48185.2 | 2128.8 | 295.12 | 2.61e-13 | 2.63e-12 | 4.34e-14 | 7.56e-14 | 1.28e-14 | 3.03e-15 | 1.28e-12 | 1.84e-09
48192.7 | 2136.3 | 295.9 | 2.91e-13 | 2.64e-12 | 2.67e-14 | 1.09e-13 | -1.35e-14 | 4.36e-15 | 1.25e-12 | 3.78e-09
48200.2 | 2143.8 | 296.69 | 2.9e-13 | 2.64e-12 | 5.13e-14 | 1.09e-13 | -8.11e-15 | 5.48e-15 | 1.27e-12 | 2.24e-08
48207.7 | 2151.3 | 297.46 | 2.83e-13 | 2.69e-12 | 3.95e-14 | 1.18e-13 | 1.08e-14 | 9.63e-15 | 1.27e-12 | 7.02e-09
48215.2 | 2158.8 | 298.25 | 2.82e-13 | 2.63e-12 | 6.88e-14 | 8.05e-14 | -2.88e-15 | 1.25e-14 | 1.29e-12 | 4.33e-08
48222.7 | 2166.3 | 299.01 | 2.9e-13 | 2.66e-12 | 4.25e-14 | 1.03e-13 | -5.87e-15 | 1.62e-14 | 1.3e-12 | 4.95e-09
48230.3 | 2173.9 | 299.8 | 2.46e-13 | 2.65e-12 | 3.87e-14 | 6.39e-14 | 1.8e-14 | -8.08e-15 | 1.26e-12 | 2.54e-08