## Digestion results
Digestion results: S/L ratio = 1/50 (g/mL), Temp. = 90 C, Reagent = Aqua regia
Metal | Digested liquor (mg/L)
Ga | 137
Au | 35.3
Cu | 383
Al | 85.5

## Leaching results
Leaching: | 3M HCl + 1% H2O2, Temp. = 60 C, Time = 3h, S/L ratio = 1 g /50 mL
Metal | Leach liquor (mg/L)
Ga | 136
Au | 33
Cu | 381
Al | 84