## rep 1
250 mg + 250 mg |  | 200 ml DI water
| HB content |  | weight before (g) | weight after drying (g) | sample retrieved (g) | loss (g) | sample in tail (%) | sample in conc (%) | sample lost (%) | total (%) | REP 4 | HB content |  | weight before (g) | weight after drying (g) | sample retrieved (g) | loss (g) | sample in tail (%) | sample in conc (%) | sample lost (%) | total (%)
C0T0 | 0 | C | 2.2855 | 2.4138 | 0.1283 | 0.0203 | 70.28 | 25.66 | 4.06 | 100 | C0T0 | HB0 | C | 2.2775 | 2.2914 | 0.0139 | 0.0288 | 91.46 | 2.78 | 5.76 | 100
|  | T | 2.3027 | 2.6541 | 0.3514 | [7 empty] | T | 2.2768 | 2.7341 | 0.4573
| 300 | C | 2.2665 | 2.4087 | 0.1422 | 0.021 | 67.36 | 28.44 | 4.2 | 100 |  | HB1 | C | 2.3471 | 2.5004 | 0.1533 | 0.0301 | 63.32 | 30.66 | 6.02 | 100
|  | T | 2.2707 | 2.6075 | 0.3368 | [7 empty] | T | 2.4179 | 2.7345 | 0.3166
| 600 | C | 2.3095 | 2.4891 | 0.1796 | 0.0263 | 58.82 | 35.92 | 5.26 | 100 |  | HB2 | C | 2.2314 | 2.4304 | 0.199 | 0.0248 | 55.24 | 39.8 | 4.96 | 100
|  | T | 2.2523 | 2.5464 | 0.2941 | [7 empty] | T | 2.2416 | 2.5178 | 0.2762
| 1000 | C | 2.2466 | 2.5309 | 0.2843 | 0.026 | 37.94 | 56.86 | 5.2 | 100 |  | HB3 | C | 2.3612 | 2.5911 | 0.2299 | 0.0231 | 49.4 | 45.98 | 4.62 | 100
|  | T | 2.2727 | 2.4624 | 0.1897 | [7 empty] | T | 2.2861 | 2.5331 | 0.247
C20T20 | 0 | C | 2.3552 | 2.373 | 0.0178 | 0.0248 | 91.48 | 3.56 | 4.96 | 100
|  | T | 2.0064 | 2.4638 | 0.4574
| 300 | C | 2.1412 | 2.3526 | 0.2114 | 0.0106 | 55.6 | 42.28 | 2.12 | 100
|  | T | 2.2168 | 2.4948 | 0.278
| 600 | C | 2.2109 | 2.4989 | 0.288 | 0.0247 | 37.46 | 57.6 | 4.94 | 100
|  | T | 2.3689 | 2.5562 | 0.1873
| 1000 | C | 2.2064 | 2.5676 | 0.3612 | 0.0158 | 24.6 | 72.24 | 3.16 | 100
|  | T | 2.3184 | 2.4414 | 0.123
C20T40 | 0 | C | 2.2782 | 2.3002 | 0.022 | 0.0295 | 89.7 | 4.4 | 5.9 | 100
|  | T | 2.2394 | 2.6879 | 0.4485
| 300 | C | 2.2614 | 2.4627 | 0.2013 | 0.0212 | 55.5 | 40.26 | 4.24 | 100
|  | T | 2.2842 | 2.5617 | 0.2775
| 600 | C | 2.2602 | 2.5562 | 0.296 | 0.0112 | 38.56 | 59.2 | 2.24 | 100
|  | T | 2.3119 | 2.5047 | 0.1928
| 1000 | C | 2.2805 | 2.6588 | 0.3783 | 0.0334 | 17.66 | 75.66 | 6.68 | 100
|  | T | 2.2423 | 2.3306 | 0.0883
C40T20 | 0 | C | 2.2936 | 2.3041 | 0.0105 | 0.0428 | 89.34 | 2.1 | 8.56 | 100
|  | T | 2.2324 | 2.6791 | 0.4467
| 300 | C | 2.2963 | 2.4523 | 0.156 | 0.024 | 64 | 31.2 | 4.8 | 100
|  | T | 2.2862 | 2.6062 | 0.32
| 600 | C | 2.2519 | 2.5116 | 0.2597 | 0.0293 | 42.2 | 51.94 | 5.86 | 100
|  | T | 2.2853 | 2.4963 | 0.211
| 1000 | C | 2.2456 | 2.6663 | 0.4207 | 0.0295 | 9.96 | 84.14 | 5.9 | 100
|  | T | 2.3026 | 2.3524 | 0.0498
C40T40 | HB0 | C | 2.291 | 2.3051 | 0.0141 | 0.0289 | 91.4 | 2.82 | 5.78 | 100
|  | T | 2.3412 | 2.7982 | 0.457
| HB1 | C | 2.2705 | 2.4912 | 0.2207 | 0.0351 | 48.84 | 44.14 | 7.02 | 100
|  | T | 2.3071 | 2.5513 | 0.2442
| HB2 | C | 2.2991 | 2.6156 | 0.3165 | 0.0367 | 29.36 | 63.3 | 7.34 | 100
|  | T | 2.2657 | 2.4125 | 0.1468
| HB3 | C | 2.3257 | 2.7425 | 0.4168 | 0.0324 | 10.16 | 83.36 | 6.48 | 100
|  | T | 2.2281 | 2.2789 | 0.0508

## water rec 1
water recovery
|  |  |  | total in |  | total out
mixture | particle wt (g) | empty beaker wt (g) | HB (g) | water+part+HB (g) | water in (g) | water+part(g)+beaker | dried particle wt (g) | water out (g)
[5 empty] | mw,f |  |  | (tail) (mw,t) | mw,c
C0T0 | 0.5 | 167.99 | 0 | 396.91 | 228.42 | 391.21 | 2.7341 | 220.4859 | 7.9341 | 3.47347
| 0.5 | 169.77 | 0.3 | 388.7 | 218.13 | 356.51 | 2.7345 | 184.0055 | 34.1245 | 15.64411
| 0.5 | 171.38 | 0.6 | 394.51 | 222.03 | 353.74 | 2.5178 | 179.8422 | 42.1878 | 19.00095
| 0.5 | 184.85 | 1 | 405.63 | 219.28 | 357.59 | 2.5331 | 170.2069 | 49.0731 | 22.3792
C20T20 | 0.5 | 171.38 | 0 | 381.97 | 210.09 | 375.97 | 2.4638 | 202.1262 | 7.9638 | 3.790661
| 0.5 | 187.34 | 0.3 | 405.73 | 217.59 | 365.43 | 2.4948 | 175.5952 | 41.9948 | 19.29997
| 0.5 | 184.93 | 0.6 | 400.52 | 214.49 | 339.05 | 2.5562 | 151.5638 | 62.9262 | 29.33759
| 0.5 | 169.78 | 1 | 393.01 | 221.73 | 322.41 | 2.4414 | 150.1886 | 71.5414 | 32.2651
C20T40 | 0.5 | 187.7 | 0 | 394.75 | 206.55 | 390.7 | 2.6879 | 200.3121 | 6.2379 | 3.020044
| 0.5 | 186.77 | 0.3 | 396.41 | 208.84 | 354.61 | 2.5617 | 165.2783 | 43.5617 | 20.85889
| 0.5 | 181.56 | 0.6 | 397.95 | 215.29 | 333.21 | 2.5047 | 149.1453 | 66.1447 | 30.72354
| 0.5 | 187.63 | 1 | 406.8 | 217.67 | 331.94 | 2.3306 | 141.9794 | 75.6906 | 34.7731
C40T20 | 0.5 | 171.27 | 0 | 374.83 | 203.06 | 371.27 | 2.6791 | 197.3209 | 5.7391 | 2.826307
| 0.5 | 183.43 | 0.3 | 400.25 | 216.02 | 364.12 | 2.6062 | 178.0838 | 37.9362 | 17.56143
| 0.5 | 187.67 | 0.6 | 411.95 | 223.18 | 351.83 | 2.4963 | 161.6637 | 61.5163 | 27.56354
| 0.5 | 186.74 | 1 | 415.85 | 227.61 | 342.4 | 2.3524 | 153.3076 | 74.3024 | 32.64461
C40T40 | 0.5 | 186.77 | 0 | 412.03 | 224.76 | 409.28 | 2.7982 | 219.7118 | 5.0482 | 2.24604
| 0.5 | 171.26 | 0.3 | 406.57 | 234.51 | 358.75 | 2.5513 | 184.9387 | 49.5713 | 21.13825
| 0.5 | 188.64 | 0.6 | 410.24 | 220.5 | 343.625 | 2.4125 | 152.5725 | 67.9275 | 30.80612
| 0.5 | 187.68 | 1 | 415.73 | 226.55 | 336.275 | 2.2789 | 146.3161 | 80.2339 | 35.41554
𝑟_𝜔𝑐=𝑚_𝜔𝑐/𝑚_𝑤𝑓 ×100

## rep 2
250 mg + 250 mg |  | 200 ml DI water
| HB content |  | weight before (g) | weight after drying (g) | sample retrieved (g) | loss (g) | sample in tail (%) | sample in conc (%) | sample lost (%) | total (%)
C0T0 | 0 | C | 2.2638 | 2.2648 | 0.001 | 0.0272 | 94.36 | 0.2 | 5.44 | 100 | no concentrate
|  | T | 2.2454 | 2.7172 | 0.4718
| 300 | C | 2.29 | 2.4779 | 0.1879 | 0.0355 | 55.32 | 37.58 | 7.1 | 100
|  | T | 2.2298 | 2.5064 | 0.2766
| 600 | C | 2.2617 | 2.4749 | 0.2132 | 0.0205 | 53.26 | 42.64 | 4.1 | 100
|  | T | 2.2313 | 2.4976 | 0.2663
| 1000 | C | 2.2759 | 2.5394 | 0.2635 | 0.0295 | 41.4 | 52.7 | 5.9 | 100
|  | T | 2.2471 | 2.4541 | 0.207
C20T20 | 0 | C | 2.2545 | 2.2914 | 0.0369 | 0.0226 | 88.1 | 7.38 | 4.52 | 100
|  | T | 2.3038 | 2.7443 | 0.4405
| 300 | C | 2.2584 | 2.4677 | 0.2093 | 0.0311 | 51.92 | 41.86 | 6.22 | 100
|  | T | 2.2568 | 2.5164 | 0.2596
| 600 | C | 2.2663 | 2.5879 | 0.3216 | 0.0398 | 27.72 | 64.32 | 7.96 | 100
|  | T | 2.286 | 2.4246 | 0.1386
| 1000 | C | 2.2698 | 2.6397 | 0.3699 | 0.038 | 18.42 | 73.98 | 7.6 | 100
|  | T | 2.323 | 2.4151 | 0.0921
C20T40 | 0 | C | 2.2677 | 2.2954 | 0.0277 | 0.0345 | 87.56 | 5.54 | 6.9 | 100
|  | T | 2.3039 | 2.7417 | 0.4378
| 300 | C | 2.2564 | 2.5159 | 0.2595 | 0.02471 | 43.158 | 51.9 | 4.942 | 100
|  | T | 2.33151 | 2.5473 | 0.21579
| 600 | C | 2.3123 | 2.6647 | 0.3524 | 0.0277 | 23.98 | 70.48 | 5.54 | 100
|  | T | 2.3182 | 2.4381 | 0.1199
| 1000 | C | 2.3412 | 2.7547 | 0.4135 | 0.0225 | 12.8 | 82.7 | 4.5 | 100
|  | T | 2.3376 | 2.4016 | 0.064
C40T20 | 0 | C | 2.3331 | 2.3515 | 0.0184 | 0.0302 | 90.28 | 3.68 | 6.04 | 100
|  | T | 2.347 | 2.7984 | 0.4514
| 300 | C | 2.3216 | 2.5382 | 0.2166 | 0.033 | 50.08 | 43.32 | 6.6 | 100
|  | T | 2.3843 | 2.6347 | 0.2504
| 600 | C | 2.3639 | 2.6748 | 0.3109 | 0.0294 | 31.94 | 62.18 | 5.88 | 100
|  | T | 2.3652 | 2.5249 | 0.1597
| 1000 | C | 2.336 | 2.7047 | 0.3687 | 0.0157 | 23.12 | 73.74 | 3.14 | 100
|  | T | 2.259 | 2.3746 | 0.1156
C40T40 | 0 | C | 2.29 | 2.3081 | 0.0181 | 0.0249 | 91.4 | 3.62 | 4.98 | 100
|  | T | 2.2742 | 2.7312 | 0.457
| 300 | C | 2.3011 | 2.5475 | 0.2464 | 0.0199 | 46.74 | 49.28 | 3.98 | 100
|  | T | 2.3407 | 2.5744 | 0.2337
| 600 | C | 2.3382 | 2.6997 | 0.3615 | 0.0237 | 22.96 | 72.3 | 4.74 | 100
|  | T | 2.2869 | 2.4017 | 0.1148
| 1000 | C | 2.3322 | 2.7485 | 0.4163 | 0.0324 | 10.26 | 83.26 | 6.48 | 100
|  | T | 2.2428 | 2.2941 | 0.0513

## water rec 2
water recovery
|  |  |  | total in |  | total out
mixture | particle wt (g) | empty beaker wt (g) | HB (g) | water+part+HB (g) | water in (g) | water+part(g)+beaker | dried particle wt (g) | water out (g)
[5 empty] | mw,f |  |  | (tail) (mw,t) | mw,c
C0T0 | 0.5 | 167.42 | 0 | 396.51 | 228.59 | 391.21 | 2.7172 | 221.0728 | 7.5172 | 3.288508
| 0.5 | 168.54 | 0.3 | 384.42 | 215.08 | 356.51 | 2.5064 | 185.4636 | 29.6164 | 13.76995
| 0.5 | 171.23 | 0.6 | 399.64 | 227.31 | 353.74 | 2.4976 | 180.0124 | 47.2976 | 20.80753
| 0.5 | 184.01 | 1 | 403.15 | 217.64 | 357.59 | 2.4541 | 171.1259 | 46.5141 | 21.37204
C20T20 | 0.5 | 166.41 | 0 | 408.51 | 241.6 | 399.97 | 2.7443 | 230.8157 | 10.7843 | 4.4637
| 0.5 | 169.14 | 0.3 | 404.29 | 234.35 | 365.43 | 2.5164 | 193.7736 | 40.5764 | 17.31444
| 0.5 | 172.61 | 0.6 | 406.12 | 232.41 | 339.05 | 2.4246 | 164.0154 | 68.3946 | 29.42842
| 0.5 | 171.34 | 1 | 407.29 | 234.45 | 329.41 | 2.4151 | 155.6549 | 78.7951 | 33.60849
C20T40 | 0.5 | 187.52 | 0 | 398.61 | 210.59 | 395.7 | 2.7417 | 205.4383 | 5.1517 | 2.446317
| 0.5 | 184.26 | 0.3 | 405.21 | 220.15 | 362.61 | 2.5473 | 175.8027 | 44.3473 | 20.14413
| 0.5 | 181.95 | 0.6 | 399.61 | 216.56 | 333.21 | 2.4381 | 148.8219 | 67.7381 | 31.27914
| 0.5 | 187.21 | 1 | 401.64 | 212.93 | 325.94 | 2.4016 | 136.3284 | 76.6016 | 35.97502
C40T20 | 0.5 | 175.32 | 0 | 398.62 | 222.8 | 391.27 | 2.7984 | 213.1516 | 9.6484 | 4.330521
| 0.5 | 174.26 | 0.3 | 411.23 | 236.17 | 369.12 | 2.6347 | 192.2253 | 43.9447 | 18.60723
| 0.5 | 165.88 | 0.6 | 412.64 | 245.66 | 345.83 | 2.5249 | 177.4251 | 68.2349 | 27.77615
| 0.5 | 184.23 | 1 | 406.94 | 221.21 | 333.4 | 2.3746 | 146.7954 | 74.4146 | 33.6398
C40T40 | 0.5 | 177.54 | 0 | 407.23 | 229.19 | 401.28 | 2.7312 | 221.0088 | 8.1812 | 3.569615
| 0.5 | 173.29 | 0.3 | 401.56 | 227.47 | 351.75 | 2.5744 | 175.8856 | 51.5844 | 22.67745
| 0.5 | 174.12 | 0.6 | 411.23 | 236.01 | 338.625 | 2.4017 | 162.1033 | 73.9067 | 31.31507
| 0.5 | 184.76 | 1 | 414.69 | 228.43 | 331.275 | 2.2941 | 144.2209 | 84.2091 | 36.86429
𝑟_𝜔𝑐=𝑚_𝜔𝑐/𝑚_𝑤𝑓 ×100

## rep 3
250 mg + 250 mg |  | 200 ml DI water
Recovery in conc
| HB content |  | weight before (g) | weight after drying (g) | sample retrieved (g) | loss (g) | sample in tail (%) | sample in conc (%) | sample lost (%) | total (%) |  | C0T0
[11 empty] | 0 | 4.78
C0T0 | HB0 | C | 2.2975 | 2.3214 | 0.0239 | 0.0258 | 90.06 | 4.78 | 5.16 | 100 | 2.8 | 32.5
|  | T | 2.2838 | 2.7341 | 0.4503 | [5 empty] | 5.6 | 43.3
| HB1 | C | 2.329 | 2.4915 | 0.1625 | 0.0359 | 60.32 | 32.5 | 7.18 | 100 | 9.3 | 49.93
|  | T | 2.3329 | 2.6345 | 0.3016
| HB2 | C | 2.2439 | 2.4604 | 0.2165 | 0.0267 | 51.36 | 43.3 | 5.34 | 100
|  | T | 2.311 | 2.5678 | 0.2568
| HB3 | C | 2.3213 | 2.5711 | 0.2498 | 0.0345 | 43.14 | 49.96 | 6.9 | 100
|  | T | 2.3474 | 2.5631 | 0.2157
C20T20 | 0 | C | 2.3179 | 2.3481 | 0.0302 | 0.0248 | 89 | 6.04 | 4.96 | 100
|  | T | 2.2356 | 2.6806 | 0.445
| 300 | C | 2.3546 | 2.5717 | 0.2171 | 0.0312 | 50.34 | 43.42 | 6.24 | 100
|  | T | 2.3195 | 2.5712 | 0.2517
| 600 | C | 2.3121 | 2.6447 | 0.3326 | 0.0271 | 28.06 | 66.52 | 5.42 | 100
|  | T | 2.2874 | 2.4277 | 0.1403
| 1000 | C | 2.324 | 2.6901 | 0.3661 | 0.0201 | 22.76 | 73.22 | 4.02 | 100
|  | T | 2.3173 | 2.4311 | 0.1138
C20T40 | 0 | C | 2.2989 | 2.3189 | 0.02 | 0.0311 | 89.78 | 4 | 6.22 | 100
|  | T | 2.3112 | 2.7601 | 0.4489
| 300 | C | 2.3366 | 2.5868 | 0.2502 | 0.0218 | 45.6 | 50.04 | 4.36 | 100
|  | T | 2.3196 | 2.5476 | 0.228
| 600 | C | 2.3019 | 2.6414 | 0.3395 | 0.0232 | 27.46 | 67.9 | 4.64 | 100
|  | T | 2.3295 | 2.4668 | 0.1373
| 1000 | C | 2.2597 | 2.6672 | 0.4075 | 0.022 | 14.1 | 81.5 | 4.4 | 100
|  | T | 2.2901 | 2.3606 | 0.0705
C40T20 | 0 | C | 2.2981 | 2.3241 | 0.026 | 0.0279 | 89.22 | 5.2 | 5.58 | 100
|  | T | 2.2782 | 2.7243 | 0.4461
| 300 | C | 2.2774 | 2.4753 | 0.1979 | 0.0301 | 54.4 | 39.58 | 6.02 | 100
|  | T | 2.2829 | 2.5549 | 0.272
| 600 | C | 2.3198 | 2.6152 | 0.2954 | 0.0312 | 34.68 | 59.08 | 6.24 | 100
|  | T | 2.3188 | 2.4922 | 0.1734
| 1000 | C | 2.2761 | 2.6384 | 0.3623 | 0.0323 | 21.08 | 72.46 | 6.46 | 100
|  | T | 2.3513 | 2.4567 | 0.1054
C40T40 | 0 | C | 2.2928 | 2.3146 | 0.0218 | 0.0301 | 89.62 | 4.36 | 6.02 | 100
|  | T | 2.3031 | 2.7512 | 0.4481
| 300 | C | 2.331 | 2.5847 | 0.2537 | 0.0379 | 41.68 | 50.74 | 7.58 | 100
|  | T | 2.3077 | 2.5161 | 0.2084
| 600 | C | 2.3173 | 2.6887 | 0.3714 | 0.0172 | 22.28 | 74.28 | 3.44 | 100
|  | T | 2.2343 | 2.3457 | 0.1114
| 1000 | C | 2.2778 | 2.7023 | 0.4245 | 0.0245 | 10.2 | 84.9 | 4.9 | 100
|  | T | 2.2554 | 2.3064 | 0.051

## water rec 3
water recovery
|  |  |  | total in |  | total out
mixture | particle wt (g) | empty beaker wt (g) | HB (g) | water+part+HB (g) | water in (g) | water+part(g)+beaker | dried particle wt (g) | water out (g)
[5 empty] | mw,f |  |  | (tail) (mw,t) | mw,c
C0T0 | 0.5 | 181.56 | 0 | 398.32 | 216.26 | 391.21 | 2.7341 | 206.9159 | 9.3441 | 4.320771
| 0.5 | 187.42 | 0.3 | 399.52 | 211.3 | 366.51 | 2.6345 | 176.4555 | 34.8445 | 16.49053
| 0.5 | 181.64 | 0.6 | 394.01 | 211.27 | 353.74 | 2.5678 | 169.5322 | 41.7378 | 19.75567
| 0.5 | 185.23 | 1 | 401.23 | 214.5 | 347.59 | 2.5631 | 159.7969 | 54.7031 | 25.50261
C20T20 | 0.5 | 174.61 | 0 | 406.12 | 231.01 | 395.97 | 2.6806 | 218.6794 | 12.3306 | 5.337691
| 0.5 | 180.23 | 0.3 | 410.32 | 229.29 | 365.43 | 2.5712 | 182.6288 | 46.6612 | 20.3503
| 0.5 | 184.69 | 0.6 | 411.85 | 226.06 | 349.05 | 2.4277 | 161.9323 | 64.1277 | 28.36756
| 0.5 | 184.21 | 1 | 403.61 | 217.9 | 338.41 | 2.4311 | 151.7689 | 66.1311 | 30.34929
C20T40 | 0.5 | 183.51 | 0 | 398.51 | 214.5 | 394.7 | 2.7601 | 208.4299 | 6.0701 | 2.829883
| 0.5 | 184.26 | 0.3 | 399.46 | 214.4 | 358.61 | 2.5476 | 171.8024 | 42.5976 | 19.86828
| 0.5 | 182.64 | 0.6 | 405.32 | 221.58 | 339.21 | 2.4668 | 154.1032 | 67.4768 | 30.45257
| 0.5 | 187.52 | 1 | 406.21 | 217.19 | 331.94 | 2.3606 | 142.0594 | 75.1306 | 34.59211
C40T20 | 0.5 | 174.26 | 0 | 398.12 | 223.36 | 394.27 | 2.7243 | 217.2857 | 6.0743 | 2.719511
| 0.5 | 184.52 | 0.3 | 397.99 | 212.67 | 360.12 | 2.5549 | 173.0451 | 39.6249 | 18.63211
| 0.5 | 187.21 | 0.6 | 401.58 | 213.27 | 341.83 | 2.4922 | 152.1278 | 61.1422 | 28.66892
| 0.5 | 186.55 | 1 | 406.91 | 218.86 | 334.4 | 2.4567 | 145.3933 | 73.4667 | 33.5679
C40T40 | 0.5 | 184.65 | 0 | 410.36 | 225.21 | 405.28 | 2.7512 | 217.8788 | 7.3312 | 3.255273
| 0.5 | 184.23 | 0.3 | 411.52 | 226.49 | 361.75 | 2.5161 | 175.0039 | 51.4861 | 22.73217
| 0.5 | 186.54 | 0.6 | 398.61 | 210.97 | 330.25 | 2.3457 | 141.3643 | 69.6057 | 32.99317
| 0.5 | 187.29 | 1 | 410.39 | 221.6 | 331.275 | 2.3064 | 141.6786 | 79.9214 | 36.06561
𝑟_𝜔𝑐=𝑚_𝜔𝑐/𝑚_𝑤𝑓 ×100

## cumm rep
x ± t(s/​√n) {t=1.96, n= 3 repititions}
C0T0 | [11 empty] | mean |  |  | std dev |  |  | 95 % confidence interval
rep 1 (4) | tail | concentrate | loss | rep 2 | tail | concentrate | loss | rep 3 | tail | concentrate | loss | tail | conc | loss | tail | conc | loss | tail | conc | loss
0 | 91.46 | 2.78 | 5.76 |  | 94.36 | 0.2 | 5.64 |  | 90.06 | 4.78 | 5.16 | 91.96 | 2.586667 | 5.52 | 2.193171 | 2.296113 | 0.3174902 | 2.481807 | 2.598296 | 0.3592739
2.8 | 63.32 | 30.66 | 6.02 |  | 55.32 | 37.58 | 7.1 |  | 60.32 | 32.5 | 7.18 | 59.65333 | 33.58 | 6.766667 | 4.041452 | 3.584187 | 0.6478683 | 4.573333 | 4.05589 | 0.733132
5.6 | 55.24 | 39.8 | 4.96 |  | 53.26 | 42.64 | 4.1 |  | 51.36 | 43.3 | 5.34 | 53.28667 | 41.91333 | 4.8 | 1.940137 | 1.859713 | 0.6352952 | 2.195472 | 2.104464 | 0.7189042
9.3 | 49.4 | 45.98 | 4.62 |  | 41.4 | 52.7 | 5.9 |  | 43.14 | 49.96 | 6.9 | 44.64667 | 49.54667 | 5.806667 | 4.207438 | 3.379014 | 1.142862 | 4.761164 | 3.823714 | 1.29327
x ± t(s/​√n) {t=1.96, n= 3 repititions}
C20T20 | [11 empty] | mean |  |  | std dev |  |  | 95 % confidence interval
rep 1 | tail | concentrate | loss | rep 2 | tail | concentrate | loss | rep 3 | tail | concentrate | loss | tail | conc | loss | tail | conc | loss | tail | conc | loss
0 | 91.48 | 3.56 | 4.96 |  | 88.1 | 7.38 | 4.52 |  | 89 | 6.04 | 4.96 | 89.52667 | 5.66 | 4.813333 | 1.750467 | 1.938143 | 0.2540341 | 1.980839 | 2.193216 | 0.2874667
2.8 | 55.6 | 42.28 | 2.12 |  | 51.92 | 41.86 | 6.22 |  | 50.34 | 43.42 | 6.24 | 52.62 | 42.52 | 4.86 | 2.698963 | 0.8072174 | 2.372931 | 3.054164 | 0.9134525 | 2.685224
5.6 | 37.46 | 57.6 | 4.94 |  | 27.72 | 64.32 | 7.96 |  | 28.06 | 66.52 | 5.42 | 31.08 | 62.81333 | 6.106667 | 5.527857 | 4.646949 | 1.622878 | 6.255359 | 5.258518 | 1.836459
9.3 | 24.6 | 72.24 | 3.16 |  | 18.42 | 73.98 | 7.6 |  | 22.76 | 73.22 | 4.02 | 21.92667 | 73.14667 | 4.926667 | 3.173158 | 0.8723149 | 2.354768 | 3.590767 | 0.9871173 | 2.664671
x ± t(s/​√n) {t=1.96, n= 3 repititions}
C20T40 | [11 empty] | mean |  |  | std dev |  |  | 95 % confidence interval
rep 1 | tail | concentrate | loss | rep 2 | tail | concentrate | loss | rep 3 | tail | concentrate | loss | tail | conc | loss | tail | conc | loss | tail | conc | loss
0 | 89.7 | 4.4 | 5.9 |  | 87.56 | 5.54 | 6.9 |  | 89.78 | 4 | 6.22 | 89.01333 | 4.646667 | 6.34 | 1.259259 | 0.7990828 | 0.5106858 | 1.424986 | 0.9042473 | 0.5778954
2.8 | 55.5 | 40.26 | 4.24 |  | 43.158 | 51.9 | 4.942 |  | 45.6 | 50.04 | 4.36 | 48.086 | 47.4 | 4.514 | 6.535778 | 6.252967 | 0.3754837 | 7.395929 | 7.075899 | 0.4248998
5.6 | 38.56 | 59.2 | 2.24 |  | 23.98 | 70.48 | 5.54 |  | 27.46 | 67.9 | 4.64 | 30 | 65.86 | 4.14 | 7.614644 | 5.910228 | 1.705872 | 8.616781 | 6.688053 | 1.930376
9.3 | 17.66 | 75.66 | 6.68 |  | 12.8 | 82.7 | 4.5 |  | 14.1 | 81.5 | 4.4 | 14.85333 | 79.95333 | 5.193333 | 2.516055 | 3.766236 | 1.288462 | 2.847184 | 4.261897 | 1.458032
x ± t(s/​√n) {t=1.96, n= 3 repititions}
C40T20 | [11 empty] | mean |  |  | std dev |  |  | 95 % confidence interval
rep 1 | tail | concentrate | loss | rep 2 | tail | concentrate | loss | rep 3 | tail | concentrate | loss | tail | conc | loss | tail | conc | loss | tail | conc | loss
0 | 89.34 | 2.1 | 8.56 |  | 90.28 | 3.68 | 6.04 |  | 89.22 | 5.2 | 5.58 | 89.61333 | 3.66 | 6.726667 | 0.5804596 | 1.550097 | 1.604286 | 0.6568519 | 1.7541 | 1.81542
2.8 | 64 | 31.2 | 4.8 |  | 50.08 | 43.32 | 6.6 |  | 54.4 | 39.58 | 6.02 | 56.16 | 38.03333 | 5.806667 | 7.124942 | 6.206266 | 0.9187673 | 8.062631 | 7.023051 | 1.039683
5.6 | 42.2 | 51.94 | 5.86 |  | 31.94 | 62.18 | 5.88 |  | 34.68 | 59.08 | 6.24 | 36.27333 | 57.73333 | 5.993333 | 5.312338 | 5.251146 | 0.2138535 | 6.011476 | 5.942231 | 0.2419981
9.3 | 9.96 | 84.14 | 5.9 |  | 23.12 | 73.74 | 3.14 |  | 21.08 | 72.46 | 6.46 | 18.05333 | 76.78 | 5.166667 | 7.082862 | 6.405997 | 1.777339 | 8.015013 | 7.249068 | 2.011248
x ± t(s/​√n) {t=1.96, n= 3 repititions}
C40T40 | [11 empty] | mean |  |  | std dev |  |  | 95 % confidence interval
rep 1 | tail | concentrate | loss | rep 2 | tail | concentrate | loss | rep 3 | tail | concentrate | loss | tail | conc | loss | tail | conc | loss | tail | conc | loss
0 | 91.4 | 2.82 | 5.78 |  | 91.4 | 3.62 | 4.98 |  | 89.62 | 4.36 | 6.02 | 90.80667 | 3.6 | 5.593333 | 1.027683 | 0.7701948 | 0.5445487 | 1.162933 | 0.8715574 | 0.6162149
2.8 | 48.84 | 44.14 | 7.02 |  | 46.74 | 49.28 | 3.98 |  | 41.68 | 50.74 | 7.58 | 45.75333 | 48.05333 | 6.193333 | 3.680562 | 3.466776 | 1.937146 | 4.164947 | 3.923026 | 2.192087
5.6 | 29.36 | 63.3 | 7.34 |  | 22.96 | 72.3 | 4.74 |  | 22.28 | 74.28 | 3.44 | 24.86667 | 69.96 | 5.173333 | 3.906166 | 5.852077 | 1.985783 | 4.420243 | 6.622248 | 2.247125
9.3 | 10.16 | 83.36 | 6.48 |  | 10.26 | 83.26 | 6.48 |  | 10.2 | 84.9 | 4.9 | 10.20667 | 83.84 | 5.953333 | 0.05033223 | 0.9193476 | 0.9122134 | 0.05695628 | 1.04034 | 1.032267
recovery in conc (%) (avg)
| C0T0 | C20T20 | C20T40 | C40T20 | C40T40 | CI C0T0 | CI C20T20 | CI C20T40 | CI C40T20 | CI C40T40
0 | 2.52 | 5.66 | 4.646667 | 3.66 | 3.6 | 2.716516 | 2.193216 | 0.9042473 | 1.7541 | 0.8715574
2.8 | 33.58 | 42.52 | 47.4 | 38.03333 | 48.05333 | 4.05589 | 0.9134525 | 7.075899 | 7.023051 | 3.923026
5.6 | 41.91333 | 62.81333 | 65.86 | 57.73333 | 69.96 | 2.104464 | 5.258518 | 6.688053 | 5.942231 | 6.622248
9.3 | 49.54667 | 73.14667 | 79.95333 | 76.78 | 83.84 | 3.823714 | 0.9871173 | 4.261897 | 7.249068 | 1.04034

## cumm water rec
C0T0 | [5 empty] | x ± t(s/​√n) {t=1.96, n= 3 repititions} |  |  |  | C20T20 | [8 empty] | C20T40
rep 1 | rwc | rep 2 | rwc | rep 3 | rwc | mean | std dev | 95 % CI |  | rep 1 | rwc | rep 2 | rwc | rep 3 | rwc | mean | std dev | 95 % CI | rep 1 | rwc | rep 2 | rwc | rep 3 | rwc | mean | std dev | 95 % CI
0 | 3.47347 |  | 3.288508 |  | 4.320771 | 3.668101 | 0.4494068 | 0.5085517 |  | HB0 | 3.790661 |  | 4.4637 |  | 5.337691 | 4.486639 | 0.6333459 | 0.7166983 | HB0 | 3.020044 |  | 2.446317 |  | 2.829883 | 2.754851 | 0.2386176 | 0.2700213
2.8 | 15.64411 |  | 13.76995 |  | 16.49053 | 15.25829 | 1.136785 | 1.286394 |  | HB1 | 19.29997 |  | 17.31444 |  | 20.3503 | 18.94576 | 1.258832 | 1.424502 | HB1 | 20.85889 |  | 20.14413 |  | 19.86828 | 20.28617 | 0.4174347 | 0.4723718
5.6 | 19.00095 |  | 20.80753 |  | 19.75567 | 19.84095 | 0.7408535 | 0.8383546 |  | HB2 | 29.33759 |  | 29.42842 |  | 28.36756 | 29.04053 | 0.4801221 | 0.5433093 | HB2 | 30.72354 |  | 31.27914 |  | 30.45257 | 30.8165 | 0.3440501 | 0.3893293
9.3 | 22.3792 |  | 21.37204 |  | 25.50261 | 23.01928 | 1.758526 | 1.98996 |  | HB3 | 32.2651 |  | 33.60849 |  | 30.34929 | 32.04622 | 1.337386 | 1.513394 | HB3 | 34.7731 |  | 35.97502 |  | 34.59211 | 35.10808 | 0.6137133 | 0.694482
C40T20 | [9 empty] | C40T40
rep 1 | rwc | rep 2 | rwc | rep 3 | rwc | mean | std dev | 95 % CI |  | rep 1 | rwc | rep 2 | rwc | rep 3 | rwc | mean | std dev | 95 % CI
HB0 | 2.826307 |  | 4.330521 |  | 2.719511 | 3.216746 | 0.7355583 | 0.8323626 |  | HB0 | 2.24604 |  | 3.569615 |  | 3.255273 | 2.966257 | 0.5646248 | 0.6389331
HB1 | 17.56143 |  | 18.60723 |  | 18.63211 | 18.26002 | 0.4989623 | 0.564629 |  | HB1 | 21.13825 |  | 22.67745 |  | 22.73217 | 22.17012 | 0.7388246 | 0.8360588
HB2 | 27.56354 |  | 27.77615 |  | 28.66892 | 27.9988 | 0.4788992 | 0.5419255 |  | HB2 | 30.80612 |  | 31.31507 |  | 32.99317 | 31.69116 | 0.9344193 | 1.057395
HB3 | 32.64461 |  | 33.6398 |  | 33.5679 | 33.281 | 0.4531404 | 0.5127766 |  | HB3 | 35.41554 |  | 36.86429 |  | 36.06561 | 36.11029 | 0.5924874 | 0.6704626
|  |  | C0T0 |  | C20T20 |  | C20T40 |  | C40T20 |  | C40T40
|  |  | Rw | Rm | Rw | Rm | Rw | Rm | Rw | Rm | Rw | Rm
|  | 0 | 3.668101 | 2.52 | 4.486639 | 5.66 | 2.754851 | 4.646667 | 3.216746 | 3.66 | 2.966257 | 3.6
|  | 2.8 | 15.25829 | 33.58 | 18.94576 | 42.52 | 20.28617 | 47.4 | 18.26002 | 38.03333 | 22.17012 | 48.05333
|  | 5.6 | 19.84095 | 41.91333 | 29.04053 | 62.81333 | 30.8165 | 65.86 | 27.9988 | 57.73333 | 31.69116 | 69.96
|  | 9.3 | 23.01928 | 49.54667 | 32.04622 | 73.14667 | 35.10808 | 79.95333 | 33.281 | 76.78 | 36.11029 | 83.84