## TiO2 0
Sample preparation | 200 mg sample + 200 ml DI water + HB (0, 300 mg, 600 mg, 1 g) + MIDC (50 µL during sample preparation, 50 µL every 2 mins while running), Flotation process for 10 mins, solution collected in filter paper and filtered
Filter paper weighed before filtering the sample and after drying
T: tail, C: concentrate (what is collected in small beaker)
| HB0 : 0 mg | HB1: 300 mg | HB2: 600 mg | HB3: 1 g
| Sample | HB content |  | weight before (g) | weight after drying (g) | sample retrieved (g) | loss (g) | sample in tail (%) | sample in conc (%) | sample lost (%) | total (%) | Remarks
| TiO2 0 | HB0 | C | 2.3034 | 2.3082 | 0.0048 | 0.0178 | 88.7 | 2.4 | 8.9 | 100
|  |  | T | 2.2619 | 2.4393 | 0.1774
|  | HB1 | C | 2.2081 | 2.2282 | 0.0201 | 0.0158 | 82.05 | 10.05 | 7.9 | 100 | HB speeded up the process and so more recovery
|  |  | T | 2.3313 | 2.4954 | 0.1641
|  | HB2 | C | 2.1987 | 2.2254 | 0.0267 | 0.0104 | 81.45 | 13.35 | 5.2 | 100 | High conc of HB caused agglomeration of particles and hence more conc
|  |  | T | 2.2206 | 2.3835 | 0.1629
|  | HB3 | C | 2.1771 | 2.1905 | 0.0134 | 0.0232 | 81.7 | 6.7 | 11.6 | 100 | High conc of HB caused sticking of particles on agitator and elsewhere
|  |  | T | 2.29 | 2.4534 | 0.1634 | [5 empty] | large lumps in flotation cell. so more losses
| TiO2 20 | HB0 | C | 2.35 | 2.4148 | 0.0648 | 0.0151 | 60.05 | 32.4 | 7.55 | 100
|  |  | T | 2.2373 | 2.3574 | 0.1201
|  | HB1 | C | 2.1988 | 2.2727 | 0.0739 | 0.0101 | 58 | 36.95 | 5.05 | 100
|  |  | T | 2.2048 | 2.3208 | 0.116
|  | HB2 | C | 2.1994 | 2.2811 | 0.0817 | 0.0168 | 50.75 | 40.85 | 8.4 | 100
|  |  | T | 2.216 | 2.3175 | 0.1015
|  | HB3 | C | 2.1819 | 2.2398 | 0.0579 | 0.0098 | 66.15 | 28.95 | 4.9 | 100 | large lumps observed inside the cell
|  |  | T | 2.258 | 2.3903 | 0.1323
| TiO2 40 | HB0 | C | 2.2461 | 2.3312 | 0.0851 | 0.0063 | 54.3 | 42.55 | 3.15 | 100
|  |  | T | 2.1967 | 2.3053 | 0.1086
|  | HB1 | C | 2.2234 | 2.3135 | 0.0901 | 0.0079 | 51 | 45.05 | 3.95 | 100
|  |  | T | 2.349 | 2.451 | 0.102
|  | HB2 | C | 2.2396 | 2.3397 | 0.1001 | 0.0095 | 45.2 | 50.05 | 4.75 | 100
|  |  | T | 2.2144 | 2.3048 | 0.0904
|  | HB3 | C | 2.3047 | 2.3842 | 0.0795 | 0.0192 | 50.65 | 39.75 | 9.6 | 100
|  |  | T | 2.1992 | 2.3005 | 0.1013
addition of HB speeded up the process. So more recovery with HB
The concentrate was collected within the intial minutes of the flotation process.
In contrary to this, in the expts without HB, it was seen that the concentrate was getting collected almost till the end.
The more the HB amt, the more agglomeration os observed
In general, flotation separation relies on the attachment of properly prepared mineral surfaces to air bubbles in water.
Surfaces which are easily wetted by water, such as ordinary ground rock, are not attracted to bubbles and thus sink.
Elemental sulfur, graphite (and other forms of elemental carbon, such as the pigment in printers’ inks), and talc (minerals with layer lattice type structures)
have hydrophobic surfaces, which are attracted to the surface of an air bubble and, if small enough, may be lifted to the surface of the water and separated from the water as a froth layer.

## TiO2 1
| HB content |  | weight before (g) | weight after drying (g) | sample retrieved (g) | loss (g) | sample in tail (%) | sample in conc (%) | sample lost (%) | total (%)
TiO2 0 | HB0 | C | 2.2784 | 2.3042 | 0.0258 | 0.0178 | 91.28 | 5.16 | 3.56 | 100
|  | T | 2.2645 | 2.7209 | 0.4564
| HB1 | C | 2.2514 | 2.3009 | 0.0495 | 0.0151 | 87.08 | 9.9 | 3.02 | 100
|  | T | 2.2361 | 2.6715 | 0.4354
| HB2 | C | 2.2981 | 2.3577 | 0.0596 | 0.0214 | 83.8 | 11.92 | 4.28 | 100
|  | T | 2.2544 | 2.6734 | 0.419
| HB3 | C | 2.2365 | 2.3067 | 0.0702 | 0.026 | 80.76 | 14.04 | 5.2 | 100
|  | T | 2.2154 | 2.6192 | 0.4038
TiO2 20 | HB0 | C | 2.2106 | 2.2554 | 0.0448 | 0.0253 | 85.98 | 8.96 | 5.06 | 100
|  | T | 2.2414 | 2.6713 | 0.4299
| HB1 | C | 2.2511 | 2.3891 | 0.138 | 0.0231 | 67.78 | 27.6 | 4.62 | 100
|  | T | 2.2354 | 2.5743 | 0.3389
| HB2 | C | 2.3598 | 2.5932 | 0.2334 | 0.0215 | 49.02 | 46.68 | 4.3 | 100
|  | T | 2.1456 | 2.3907 | 0.2451
| HB3 | C | 2.2542 | 2.5088 | 0.2546 | 0.0196 | 45.16 | 50.92 | 3.92 | 100
|  | T | 2.2985 | 2.5243 | 0.2258
TiO2 40 | HB0 | C | 2.2422 | 2.3212 | 0.079 | 0.0213 | 79.94 | 15.8 | 4.26 | 100
|  | T | 2.2256 | 2.6253 | 0.3997
| HB1 | C | 2.2654 | 2.4605 | 0.1951 | 0.0244 | 56.1 | 39.02 | 4.88 | 100
|  | T | 2.2946 | 2.5751 | 0.2805
| HB2 | C | 2.2351 | 2.4797 | 0.2446 | 0.0221 | 46.66 | 48.92 | 4.42 | 100
|  | T | 2.2335 | 2.4668 | 0.2333
| HB3 | C | 2.2645 | 2.5274 | 0.2629 | 0.0262 | 42.18 | 52.58 | 5.24 | 100
|  | T | 2.2648 | 2.4757 | 0.2109

## TiO2 2
| HB content |  | weight before (g) | weight after drying (g) | sample retrieved (g) | loss (g) | sample in tail (%) | sample in conc (%) | sample lost (%) | total (%)
TiO2 0 | HB0 | C | 2.3162 | 2.3362 | 0.02 | 0.032 | 89.6 | 4 | 6.4 | 100 |  | 2.3162
|  | T | 2.2409 | 2.6889 | 0.448 | [6 empty] | 2.2409
| HB1 | C | 2.2414 | 2.2759 | 0.0345 | 0.0205 | 89 | 6.9 | 4.1 | 100 |  | 2.2414
|  | T | 2.3024 | 2.7474 | 0.445 | [6 empty] | 2.3024
| HB2 | C | 2.2389 | 2.2877 | 0.0488 | 0.0467 | 80.9 | 9.76 | 9.34 | 100 |  | 2.2389
|  | T | 2.2889 | 2.6934 | 0.4045 | [6 empty] | 2.2889
| HB3 | C | 2.2577 | 2.3107 | 0.053 | 0.0507 | 79.26 | 10.6 | 10.14 | 100 |  | 2.2577
|  | T | 2.2329 | 2.6292 | 0.3963 | [6 empty] | 2.2329
TiO2 20 | HB0 | C | 2.3511 | 2.3754 | 0.0243 | 0.0417 | 86.8 | 4.86 | 8.34 | 100
|  | T | 2.2373 | 2.6713 | 0.434
| HB1 | C | 2.1988 | 2.3035 | 0.1047 | 0.0457 | 69.92 | 20.94 | 9.14 | 100
|  | T | 2.2048 | 2.5544 | 0.3496
| HB2 | C | 2.1994 | 2.4128 | 0.2134 | 0.0491 | 47.5 | 42.68 | 9.82 | 100
|  | T | 2.216 | 2.4535 | 0.2375
| HB3 | C | 2.1819 | 2.4108 | 0.2289 | 0.0448 | 45.26 | 45.78 | 8.96 | 100
|  | T | 2.258 | 2.4843 | 0.2263
TiO2 40 | HB0 | C | 2.2461 | 2.2512 | 0.0051 | 0.0475 | 89.48 | 1.02 | 9.5 | 100 | 2.2412
|  | T | 2.1967 | 2.6441 | 0.4474
| HB1 | C | 2.2234 | 2.3935 | 0.1701 | 0.0268 | 60.62 | 34.02 | 5.36 | 100
|  | T | 2.349 | 2.6521 | 0.3031
| HB2 | C | 2.2396 | 2.4717 | 0.2321 | 0.0275 | 48.08 | 46.42 | 5.5 | 100
|  | T | 2.2144 | 2.4548 | 0.2404
| HB3 | C | 2.3047 | 2.5582 | 0.2535 | 0.0352 | 42.26 | 50.7 | 7.04 | 100
|  | T | 2.1992 | 2.4105 | 0.2113

## TiO2 3
| HB content |  | weight before (g) | weight after drying (g) | sample retrieved (g) | loss (g) | sample in tail (%) | sample in conc (%) | sample lost (%) | total (%)
TiO2 0 | HB0 | C | 2.2251 | 2.2442 | 0.0191 | 0.0214 | 91.9 | 3.82 | 4.28 | 100
|  | T | 2.2614 | 2.7209 | 0.4595
| HB1 | C | 2.2983 | 2.3279 | 0.0296 | 0.0456 | 84.96 | 5.92 | 9.12 | 100
|  | T | 2.3126 | 2.7374 | 0.4248
| HB2 | C | 2.2743 | 2.3177 | 0.0434 | 0.0213 | 87.06 | 8.68 | 4.26 | 100
|  | T | 2.2581 | 2.6934 | 0.4353
| HB3 | C | 2.2498 | 2.3107 | 0.0609 | 0.028 | 82.22 | 12.18 | 5.6 | 100
|  | T | 2.2381 | 2.6492 | 0.4111
TiO2 20 | HB0 | C | 2.2722 | 2.3054 | 0.0332 | 0.045 | 84.36 | 6.64 | 9 | 100
|  | T | 2.2495 | 2.6713 | 0.4218
| HB1 | C | 2.2762 | 2.4091 | 0.1329 | 0.047 | 64.02 | 26.58 | 9.4 | 100
|  | T | 2.3042 | 2.6243 | 0.3201
| HB2 | C | 2.3063 | 2.5332 | 0.2269 | 0.0217 | 50.28 | 45.38 | 4.34 | 100
|  | T | 2.2763 | 2.5277 | 0.2514
| HB3 | C | 2.2584 | 2.5088 | 0.2504 | 0.0268 | 44.56 | 50.08 | 5.36 | 100
|  | T | 2.2615 | 2.4843 | 0.2228
TiO2 40 | HB0 | C | 2.2958 | 2.3212 | 0.0254 | 0.0236 | 90.2 | 5.08 | 4.72 | 100
|  | T | 2.2743 | 2.7253 | 0.451
| HB1 | C | 2.2468 | 2.4505 | 0.2037 | 0.0403 | 51.2 | 40.74 | 8.06 | 100
|  | T | 2.2591 | 2.5151 | 0.256
| HB2 | C | 2.2166 | 2.4697 | 0.2531 | 0.0354 | 42.3 | 50.62 | 7.08 | 100
|  | T | 2.2783 | 2.4898 | 0.2115
| HB3 | C | 2.2554 | 2.5194 | 0.264 | 0.0157 | 44.06 | 52.8 | 3.14 | 100
|  | T | 2.2954 | 2.5157 | 0.2203

## CB 1
Sample | HB content |  | weight before (g) | weight after drying (g) | sample retrieved (g) | loss (g) | sample in tail (%) | sample in conc (%) | sample lost (%) | total (%) | Remarks
CB 0 | HB0 | C | 2.2138 | 2.2323 | 0.0185 | 0.0063 | 87.6 | 9.25 | 3.15 | 100
|  | T | 2.2999 | 2.4751 | 0.1752
| HB1 | C | 2.2375 | 2.3402 | 0.1027 | 0.0162 | 40.55 | 51.35 | 8.1 | 100
|  | T | 2.2171 | 2.2982 | 0.0811
| HB2 | C | 2.2468 | 2.4012 | 0.1544 | 0.0159 | 14.85 | 77.2 | 7.95 | 100
|  | T | 2.2237 | 2.2534 | 0.0297
| HB3 | C | 2.2611 | 2.4374 | 0.1763 | 0.0104 | 6.65 | 88.15 | 5.2 | 100
|  | T | 2.2134 | 2.2267 | 0.0133
CB 20 | HB0 | C | 2.2395 | 2.2581 | 0.0186 | 0.0108 | 85.3 | 9.3 | 5.4 | 100
|  | T | 2.211 | 2.3816 | 0.1706
| HB1 | C | 2.2358 | 2.3372 | 0.1014 | 0.0143 | 42.15 | 50.7 | 7.15 | 100
|  | T | 2.2135 | 2.2978 | 0.0843
| HB2 | C | 2.2373 | 2.3801 | 0.1428 | 0.0146 | 21.3 | 71.4 | 7.3 | 100
|  | T | 2.3239 | 2.3665 | 0.0426
| HB3 | C | 2.2612 | 2.4201 | 0.1589 | 0.0185 | 11.3 | 79.45 | 9.25 | 100
|  | T | 2.2132 | 2.2358 | 0.0226
CB 40 | HB0 | C | 2.3161 | 2.3424 | 0.0263 | 0.0116 | 81.05 | 13.15 | 5.8 | 100
|  | T | 2.2843 | 2.4464 | 0.1621
| HB1 | C | 2.2677 | 2.3772 | 0.1095 | 0.0168 | 36.85 | 54.75 | 8.4 | 100
|  | T | 2.2954 | 2.3691 | 0.0737
| HB2 | C | 2.2841 | 2.4174 | 0.1333 | 0.0168 | 24.95 | 66.65 | 8.4 | 100
|  | T | 2.2652 | 2.3151 | 0.0499
| HB3 | C | 2.2301 | 2.4012 | 0.1711 | 0.0157 | 6.6 | 85.55 | 7.85 | 100
|  | T | 2.2579 | 2.2711 | 0.0132

## CB 2
Sample: 500 mg with 200 ml DI water
Sample | HB content |  | weight before (g) | weight after drying (g) | sample retrieved (g) | loss (g) | sample in tail (%) | sample in conc (%) | sample lost (%) | total (%)
[11 empty] | tail % | conc %
CB 0 | HB0 | C | 2.2892 | 2.334 | 0.0448 | 0.0167 | 87.7 | 8.96 | 3.34 | 100 | 87.7 | 8.95 | 0.04475 | C | 2.33395
|  | T | 2.2645 | 2.703 | 0.4385 | [7 empty] | 0.4385 | T | 2.703
| HB1 | C | 2.2599 | 2.5104 | 0.2505 | 0.0445 | 41 | 50.1 | 8.9 | 100 | 41 | 50.1 | 0.2505 | C | 2.5104
|  | T | 2.2898 | 2.4948 | 0.205 | [7 empty] | 0.205 | T | 2.4948
| HB2 | C | 2.2211 | 2.6006 | 0.3795 | 0.036 | 16.9 | 75.9 | 7.2 | 100 | 16.9 | 75.9 | 0.3795 | C | 2.6006
|  | T | 2.3689 | 2.4534 | 0.0845 | [7 empty] | 0.0845 | T | 2.4534
| HB3 | C | 2.2534 | 2.6952 | 0.4418 | 0.0197 | 7.7 | 88.36 | 3.94 | 100 | 7.7 | 88.35 | 0.44175 | C | 2.69515
|  | T | 2.2271 | 2.2656 | 0.0385 | [7 empty] | 0.0385 | T | 2.2656
CB 20 | HB0 | C | 2.2502 | 2.3075 | 0.0573 | 0.0219 | 84.16 | 11.46 | 4.38 | 100 | 84.15 | 11.45 | 0.05725 | C | 2.30745
|  | T | 2.2878 | 2.7086 | 0.4208 | [7 empty] | 0.42075 | T | 2.70855
| HB1 | C | 2.2286 | 2.4851 | 0.2565 | 0.048 | 39.1 | 51.3 | 9.6 | 100 | 39.1 | 51.3 | 0.2565 | C | 2.4851
|  | T | 2.2722 | 2.4677 | 0.1955 | [7 empty] | 0.1955 | T | 2.4677
| HB2 | C | 2.2362 | 2.6427 | 0.4065 | 0.016 | 15.5 | 81.3 | 3.2 | 100 | 15.5 | 81.3 | 0.4065 | C | 2.6427
|  | T | 2.2829 | 2.3604 | 0.0775 | [7 empty] | 0.0775 | T | 2.3604
| HB3 | C | 2.288 | 2.7253 | 0.4373 | 0.0359 | 5.36 | 87.46 | 7.18 | 100 | 5.35 | 87.45 | 0.43725 | C | 2.72525
|  | T | 2.2568 | 2.2836 | 0.0268 | [7 empty] | 0.02675 | T | 2.28355
CB 40 | HB0 | C | 2.2631 | 2.3369 | 0.0738 | 0.0544 | 74.36 | 14.76 | 10.88 | 100 | 74.35 | 14.75 | 0.07375 | C | 2.33685
|  | T | 2.2122 | 2.584 | 0.3718 | [7 empty] | 0.37175 | T | 2.58395
| HB1 | C | 2.2658 | 2.5426 | 0.2768 | 0.0369 | 37.26 | 55.36 | 7.38 | 100 | 37.25 | 55.35 | 0.27675 | C | 2.54255
|  | T | 2.2473 | 2.4336 | 0.1863 | [7 empty] | 0.18625 | T | 2.43355
| HB2 | C | 2.2613 | 2.6576 | 0.3963 | 0.0354 | 13.66 | 79.26 | 7.08 | 100 | 13.65 | 79.25 | 0.39625 | C | 2.65755
|  | T | 2.2902 | 2.3585 | 0.0683 | [7 empty] | 0.06825 | T | 2.35845
| HB3 | C | 2.2741 | 2.6846 | 0.4105 | 0.0582 | 6.26 | 82.1 | 11.64 | 100 | 6.25 | 82.1 | 0.4105 | C | 2.6846
|  | T | 2.2872 | 2.3185 | 0.0313 | [7 empty] | 0.03125 | T | 2.31845

## CB 3
Sample | HB content |  | weight before (g) | weight after drying (g) | sample retrieved (g) | loss (g) | sample in tail (%) | sample in conc (%) | sample lost (%) | total (%)
CB 0 | HB0 | C | 2.2354 | 2.2947 | 0.0593 | 0.0369 | 80.76 | 11.86 | 7.38 | 100
|  | T | 2.2489 | 2.6527 | 0.4038
| HB1 | C | 2.2766 | 2.5596 | 0.283 | 0.0427 | 34.86 | 56.6 | 8.54 | 100
|  | T | 2.2651 | 2.4394 | 0.1743
| HB2 | C | 2.3015 | 2.7115 | 0.41 | 0.041 | 9.8 | 82 | 8.2 | 100
|  | T | 2.2812 | 2.3302 | 0.049
| HB3 | C | 2.2248 | 2.6808 | 0.456 | 0.0217 | 4.46 | 91.2 | 4.34 | 100
|  | T | 2.5469 | 2.5692 | 0.0223
CB 20 | HB0 | C | 2.2557 | 2.3342 | 0.0785 | 0.0422 | 75.86 | 15.7 | 8.44 | 100
|  | T | 2.2614 | 2.6407 | 0.3793
| HB1 | C | 2.3006 | 2.5446 | 0.244 | 0.0335 | 44.5 | 48.8 | 6.7 | 100
|  | T | 2.2914 | 2.5139 | 0.2225
| HB2 | C | 2.2785 | 2.6625 | 0.384 | 0.0235 | 18.5 | 76.8 | 4.7 | 100
|  | T | 2.2859 | 2.3784 | 0.0925
| HB3 | C | 2.2551 | 2.6871 | 0.432 | 0.0275 | 8.1 | 86.4 | 5.5 | 100
|  | T | 2.2313 | 2.2718 | 0.0405
CB 40 | HB0 | C | 2.2495 | 2.3298 | 0.0803 | 0.0217 | 79.6 | 16.06 | 4.34 | 100
|  | T | 2.2761 | 2.6741 | 0.398
| HB1 | C | 2.2699 | 2.5862 | 0.3163 | 0.0372 | 29.3 | 63.26 | 7.44 | 100
|  | T | 2.2912 | 2.4377 | 0.1465
| HB2 | C | 2.2804 | 2.6864 | 0.406 | 0.0445 | 9.9 | 81.2 | 8.9 | 100
|  | T | 2.2097 | 2.2592 | 0.0495
| HB3 | C | 2.2416 | 2.6659 | 0.4243 | 0.0297 | 9.2 | 84.86 | 5.94 | 100
|  | T | 2.2913 | 2.3373 | 0.046

## Sheet1
CB 0 | rep 1 | rep 2
x ± t(s/​√n) {t=1.96, n= 2 repititions}
HB0 C | [6 empty] | CB0 | [7 empty] | mean (x) |  |  | std dev (s) |  |  | 95 % confidence interval
HB0 T |  |  | rep 1 | tail | concentrate | loss | rep 2 | tail | concentrate | loss | rep 3 | tail | concentrate | loss | tail | conc | loss | tail | conc | loss | tail | conc | loss
HB1 C
HB1 T |  |  | 0 | 87.6 | 9.25 | 3.15 | 0 | 87.7 | 8.96 | 3.34 |  | 80.76 | 11.86 | 7.38 | 85.35333 | 10.02333 | 4.623333 | 3.978258 | 1.597195 | 2.389233 | 4.501822 | 1.807397 | 2.703671
HB2 C
HB2 T |  |  | 2.8 | 40.55 | 51.35 | 8.1 | 2.8 | 41 | 50.1 | 8.9 |  | 34.86 | 56.6 | 8.54 | 38.80333 | 52.68333 | 8.513333 | 3.422431 | 3.449034 | 0.4006661 | 3.872845 | 3.902949 | 0.4533964
HB3 C
HB3 T |  |  | 5.6 | 14.85 | 77.2 | 7.95 | 5.6 | 16.9 | 75.9 | 7.2 |  | 9.8 | 82 | 8.2 | 13.85 | 78.36667 | 7.783333 | 3.654107 | 3.212994 | 0.5204165 | 4.135012 | 3.635845 | 0.5889067
|  |  | 9.3 | 6.65 | 88.15 | 5.2 | 9.3 | 7.7 | 88.36 | 3.94 |  | 4.46 | 91.2 | 4.34 | 6.27 | 89.23667 | 4.493333 | 1.653088 | 1.703536 | 0.6438426 | 1.870645 | 1.927732 | 0.7285765
[7 empty] | CB20 | [7 empty] | mean |  |  | std dev |  |  | 95 % confidence interval
|  |  | rep 1 | tail | concentrate | loss | rep 2 | tail | concentrate | loss | rep 3 | tail | concentrate | loss | tail | conc | loss | tail | conc | loss | tail | conc | loss
|  |  | 0 | 85.3 | 9.3 | 5.4 | 0 | 84.16 | 11.46 | 4.38 |  | 75.86 | 15.7 | 8.44 | 81.77333 | 12.15333 | 6.073333 | 5.152721 | 3.255846 | 2.112092 | 5.830853 | 3.684337 | 2.390057
|  |  | 2.8 | 42.15 | 50.7 | 7.15 | 2.8 | 39.1 | 51.3 | 9.6 |  | 44.5 | 48.8 | 6.7 | 41.91667 | 50.26667 | 7.816667 | 2.707551 | 1.305118 | 1.560716 | 3.063883 | 1.47688 | 1.766116
|  |  | 5.6 | 21.3 | 71.4 | 7.3 | 5.6 | 15.5 | 81.3 | 3.2 |  | 18.5 | 76.8 | 4.7 | 18.43333 | 76.5 | 5.066667 | 2.900575 | 4.956813 | 2.074448 | 3.282309 | 5.609163 | 2.347459
|  |  | 9.3 | 11.3 | 79.45 | 9.25 | 9.3 | 5.36 | 87.46 | 7.18 |  | 8.1 | 86.4 | 5.5 | 8.253333 | 84.43667 | 7.31 | 2.972967 | 4.350981 | 1.878377 | 3.364229 | 4.923598 | 2.125584
[7 empty] | CB40 | [7 empty] | mean |  |  | std dev |  |  | 95 % confidence interval
|  |  | rep 1 | tail | concentrate | loss | rep 2 | tail | concentrate | loss | rep 3 | tail | concentrate | loss | tail | conc | loss | tail | conc | loss | tail | conc | loss
|  |  | 0 | 81.05 | 13.15 | 5.8 | 0 | 74.36 | 14.76 | 10.88 |  | 79.6 | 16.06 | 4.34 | 78.33667 | 14.65667 | 7.006667 | 3.51938 | 1.457749 | 3.432919 | 3.982553 | 1.649599 | 3.884714
|  |  | 2.8 | 36.85 | 54.75 | 8.4 | 2.8 | 37.26 | 55.36 | 7.38 |  | 29.3 | 63.26 | 7.44 | 34.47 | 57.79 | 7.74 | 4.482042 | 4.746967 | 0.5723635 | 5.071908 | 5.371699 | 0.6476903
|  |  | 5.6 | 24.95 | 66.65 | 8.4 | 5.6 | 13.66 | 79.26 | 7.08 |  | 9.9 | 81.2 | 8.9 | 16.17 | 75.70333 | 8.126667 | 7.832669 | 7.900192 | 0.9402836 | 8.863499 | 8.939909 | 1.064031
|  |  | 9.3 | 6.6 | 85.55 | 7.85 | 9.3 | 6.26 | 82.1 | 11.64 |  | 9.2 | 84.86 | 5.94 | 7.353333 | 84.17 | 8.476667 | 1.60827 | 1.825568 | 2.901212 | 1.819929 | 2.065825 | 3.283031
CB and TiO2 recovery in froth
[9 empty] | recovery in froth (%) (avg) | [8 empty] | Nafion | HB | CB % | TiO2 % | CI CB | CI TiO2
[9 empty] | CB0 | CB20 | CB40 | CI CB0 | CI CB20 | CI CB40 |  |  | Point 1 | 0 | 0 | 10.02333 | 4.326667 | 1.81 | 0.8229926
[8 empty] | 0 | 10.02333 | 12.15333 | 14.65667 | 1.81 | 3.68 | 1.65 |  |  | Point 2 |  | 2.8 | 52.68333 | 7.573333 | 3.9 | 2.346586
[8 empty] | 2.8 | 52.68333 | 50.26667 | 57.79 | 3.9 | 1.48 | 5.37 |  |  | Point 3 |  | 5.6 | 78.36667 | 10.12 | 3.64 | 1.866842
[8 empty] | 5.6 | 78.36667 | 76.5 | 75.70333 | 3.64 | 5.61 | 8.94 |  |  | Point 4 |  | 9.3 | 89.23667 | 12.27333 | 1.93 | 1.948511
[8 empty] | 9.3 | 89.23667 | 84.43667 | 84.17 | 1.93 | 4.92 | 2.07 |  |  | Point 5 | 20 | 0 | 12.15333 | 6.82 | 3.68 | 2.326491
[9 empty] | CB0 | CB20 | CB40 | [5 empty] | Point 6 |  | 2.8 | 50.26667 | 25.04 | 1.48 | 4.059235
[17 empty] | Point 7 |  | 5.6 | 76.5 | 44.91333 | 5.61 | 2.308958
[17 empty] | Point 8 |  | 9.3 | 84.43667 | 48.92667 | 4.92 | 3.120144
[17 empty] | Point 9 | 40 | 0 | 14.65667 | 7.3 | 1.65 | 8.64094
[17 empty] | Point 10 |  | 2.8 | 57.79 | 37.92667 | 5.37 | 3.950285
[17 empty] | Point 11 |  | 5.6 | 75.70333 | 48.65333 | 8.94 | 2.3907
[17 empty] | Point 12 |  | 9.3 | 84.17 | 52.02667 | 2.07 | 1.306079

## Sheet2
x ± t(s/​√n) {t=1.96, n= 2 repititions}
|  |  |  | TiO2 0 | [7 empty] | mean |  |  | std dev |  |  | 95 % confidence interval
rep 1 | tail | concentrate | loss | rep 2 | tail | concentrate | loss | rep 3 | tail | concentrate | loss | tail | conc | loss | tail | conc | loss | tail | conc | loss
0 | 91.28 | 5.16 | 3.56 | 0 | 89.6 | 4 | 6.4 |  | 91.9 | 3.82 | 4.28 | 90.92667 | 4.326667 | 4.746667 | 1.190014 | 0.727278 | 1.476392 | 1.346628 | 0.8229926 | 1.670695
2.8 | 87.08 | 9.9 | 3.02 | 2.8 | 89 | 6.9 | 4.1 |  | 84.96 | 5.92 | 9.12 | 87.01333 | 7.573333 | 5.413333 | 2.020825 | 2.073676 | 3.25517 | 2.286779 | 2.346586 | 3.683572
5.6 | 83.8 | 11.92 | 4.28 | 5.6 | 80.9 | 9.76 | 9.34 |  | 87.06 | 8.68 | 4.26 | 83.92 | 10.12 | 5.96 | 3.081753 | 1.649727 | 2.927183 | 3.487332 | 1.866842 | 3.312419
9.3 | 80.76 | 14.04 | 5.2 | 9.3 | 79.26 | 10.6 | 10.14 |  | 82.22 | 12.18 | 5.6 | 80.74667 | 12.27333 | 6.98 | 1.480045 | 1.721898 | 2.743939 | 1.674829 | 1.948511 | 3.105059
|  |  |  | TiO2 20 | [7 empty] | mean |  |  | std dev |  |  | 95 % confidence interval
rep 1 | tail | concentrate | loss | rep 2 | tail | concentrate | loss | rep 3 | tail | concentrate | loss | tail | conc | loss | tail | conc | loss | tail | conc | loss
0 | 85.98 | 8.96 | 5.06 | 0 | 86.8 | 4.86 | 8.34 |  | 84.36 | 6.64 | 9 | 85.71333 | 6.82 | 7.466667 | 1.241666 | 2.055918 | 2.110197 | 1.405077 | 2.326491 | 2.387913
2.8 | 67.78 | 27.6 | 4.62 | 2.8 | 69.92 | 20.94 | 9.14 |  | 64.02 | 26.58 | 9.4 | 67.24 | 25.04 | 7.72 | 2.986838 | 3.587144 | 2.687824 | 3.379925 | 4.059235 | 3.04156
5.6 | 49.02 | 46.68 | 4.3 | 5.6 | 47.5 | 42.68 | 9.82 |  | 50.28 | 45.38 | 4.34 | 48.93333 | 44.91333 | 6.153333 | 1.392025 | 2.040425 | 3.175489 | 1.575224 | 2.308958 | 3.593405
9.3 | 45.16 | 50.92 | 3.92 | 9.3 | 45.26 | 45.78 | 8.96 |  | 44.56 | 50.08 | 5.36 | 44.99333 | 48.92667 | 6.08 | 0.3785939 | 2.757269 | 2.595997 | 0.4284193 | 3.120144 | 2.937647
|  |  |  | TiO2 40 | [7 empty] | mean |  |  | std dev |  |  | 95 % confidence interval
rep 1 | tail | concentrate | loss | rep 2 | tail | concentrate | loss | rep 3 | tail | concentrate | loss | tail | conc | loss | tail | conc | loss | tail | conc | loss
0 | 79.94 | 15.8 | 4.26 | 0 | 89.48 | 1.02 | 9.5 |  | 90.2 | 5.08 | 4.72 | 86.54 | 7.3 | 6.16 | 5.727094 | 7.635994 | 2.901655 | 6.480816 | 8.64094 | 3.283531
2.8 | 56.1 | 39.02 | 4.88 | 2.8 | 60.62 | 34.02 | 5.36 |  | 51.2 | 40.74 | 8.06 | 55.97333 | 37.92667 | 6.1 | 4.711277 | 3.490864 | 1.714293 | 5.331312 | 3.950285 | 1.939905
5.6 | 46.66 | 48.92 | 4.42 | 5.6 | 48.08 | 46.42 | 5.5 |  | 42.3 | 50.62 | 7.08 | 45.68 | 48.65333 | 5.666667 | 3.012042 | 2.11266 | 1.337809 | 3.408447 | 2.3907 | 1.513874
9.3 | 42.18 | 52.58 | 5.24 | 9.3 | 42.26 | 50.7 | 7.04 |  | 44.06 | 52.8 | 3.14 | 42.83333 | 52.02667 | 5.14 | 1.063077 | 1.154181 | 1.951922 | 1.202985 | 1.306079 | 2.208808
recovery in froth (%) (avg)
[6 empty] | TiO2 0 | TiO2 20 | TiO2 40 | CI Ti0 | CI Ti20 | CI Ti40
[5 empty] | 0 | 4.326667 | 6.82 | 7.3 | 0.8229926 | 2.326491 | 8.64094
[5 empty] | 2.8 | 7.573333 | 25.04 | 37.92667 | 2.346586 | 4.059235 | 3.950285
[5 empty] | 5.6 | 10.12 | 44.91333 | 48.65333 | 1.866842 | 2.308958 | 2.3907
[5 empty] | 9.3 | 12.27333 | 48.92667 | 52.02667 | 1.948511 | 3.120144 | 1.306079
9.3

## exp act binary
CONFIDENCE INTERVAL
If we know the standard deviation of the population, we can use the formula: =(sample mean) ± (t-value * (known standard deviation / √sample size))
C0T0
| C0 mean (x) |  |  | T0 mean |  |  | C0T0 expected |  |  | std dev |  |  | CI
| tail | conc | loss | tail | conc | loss | tail | conc | loss | tail | conc | loss | tail | conc | loss
| 84.23 | 10.41 | 5.36 | 90.75 | 3.91 | 5.34 | 47.32 | 7.885 | 48.055 | 3.26 | 3.25 | 0.01
| 37.93 | 53.35 | 8.72 | 86.98 | 6.41 | 6.61 | 45.64 | 31.035 | 47.85 | 24.525 | 23.47 | 1.055
| 13.35 | 78.95 | 7.7 | 83.98 | 9.22 | 6.8 | 46.15 | 43.325 | 45.84 | 35.315 | 34.865 | 0.45
| 6.08 | 89.78 | 4.14 | 80.74 | 11.39 | 7.87 | 47.93 | 46.96 | 42.44 | 37.33 | 39.195 | 1.865
C0T0
| C0 conc | T0 conc | C0T0 expected | CI | C0T0 actual | CI
0 | 10.41 | 3.91 | 7.16 | 2.842 | 2.52 | 2.716516
2.8 | 53.35 | 6.41 | 29.88 | 6.37 | 33.58 | 4.05589
5.6 | 78.95 | 9.22 | 44.085 | 5.978 | 41.91333 | 2.104464
9.3 | 89.78 | 11.39 | 50.585 | 2.7832 | 49.54667 | 3.823714
C20T20
| C20 conc | T20 conc | C20T20 expected | CI | C20T20 actual | CI
0 | 13.58 | 6.82 | 10.2 | 4.1552 | 5.66 | 2.193216
2.8 | 50.05 | 25.04 | 37.545 | 2.45 | 42.52 | 0.9134525
5.6 | 79.05 | 44.91333 | 61.98167 | 4.41 | 62.81333 | 5.258518
9.3 | 86.93 | 48.92667 | 67.92833 | 1.0388 | 73.14667 | 0.9871173
C20T40
| C20 conc | T40 conc | C20T40 expected | CI | C20T40 actual | CI
0 | 13.58 | 7.3 | 10.44 | 8.64094 | 4.646667 | 0.9042473
2.8 | 50.05 | 37.92667 | 43.98833 | 3.950285 | 47.4 | 7.075899
5.6 | 79.05 | 48.65333 | 63.85167 | 2.3907 | 65.86 | 6.688053
9.3 | 86.93 | 52.02667 | 69.47833 | 1.306079 | 79.95333 | 4.261897
C40T20
| C40 conc | T20 conc | C40T20 expected | CI | C40T20 actual | CI
0 | 15.41 | 6.82 | 11.115 | 1.274 | 3.66 | 1.7541
2.8 | 59.31 | 25.04 | 42.175 | 7.742 | 38.03333 | 7.023051
5.6 | 80.23 | 44.91333 | 62.57167 | 1.9012 | 57.73333 | 5.942231
9.3 | 83.48 | 48.92667 | 66.20333 | 2.7048 | 76.78 | 7.249068
C40T40
| C40 conc | T40 conc | C40T40 expected | CI | C40T40 actual | CI
0 | 15.41 | 7.3 | 11.355 | 8.64094 | 3.6 | 0.8715574
2.8 | 59.31 | 37.92667 | 48.61833 | 3.950285 | 48.05333 | 3.923026
5.6 | 80.23 | 48.65333 | 64.44167 | 2.3907 | 69.96 | 6.622248
9.3 | 83.48 | 52.02667 | 67.75333 | 1.306079 | 83.84 | 1.04034

## Sheet3
| calculated | actual
C0T0 | 7.16 | 2.52
| 29.88 | 33.58
| 44.085 | 41.91333
| 50.585 | 49.54667
C20T20 | 10.2 | 5.66
| 37.545 | 42.52
| 61.98167 | 62.81333
| 67.92833 | 73.14667
C20T40 | 10.44 | 4.646667
| 43.98833 | 47.4
| 63.85167 | 65.86
| 69.47833 | 79.95333
C40T20 | 11.115 | 3.66
| 42.175 | 38.03333
| 62.57167 | 57.73333
| 66.20333 | 76.78
C40T40 | 11.355 | 3.6
| 48.61833 | 48.05333
| 64.44167 | 69.96
| 67.75333 | 83.84

## water recovery
water recovery for rep 3
|  |  |  | total in |  | total out
mixture | particle wt (g) | empty beaker wt (g) | HB (g) | water+part+HB (g) | water in (g) | water+part(g)+beaker | dried particle wt (g) | water out (g)
[5 empty] | mw,f |  | (tail) | (tail) (mw,t) | mw,c
C0 | 0.5 | 181.26 | 0 | 401.23 | 219.47 | 398.21 | 2.6527 | 214.2973 | 5.1727 | 2.356905 | HB0
| 0.5 | 182.58 | 0.3 | 406.31 | 222.93 | 351.94 | 2.4394 | 166.9206 | 56.0094 | 25.12421 | HB1
| 0.5 | 184.36 | 0.6 | 416.56 | 231.1 | 323.95 | 2.3302 | 137.2598 | 93.8402 | 40.60588 | HB2
| 0.5 | 187.02 | 1 | 415.27 | 226.75 | 320.81 | 2.5692 | 131.2208 | 95.5292 | 42.12975 | HB3
C20 | 0.5 | 182.34 | 0 | 410.32 | 227.48 | 404.35 | 2.6407 | 219.3693 | 8.1107 | 3.565456
| 0.5 | 182.96 | 0.3 | 411.65 | 227.89 | 355.31 | 2.5139 | 169.8361 | 58.0539 | 25.47453
| 0.5 | 184.57 | 0.6 | 423.21 | 237.54 | 332.62 | 2.3784 | 145.6716 | 91.8684 | 38.67492
| 0.5 | 185.2 | 1 | 410.25 | 223.55 | 315.01 | 2.2718 | 127.5382 | 96.0118 | 42.94869
C40 | 0.5 | 187.46 | 0 | 405.32 | 217.36 | 398.7 | 2.6741 | 208.5659 | 8.7941 | 4.045869
| 0.5 | 179.88 | 0.3 | 406.21 | 225.53 | 344.61 | 2.4377 | 162.2923 | 63.2377 | 28.0396
| 0.5 | 181.25 | 0.6 | 402.95 | 220.6 | 315.21 | 2.2592 | 131.7008 | 88.8992 | 40.29882
| 0.5 | 143.61 | 1 | 408.56 | 263.45 | 294.94 | 2.3373 | 148.9927 | 114.4573 | 43.44555
T0 | 0.5 | 184.56 | 0 | 399.62 | 214.56 | 396.23 | 2.7209 | 208.9491 | 5.6109 | 2.615073
| 0.5 | 183.94 | 0.3 | 398.51 | 213.77 | 392.52 | 2.7374 | 205.8426 | 7.9274 | 3.708378
| 0.5 | 184.68 | 0.6 | 402.36 | 216.58 | 392.62 | 2.6934 | 205.2466 | 11.3334 | 5.232893
| 0.5 | 182.09 | 1 | 405.61 | 222.02 | 391.82 | 2.6492 | 207.0808 | 14.9392 | 6.728763
T20 | 0.5 | 186.77 | 0 | 406.12 | 218.85 | 403.62 | 2.6713 | 214.1787 | 4.6713 | 2.134476
| 0.5 | 185.76 | 0.3 | 401.23 | 214.67 | 380.21 | 2.6243 | 191.8257 | 22.8443 | 10.64159
| 0.5 | 186.53 | 0.6 | 407.91 | 220.28 | 357.62 | 2.5277 | 168.5623 | 51.7177 | 23.47816
| 0.5 | 184.53 | 1 | 410.26 | 224.23 | 348.92 | 2.4843 | 161.9057 | 62.3243 | 27.79481
T40 | 0.5 | 185.61 | 0 | 412.36 | 226.25 | 406.23 | 2.7253 | 217.8947 | 8.3553 | 3.69295
| 0.5 | 184.93 | 0.3 | 415.62 | 229.89 | 369.72 | 2.5151 | 182.2749 | 47.6151 | 20.71212
| 0.5 | 186.51 | 0.6 | 412.03 | 224.42 | 358.61 | 2.4898 | 169.6102 | 54.8098 | 24.42287
| 0.5 | 184.63 | 1 | 412.36 | 226.23 | 351.96 | 2.5157 | 164.8143 | 61.4157 | 27.14746
Rm from rep 3
|  | T0 |  | T20 |  | T40 |  | C0 |  | C20 |  | C40
|  | Rw | Rm | Rw | Rm | Rw | Rm | Rw | Rm | Rw | Rm | Rw | Rm
| 0 | 2.615073 | 3.82 | 2.134476 | 6.54 | 3.69295 | 5.08 | 2.356905 | 11.86 | 3.565456 | 15.7 | 4.045869 | 16.06
| 2.8 | 3.71 | 5.92 | 10.64159 | 26.58 | 20.71212 | 40.74 | 25.12421 | 56.6 | 25.47453 | 48.8 | 28.0396 | 63.26
| 5.6 | 5.232893 | 8.68 | 23.47816 | 45.38 | 24.42287 | 50.62 | 40.60588 | 82 | 38.67492 | 76.8 | 40.29882 | 81.2
| 9.3 | 6.73 | 12.18 | 27.79481 | 50.08 | 27.14746 | 52.8 | 42.12975 | 91.2 | 42.94869 | 86.4 | 43.44555 | 84.86
𝑟_𝜔𝑐=𝑚_𝜔𝑐/𝑚_𝑤𝑓 ×100