## Rep1
250 mg + 250 mg |  | SHMP | 100 ml DI water | 100 ml cyclohexane
| dispersant conc |  | weight before (g) | weight after drying (g) | sample retrieved (g) | loss (g) | aq (%) | org (%) | lost (%) | total (%)
C0T0 | 0 | aqueous | 68.7505 | 68.9808 | 0.2303 | 0.0311 | 46.06 | 47.72 | 6.22 | 100
|  | organic | 106.0965 | 106.3351 | 0.2386
| 1e-05 | aqueous | 70.1925 | 70.4352 | 0.2427 | 0.033 | 48.54 | 44.86 | 6.6 | 100
|  | organic | 112.885 | 113.1093 | 0.2243
| 0.001 | aqueous | 67.6471 | 67.8834 | 0.2363 | 0.0375 | 47.26 | 45.24 | 7.5 | 100
|  | organic | 103.6044 | 103.8306 | 0.2262
| 0.1 | aqueous | 69.6544 | 69.8921 | 0.2377 | 0.0288 | 47.54 | 46.7 | 5.76 | 100
|  | organic | 105.2173 | 105.4508 | 0.2335
C20T20 | 0 | aqueous | 113.2516 | 113.2815 | 0.0299 | 0.0351 | 5.98 | 87 | 7.02 | 100
|  | organic | 119.9548 | 120.3898 | 0.435
| 1e-05 | aqueous | 115.4509 | 115.4891 | 0.0382 | 0.0359 | 7.64 | 85.18 | 7.18 | 100
|  | organic | 104.022 | 104.4479 | 0.4259
| 0.001 | aqueous | 112.5316 | 112.6773 | 0.1457 | 0.0208 | 29.14 | 66.7 | 4.16 | 100
|  | organic | 104.6556 | 104.9891 | 0.3335
| 0.1 | aqueous | 103.3081 | 103.5019 | 0.1938 | 0.0234 | 38.76 | 56.56 | 4.68 | 100
|  | organic | 113.1818 | 113.4646 | 0.2828
C20T40 | 0 | aqueous | 116.2151 | 116.237 | 0.0219 | 0.0275 | 4.38 | 90.12 | 5.5 | 100
|  | organic | 116.6066 | 117.0572 | 0.4506
| 1e-05 | aqueous | 122.2647 | 122.33 | 0.0653 | 0.0259 | 13.06 | 81.76 | 5.18 | 100
|  | organic | 113.4419 | 113.8507 | 0.4088
| 0.001 | aqueous | 104.8865 | 105.0412 | 0.1547 | 0.0245 | 30.94 | 64.16 | 4.9 | 100
|  | organic | 103.7196 | 104.0404 | 0.3208
| 0.1 | aqueous | 109.5482 | 109.7489 | 0.2007 | 0.02 | 40.14 | 55.86 | 4 | 100
|  | organic | 117.2564 | 117.5357 | 0.2793
C40T20 | 0 | aqueous | 112.537 | 112.5578 | 0.0208 | 0.0364 | 4.16 | 88.56 | 7.28 | 100
|  | organic | 117.9554 | 118.3982 | 0.4428
| 1e-05 | aqueous | 118.9055 | 118.9494 | 0.0439 | 0.0349 | 8.78 | 84.24 | 6.98 | 100
|  | organic | 119.61 | 120.0312 | 0.4212
| 0.001 | aqueous | 115.9866 | 116.1283 | 0.1417 | 0.0311 | 28.34 | 65.44 | 6.22 | 100
|  | organic | 111.9846 | 112.3118 | 0.3272
| 0.1 | aqueous | 115.4207 | 115.5986 | 0.1779 | 0.0309 | 35.58 | 58.24 | 6.18 | 100
|  | organic | 114.4318 | 114.723 | 0.2912
C40T40 | 0 | aqueous | 103.6056 | 103.6309 | 0.0253 | 0.0273 | 5.06 | 89.48 | 5.46 | 100
|  | organic | 106.0981 | 106.5455 | 0.4474
| 1e-05 | aqueous | 116.2583 | 116.2973 | 0.039 | 0.0338 | 7.8 | 85.44 | 6.76 | 100
|  | organic | 112.8461 | 113.2733 | 0.4272
| 0.001 | aqueous | 112.2428 | 112.4154 | 0.1726 | 0.0331 | 34.52 | 58.86 | 6.62 | 100
|  | organic | 115.5745 | 115.8688 | 0.2943
| 0.1 | aqueous | 117.7513 | 117.9584 | 0.2071 | 0.0165 | 41.42 | 55.28 | 3.3 | 100
|  | organic | 113.8248 | 114.1012 | 0.2764

## Rep2
|  | dispersant conc |  | weight before (g) | weight after drying (g) | sample retrieved (g) | loss (g) | aq (%) | org (%) | lost (%) | total (%)
C0T0 | 0 | 0 | aqueous | 113.1265 | 113.3345 | 0.208 | 0.0286 | 41.6 | 52.68 | 5.72 | 100
|  |  | organic | 103.0062 | 103.2696 | 0.2634
| 1e-05 | 1e-05 | aqueous | 113.1802 | 113.3974 | 0.2172 | 0.0294 | 43.44 | 50.68 | 5.88 | 100
|  |  | organic | 104.0772 | 104.3306 | 0.2534
| 0.001 | 0.001 | aqueous | 104.6553 | 104.8989 | 0.2436 | 0.0203 | 48.72 | 47.22 | 4.06 | 100
|  |  | organic | 103.7181 | 103.9542 | 0.2361
| 0.1 | 0.1 | aqueous | 104.6163 | 104.8762 | 0.2599 | 0.024 | 51.98 | 43.22 | 4.8 | 100
|  |  | organic | 113.4393 | 113.6554 | 0.2161
C20T20 | 0 | 0 | aqueous | 107.0672 | 107.0787 | 0.0115 | 0.0289 | 2.3 | 91.92 | 5.78 | 100
|  |  | organic | 104.892 | 105.3516 | 0.4596
| 1e-05 | 1e-05 | aqueous | 116.216 | 116.2332 | 0.0172 | 0.0265 | 3.44 | 91.26 | 5.3 | 100
|  |  | organic | 109.5416 | 109.9979 | 0.4563
| 0.001 | 0.001 | aqueous | 103.3111 | 103.4447 | 0.1336 | 0.0248 | 26.72 | 68.32 | 4.96 | 100
|  |  | organic | 119.9567 | 120.2983 | 0.3416
| 0.1 | 0.1 | aqueous | 122.2852 | 122.4514 | 0.1662 | 0.0225 | 33.24 | 62.26 | 4.5 | 100
|  |  | organic | 112.5354 | 112.8467 | 0.3113
C20T40 | C0 | 0 | aqueous | 103.5412 | 103.5566 | 0.0154 | 0.022 | 3.08 | 92.52 | 4.4 | 100
|  |  | organic | 103.6231 | 104.0857 | 0.4626
| C0.01 | 1e-05 | aqueous | 104.0126 | 104.0886 | 0.076 | 0.0225 | 15.2 | 80.3 | 4.5 | 100
|  |  | organic | 104.2344 | 104.6359 | 0.4015
| C1 | 0.001 | aqueous | 112.3644 | 112.5557 | 0.1913 | 0.0213 | 38.26 | 57.48 | 4.26 | 100
|  |  | organic | 112.2168 | 112.5042 | 0.2874
| C100 | 0.1 | aqueous | 112.1146 | 112.3194 | 0.2048 | 0.028 | 40.96 | 53.44 | 5.6 | 100
|  |  | organic | 112.6487 | 112.9159 | 0.2672
C40T20 | 0 | 0 | aqueous | 103.6056 | 103.6209 | 0.0153 | 0.0173 | 3.06 | 93.48 | 3.46 | 100
|  |  | organic | 106.0981 | 106.5655 | 0.4674
| 1e-05 | 1e-05 | aqueous | 116.2583 | 116.3073 | 0.049 | 0.0238 | 9.8 | 85.44 | 4.76 | 100
|  |  | organic | 112.8461 | 113.2733 | 0.4272
| 0.001 | 0.001 | aqueous | 112.2428 | 112.3694 | 0.1266 | 0.0271 | 25.32 | 69.26 | 5.42 | 100
|  |  | organic | 115.5745 | 115.9208 | 0.3463
| 0.1 | 0.1 | aqueous | 117.7513 | 117.9476 | 0.1963 | 0.0143 | 39.26 | 57.88 | 2.86 | 100
|  |  | organic | 113.8248 | 114.1142 | 0.2894
C40T40 | C0 | C0.01 | aqueous | 103.2416 | 103.2545 | 0.0129 | 0.0209 | 2.58 | 93.24 | 4.18 | 100
|  |  | organic | 104.6579 | 105.1241 | 0.4662
| C0.01 | 1e-05 | aqueous | 112.3244 | 112.3641 | 0.0397 | 0.019 | 7.94 | 88.26 | 3.8 | 100
|  |  | organic | 112.6594 | 113.1007 | 0.4413
| C1 | 0.001 | aqueous | 113.2143 | 113.4095 | 0.1952 | 0.0205 | 39.04 | 56.86 | 4.1 | 100
|  |  | organic | 113.1578 | 113.4421 | 0.2843
| C100 | 0.1 | aqueous | 112.021 | 112.2214 | 0.2004 | 0.0231 | 40.08 | 55.3 | 4.62 | 100
|  |  | organic | 115.2648 | 115.5413 | 0.2765

## Rep3
|  | dispersant conc |  | weight before (g) | weight after drying (g) | sample retrieved (g) | loss (g) | aq (%) | org (%) | lost (%) | total (%)
C0T0 | 0 | 0 | aqueous | 113.2141 | 113.4341 | 0.22 | 0.0166 | 44 | 52.68 | 3.32 | 100
|  |  | organic | 112.6214 | 112.8848 | 0.2634
| 1e-05 | 1e-05 | aqueous | 113.6489 | 113.8754 | 0.2265 | 0.0122 | 45.3 | 52.26 | 2.44 | 100
|  |  | organic | 117.5203 | 117.7816 | 0.2613
| 0.001 | 0.001 | aqueous | 116.5304 | 116.7654 | 0.235 | 0.02864 | 47 | 47.272 | 5.728 | 100
|  |  | organic | 113.10234 | 113.3387 | 0.23636
| 0.1 | 0.1 | aqueous | 115.3264 | 115.5724 | 0.246 | 0.0156 | 49.2 | 47.68 | 3.12 | 100
|  |  | organic | 115.2013 | 115.4397 | 0.2384
C20T20 | 0 | 0 | aqueous | 113.2106 | 113.2301 | 0.0195 | 0.0158 | 3.9 | 92.94 | 3.16 | 100
|  |  | organic | 112.0314 | 112.4961 | 0.4647
| 1e-05 | 1e-05 | aqueous | 116.5149 | 116.5522 | 0.0373 | 0.0271 | 7.46 | 87.12 | 5.42 | 100
|  |  | organic | 114.2357 | 114.6713 | 0.4356
| 0.001 | 0.001 | aqueous | 112.5647 | 112.7407 | 0.176 | 0.0274 | 35.2 | 59.32 | 5.48 | 100
|  |  | organic | 113.6549 | 113.9515 | 0.2966
| 0.1 | 0.1 | aqueous | 120.1136 | 120.2994 | 0.1858 | 0.0206 | 37.16 | 58.72 | 4.12 | 100
|  |  | organic | 121.0345 | 121.3281 | 0.2936
C20T40 | C0 | 0 | aqueous | 103.2546 | 103.2721 | 0.0175 | 0.0243 | 3.5 | 91.64 | 4.86 | 100
|  |  | organic | 112.2354 | 112.6936 | 0.4582
| C0.01 | 1e-05 | aqueous | 113.2546 | 113.3309 | 0.0763 | 0.0235 | 15.26 | 80.04 | 4.7 | 100
|  |  | organic | 114.5143 | 114.9145 | 0.4002
| C1 | 0.001 | aqueous | 112.0314 | 112.2291 | 0.1977 | 0.0188 | 39.54 | 56.7 | 3.76 | 100
|  |  | organic | 103.2169 | 103.5004 | 0.2835
| C100 | 0.1 | aqueous | 103.7846 | 103.9894 | 0.2048 | 0.0233 | 40.96 | 54.38 | 4.66 | 100
|  |  | organic | 104.0264 | 104.2983 | 0.2719
C40T20 | 0 | 0 | aqueous | 103.2648 | 103.2781 | 0.0133 | 0.027 | 2.66 | 91.94 | 5.4 | 100
|  |  | organic | 103.6548 | 104.1145 | 0.4597
| 1e-05 | 1e-05 | aqueous | 112.0364 | 112.0654 | 0.029 | 0.02456 | 5.8 | 89.288 | 4.912 | 100
|  |  | organic | 113.06846 | 113.5149 | 0.44644
| 0.001 | 0.001 | aqueous | 114.2015 | 114.3745 | 0.173 | 0.0203 | 34.6 | 61.34 | 4.06 | 100
|  |  | organic | 115.6459 | 115.9526 | 0.3067
| 0.1 | 0.1 | aqueous | 117.4562 | 117.6382 | 0.182 | 0.0179 | 36.4 | 60.02 | 3.58 | 100
|  |  | organic | 113.2016 | 113.5017 | 0.3001
C40T40 | C0 | C0.01 | aqueous | 103.4598 | 103.4811 | 0.0213 | 0.0164 | 4.26 | 92.46 | 3.28 | 100
|  |  | organic | 104.7822 | 105.2445 | 0.4623
| C0.01 | 1e-05 | aqueous | 103.2266 | 103.2696 | 0.043 | 0.0245 | 8.6 | 86.5 | 4.9 | 100
|  |  | organic | 104.2658 | 104.6983 | 0.4325
| C1 | 0.001 | aqueous | 112.3548 | 112.5386 | 0.1838 | 0.0202 | 36.76 | 59.2 | 4.04 | 100
|  |  | organic | 113.0254 | 113.3214 | 0.296
| C100 | 0.1 | aqueous | 115.6214 | 115.8184 | 0.197 | 0.0203 | 39.4 | 56.54 | 4.06 | 100
|  |  | organic | 112.3164 | 112.5991 | 0.2827

## cumm
C0T0 | [11 empty] | mean |  |  | std dev |  |  | 95 % confidence interval
rep 1 | aqueous | organic | loss | rep 2 | aqueous | organic | loss | rep 3 | aqueous | organic | loss | aqueous | organic | loss | aqueous | organic | loss | aqueous | organic | loss
0 | 46.06 | 47.72 | 6.22 |  | 41.6 | 52.68 | 5.72 |  | 44 | 52.68 | 3.32 | 43.88667 | 51.02667 | 5.086667 | 2.232159 | 2.863657 | 1.550269 | 2.525926 | 3.240533 | 1.754294
1e-05 | 48.54 | 44.86 | 6.6 |  | 43.44 | 50.68 | 5.88 |  | 45.3 | 52.26 | 2.44 | 45.76 | 49.26667 | 4.973333 | 2.58093 | 3.897196 | 2.223271 | 2.920597 | 4.410092 | 2.515868
0.001 | 47.26 | 45.24 | 7.5 |  | 48.72 | 47.22 | 4.06 |  | 47 | 47.272 | 5.728 | 47.66 | 46.57733 | 5.762667 | 0.9271462 | 1.158456 | 1.720262 | 1.049165 | 1.310917 | 1.94666
0.1 | 47.54 | 46.7 | 5.76 |  | 51.98 | 43.22 | 4.8 |  | 49.2 | 47.68 | 3.12 | 49.57333 | 45.86667 | 4.56 | 2.24342 | 2.343871 | 1.336263 | 2.538669 | 2.65234 | 1.512124
C20T20 | [11 empty] | mean |  |  | std dev |  |  | 95 % confidence interval
rep 1 | aqueous | organic | loss | rep 2 | aqueous | organic | loss | rep 3 | aqueous | organic | loss | aqueous | organic | loss | aqueous | organic | loss | aqueous | organic | loss
0 | 5.98 | 87 | 7.02 |  | 2.3 | 91.92 | 5.78 |  | 3.9 | 92.94 | 3.16 | 4.06 | 90.62 | 5.32 | 1.84521 | 3.176224 | 1.970685 | 2.088052 | 3.594236 | 2.23004
1e-05 | 7.64 | 85.18 | 7.18 |  | 3.44 | 91.26 | 5.3 |  | 7.46 | 87.12 | 5.42 | 6.18 | 87.85333 | 5.966667 | 2.374616 | 3.105629 | 1.052489 | 2.687131 | 3.51435 | 1.191004
0.001 | 29.14 | 66.7 | 4.16 |  | 26.72 | 68.32 | 4.96 |  | 35.2 | 59.32 | 5.48 | 30.35333 | 64.78 | 4.866667 | 4.368264 | 4.797374 | 0.6649311 | 4.943156 | 5.42874 | 0.7524403
0.1 | 38.76 | 56.56 | 4.68 |  | 33.24 | 62.26 | 4.5 |  | 37.16 | 58.72 | 4.12 | 36.38667 | 59.18 | 4.433333 | 2.840094 | 2.877707 | 0.2858904 | 3.213869 | 3.256433 | 0.3235155
C20T40 | [11 empty] | mean |  |  | std dev |  |  | 95 % confidence interval
rep 1 | aqueous | organic | loss | rep 2 | aqueous | organic | loss | rep 3 | aqueous | organic | loss | aqueous | organic | loss | aqueous | organic | loss | aqueous | organic | loss
0 | 4.38 | 90.12 | 5.5 |  | 3.08 | 92.52 | 4.4 |  | 3.5 | 91.64 | 4.86 | 3.653333 | 91.42667 | 4.92 | 0.6634255 | 1.214139 | 0.5524491 | 0.7507366 | 1.373928 | 0.625155
1e-05 | 13.06 | 81.76 | 5.18 |  | 15.2 | 80.3 | 4.5 |  | 15.26 | 80.04 | 4.7 | 14.50667 | 80.7 | 4.793333 | 1.253209 | 0.9271462 | 0.3494758 | 1.41814 | 1.049165 | 0.3954691
0.001 | 30.94 | 64.16 | 4.9 |  | 38.26 | 57.48 | 4.26 |  | 39.54 | 56.7 | 3.76 | 36.24667 | 59.44667 | 4.306667 | 4.640057 | 4.100455 | 0.571431 | 5.250719 | 4.640102 | 0.646635
0.1 | 40.14 | 55.86 | 4 |  | 40.96 | 53.44 | 5.6 |  | 40.96 | 54.38 | 4.66 | 40.68667 | 54.56 | 4.753333 | 0.4734272 | 1.22 | 0.804073 | 0.5357333 | 1.38056 | 0.9098942
C40T20 | [11 empty] | mean |  |  | std dev |  |  | 95 % confidence interval
rep 1 | aqueous | organic | loss | rep 2 | aqueous | organic | loss | rep 3 | aqueous | organic | loss | aqueous | organic | loss | aqueous | organic | loss | aqueous | organic | loss
0 | 4.16 | 88.56 | 7.28 |  | 3.06 | 93.48 | 3.46 |  | 2.66 | 91.94 | 5.4 | 3.293333 | 91.32667 | 5.38 | 0.7767453 | 2.516691 | 1.910079 | 0.8789701 | 2.847904 | 2.161457
1e-05 | 8.78 | 84.24 | 6.98 |  | 9.8 | 85.44 | 4.76 |  | 5.8 | 89.288 | 4.912 | 8.126667 | 86.32267 | 5.550667 | 2.078493 | 2.637215 | 1.24017 | 2.352036 | 2.984289 | 1.403384
0.001 | 28.34 | 65.44 | 6.22 |  | 25.32 | 69.26 | 5.42 |  | 34.6 | 61.34 | 4.06 | 29.42 | 65.34667 | 5.233333 | 4.733329 | 3.960825 | 1.092032 | 5.356266 | 4.482095 | 1.23575
0.1 | 35.58 | 58.24 | 6.18 |  | 39.26 | 57.88 | 2.86 |  | 36.4 | 60.02 | 3.58 | 37.08 | 58.71333 | 4.206667 | 1.931942 | 1.145833 | 1.746463 | 2.186198 | 1.296632 | 1.976309
C40T40 | [11 empty] | mean |  |  | std dev |  |  | 95 % confidence interval
rep 1 | aqueous | organic | loss | rep 2 | aqueous | organic | loss | rep 3 | aqueous | organic | loss | aqueous | organic | loss | aqueous | organic | loss | aqueous | organic | loss
0 | 5.06 | 89.48 | 5.46 |  | 2.58 | 93.24 | 4.18 |  | 4.26 | 92.46 | 3.28 | 3.966667 | 91.72667 | 4.306667 | 1.265754 | 1.984372 | 1.095506 | 1.432336 | 2.245529 | 1.239682
1e-05 | 7.8 | 85.44 | 6.76 |  | 7.94 | 88.26 | 3.8 |  | 8.6 | 86.5 | 4.9 | 8.113333 | 86.73333 | 5.153333 | 0.4272392 | 1.424406 | 1.496173 | 0.4834667 | 1.611867 | 1.693079
0.001 | 34.52 | 58.86 | 6.62 |  | 39.04 | 56.86 | 4.1 |  | 36.76 | 59.2 | 4.04 | 36.77333 | 58.30667 | 4.92 | 2.260029 | 1.264331 | 1.472549 | 2.557464 | 1.430725 | 1.666346
0.1 | 41.42 | 55.28 | 3.3 |  | 40.08 | 55.3 | 4.62 |  | 39.4 | 56.54 | 4.06 | 40.3 | 55.70667 | 3.993333 | 1.027813 | 0.7217571 | 0.6625204 | 1.16308 | 0.8167451 | 0.7497125
recovery in aqueous phase
| C0T0 | C20T20 | C20T40 | C40T20 | C40T40 | CI C0T0 | CI C20T20 | CI C20T40 | CI C40T20 | CI C40T40
0 | 43.88667 | 4.06 | 3.653333 | 3.293333 | 3.966667 | 2.525926 | 2.088052 | 0.7507366 | 0.8789701 | 1.432336
1e-05 | 45.76 | 6.18 | 14.50667 | 8.126667 | 8.113333 | 2.920597 | 2.687131 | 1.41814 | 2.352036 | 0.4834667
0.001 | 47.66 | 30.35333 | 36.24667 | 29.42 | 36.77333 | 1.049165 | 4.943156 | 5.250719 | 5.356266 | 2.557464
0.1 | 49.57333 | 36.38667 | 40.68667 | 37.08 | 40.3 | 2.538669 | 3.213869 | 0.5357333 | 2.186198 | 1.16308