## Sheet1
Dispersant: SHMP
SHMP density : 2.484 g/cm3 = 2.484 g/ml
dispersant concentration (g/l) | volume (µl)
0 | 0 |  | volume (µl) =
1e-05 | 0.004025765
0.001 | 0.4025765
0.1 | 40.25765
C1 = 1 g/l
1 g/l * x (µl) = 0,00001 g/l * 20 ml |  | ( 0,00001 g/l is the dispersant conc , 20 ml is the amt of DI water/cyclohex for single particle syst
1 g/l * x (µl) = 0,00001 g/l * 20000 µl
SINGLE PARTICLE SYSTEM
C1 = 1 g/l |  |  |  | C0,01 = 0,01 g/l |  | C0,1 = 0,1 g/l |  | C10 = 10 g/l |  | C100 = 100 g/l
disp conc (g/l) | vol (µl) |  |  | disp conc (g/l) | vol (µl) | disp conc (g/l) | vol (µl) | disp conc (g/l) | vol (µl) | disp conc (g/l) | vol (µl)
0 | 0 |  |  | 0 | 0 | 0 | 0 | 0 | 0 | 0 | 0
1e-05 | 0.2 |  |  | 1e-05 | 20 | 1e-05 | 2 | 1e-05 | 0.02 | 1e-05 | 0.002
0.001 | 20 |  |  | 0.001 | 2000 | 0.001 | 200 | 0.001 | 2 | 0.001 | 0.2
0.1 | 2000 | 2 ml |  | 0.1 | 200000 | 0.1 | 20000 | 0.1 | 200 | 0.1 | 20
*1000
(𝑐𝑜𝑛𝑐 (𝑔∕〖𝑙)〗)/(𝑑𝑒𝑛𝑠𝑖𝑡𝑦 (𝑔∕〖𝑚𝑙)〗)*1000

## TiO2_1
| dispersant conc |  | weight before (g) | weight after drying (g) | sample retrieved (g) | loss (g) | aq (%) | org (%) | lost (%) | total (%)
TiO2 0 | C0 | aqueous | 68.1342 | 68.2211 | 0.0869 | 0.0036 | 86.9 | 9.5 | 3.6 | 100
|  | organic | 67.904 | 67.9135 | 0.0095
| C0,01 | aqueous | 53.7318 | 53.8207 | 0.0889 | 0.0052 | 88.9 | 5.9 | 5.2 | 100
|  | organic | 39.8806 | 39.8865 | 0.0059
| C1 | aqueous | 42.6701 | 42.7621 | 0.092 | 0.0055 | 92 | 2.5 | 5.5 | 100
|  | organic | 61.6618 | 61.6643 | 0.0025
| C100 | aqueous | 65.7891 | 65.8823 | 0.0932 | 0.0057 | 93.2 | 1.1 | 5.7 | 100
|  | organic | 67.4938 | 67.4949 | 0.0011 | [5 empty] | 67.5032
TiO2 20 | C0 | aqueous | 67.0601 | 67.0604 | 0.0003 | 0.0058 | 0.3 | 93.9 | 5.8 | 100
|  | organic | 66.3717 | 66.4656 | 0.0939
| C0,01 | aqueous | 46.9308 | 46.9373 | 0.0065 | 0.0076 | 6.5 | 85.9 | 7.6 | 100
|  | organic | 47.7909 | 47.8768 | 0.0859
| C1 | aqueous | 67.2398 | 67.2905 | 0.0507 | 0.0049 | 50.7 | 44.4 | 4.9 | 100
|  | organic | 67.4129 | 67.4573 | 0.0444
| C100 | aqueous | 47.8863 | 47.9407 | 0.0544 | 0.0041 | 54.4 | 41.5 | 4.1 | 100
|  | organic | 47.1603 | 47.2018 | 0.0415
TiO2 40 | C0 | aqueous | 29.652 | 29.6568 | 0.0048 | 0.0048 | 4.8 | 90.4 | 4.8 | 100
|  | organic | 36.0884 | 36.1788 | 0.0904
| C0,01 | aqueous | 31.2278 | 31.2382 | 0.0104 | 0.0074 | 10.4 | 82.2 | 7.4 | 100
|  | organic | 31.5864 | 31.6686 | 0.0822
| C1 | aqueous | 34.013 | 34.0789 | 0.0659 | 0.0079 | 65.9 | 26.2 | 7.9 | 100
|  | organic | 33.6642 | 33.6904 | 0.0262
| C100 | aqueous | 31.9498 | 32.0165 | 0.0667 | 0.0067 | 66.7 | 26.6 | 6.7 | 100
|  | organic | 46.4801 | 46.5067 | 0.0266

## CB_1
| dispersant conc |  | weight before (g) | weight after drying (g) | sample retrieved (g) | loss (g) | aq (%) | org (%) | lost (%) | total (%)
CB 0 | C0 | aqueous | 43.1247 | 43.1258 | 0.0011 | 0.0017 | 1.1 | 97.2 | 1.7 | 100
|  | organic | 43.1112 | 43.2084 | 0.0972
| C0,01 | aqueous | 61.6768 | 61.6791 | 0.0023 | 0.0013 | 2.3 | 96.4 | 1.3 | 100
|  | organic | 45.1794 | 45.2758 | 0.0964
| C1 | aqueous | 48.7292 | 48.7318 | 0.0026 | 0.0029 | 2.6 | 94.5 | 2.9 | 100
|  | organic | 46.8102 | 46.9047 | 0.0945
| C100 | aqueous | 46.8718 | 46.8733 | 0.0015 | 0.0025 | 1.5 | 96 | 2.5 | 100
|  | organic | 42.5616 | 42.6576 | 0.096
CB 20 | C0 | aqueous | 62.2089 | 62.2104 | 0.0015 | 0.0042 | 1.5 | 94.3 | 4.2 | 100
|  | organic | 62.8386 | 62.9329 | 0.0943
| C0,01 | aqueous | 42.6687 | 42.6723 | 0.0036 | 0.0025 | 3.6 | 93.9 | 2.5 | 100
|  | organic | 58.73 | 58.8239 | 0.0939
| C1 | aqueous | 47.7894 | 47.7932 | 0.0038 | 0.0034 | 3.8 | 92.8 | 3.4 | 100
|  | organic | 39.879 | 39.9718 | 0.0928
| C100 | aqueous | 48.7271 | 48.731 | 0.0039 | 0.0039 | 3.9 | 92.2 | 3.9 | 100
|  | organic | 47.1579 | 47.2501 | 0.0922
CB 40 | C0 | aqueous | 44.7283 | 44.7306 | 0.0023 | 0.0036 | 2.3 | 94.1 | 3.6 | 100
|  | organic | 31.4072 | 31.5013 | 0.0941
| C0,01 | aqueous | 67.9029 | 67.9068 | 0.0039 | 0.0023 | 3.9 | 93.8 | 2.3 | 100
|  | organic | 66.6633 | 66.7571 | 0.0938
| C1 | aqueous | 67.4114 | 67.4152 | 0.0038 | 0.0028 | 3.8 | 93.4 | 2.8 | 100
|  | organic | 65.6145 | 65.7079 | 0.0934
| C100 | aqueous | 68.22 | 68.2249 | 0.0049 | 0.0027 | 4.9 | 92.4 | 2.7 | 100
|  | organic | 67.4928 | 67.5852 | 0.0924

## TiO2_2
| dispersant conc |  | weight before (g) | weight after drying (g) | sample retrieved (g) | loss (g) | aq (%) | org (%) | lost (%) | total (%)
TiO2 0 | C0 | aqueous | 67.2344 | 67.3256 | 0.0912 | 0.0043 | 91.2 | 4.5 | 4.3 | 100
|  | organic | 67.9562 | 67.9607 | 0.0045
| C0,01 | aqueous | 54.0269 | 54.1179 | 0.091 | 0.0048 | 91 | 4.2 | 4.8 | 100
|  | organic | 40.1033 | 40.1075 | 0.0042
| C1 | aqueous | 42.6298 | 42.7226 | 0.0928 | 0.0034 | 92.8 | 3.8 | 3.4 | 100
|  | organic | 61.2843 | 61.2881 | 0.0038
| C100 | aqueous | 66.8216 | 66.9176 | 0.096 | 0.0005 | 96 | 3.5 | 0.5 | 100
|  | organic | 66.9987 | 67.0022 | 0.0035
TiO2 20 | C0 | aqueous | 67.1365 | 67.1412 | 0.0047 | 0.005 | 4.7 | 90.3 | 5 | 100
|  | organic | 67.1654 | 67.2557 | 0.0903
| C0,01 | aqueous | 47.0238 | 47.0393 | 0.0155 | 0.0044 | 15.5 | 80.1 | 4.4 | 100
|  | organic | 47.8265 | 47.9066 | 0.0801
| C1 | aqueous | 68.0029 | 68.0685 | 0.0656 | 0.0026 | 65.6 | 31.8 | 2.6 | 100
|  | organic | 67.5973 | 67.6291 | 0.0318
| C100 | aqueous | 48.1009 | 48.1681 | 0.0672 | 0.0023 | 67.2 | 30.5 | 2.3 | 100
|  | organic | 47.1632 | 47.1937 | 0.0305
TiO2 40 | C0 | aqueous | 36.1165 | 36.1194 | 0.0029 | 0.0045 | 2.9 | 92.6 | 4.5 | 100
|  | organic | 36.0985 | 36.1911 | 0.0926
| C0,01 | aqueous | 31.6207 | 31.6387 | 0.018 | 0.0032 | 18 | 78.8 | 3.2 | 100
|  | organic | 31.5943 | 31.6731 | 0.0788
| C1 | aqueous | 33.9554 | 34.0258 | 0.0704 | 0.0054 | 70.4 | 24.2 | 5.4 | 100
|  | organic | 33.7921 | 33.8163 | 0.0242
| C100 | aqueous | 33.9631 | 34.0352 | 0.0721 | 0.0047 | 72.1 | 23.2 | 4.7 | 100
|  | organic | 33.8516 | 33.8748 | 0.0232

## CB_2
| dispersant conc |  | weight before (g) | weight after drying (g) | sample retrieved (g) | loss (g) | aq (%) | org (%) | lost (%) | total (%)
CB 0 | C0 | aqueous | 47.2048 | 47.2068 | 0.002 | 0.006 | 2 | 92 | 6 | 100
|  | organic | 47.3651 | 47.4571 | 0.092
| C0,01 | aqueous | 46.3851 | 46.3892 | 0.0041 | 0.005 | 4.1 | 90.9 | 5 | 100
|  | organic | 45.2169 | 45.3078 | 0.0909
| C1 | aqueous | 46.0941 | 46.1008 | 0.0067 | 0.005 | 6.7 | 88.3 | 5 | 100
|  | organic | 46.2358 | 46.3241 | 0.0883
| C100 | aqueous | 46.9951 | 47.0026 | 0.0075 | 0.0049 | 7.5 | 87.6 | 4.9 | 100
|  | organic | 46.2309 | 46.3185 | 0.0876
CB 20 | C0 | aqueous | 35.2476 | 35.2511 | 0.0035 | 0.005 | 3.5 | 91.5 | 5 | 100
|  | organic | 35.0351 | 35.1266 | 0.0915
| C0,01 | aqueous | 42.4694 | 42.4735 | 0.0041 | 0.0053 | 4.1 | 90.6 | 5.3 | 100
|  | organic | 42.6157 | 42.7063 | 0.0906
| C1 | aqueous | 42.0694 | 42.0754 | 0.006 | 0.0051 | 6 | 88.9 | 5.1 | 100
|  | organic | 42.5149 | 42.6038 | 0.0889
| C100 | aqueous | 42.5014 | 42.5075 | 0.0061 | 0.0053 | 6.1 | 88.6 | 5.3 | 100
|  | organic | 42.9416 | 43.0302 | 0.0886
CB 40 | C0 | aqueous | 35.2694 | 35.2731 | 0.0037 | 0.0047 | 3.7 | 91.6 | 4.7 | 100
|  | organic | 35.2403 | 35.3319 | 0.0916
| C0,01 | aqueous | 47.2041 | 47.2092 | 0.0051 | 0.0047 | 5.1 | 90.2 | 4.7 | 100
|  | organic | 47.3915 | 47.4817 | 0.0902
| C1 | aqueous | 47.5513 | 47.5571 | 0.0058 | 0.0048 | 5.8 | 89.4 | 4.8 | 100
|  | organic | 46.491 | 46.5804 | 0.0894
| C100 | aqueous | 47.5164 | 47.5224 | 0.006 | 0.0047 | 6 | 89.3 | 4.7 | 100
|  | organic | 46.6108 | 46.7001 | 0.0893

## TiO2_3
| dispersant conc |  | weight before (g) | weight after drying (g) | sample retrieved (g) | loss (g) | aq (%) | org (%) | lost (%) | total (%)
TiO2 0 | C0 | aqueous | 47.5261 | 47.6191 | 0.093 | 0.0044 | 93 | 2.6 | 4.4 | 100
|  | organic | 47.2693 | 47.2719 | 0.0026
| C0,01 | aqueous | 47.1047 | 47.1984 | 0.0937 | 0.004 | 93.7 | 2.3 | 4 | 100
|  | organic | 46.9953 | 46.9976 | 0.0023
| C1 | aqueous | 47.2201 | 47.3158 | 0.0957 | 0.0017 | 95.7 | 2.6 | 1.7 | 100
|  | organic | 47.3985 | 47.4011 | 0.0026
| C100 | aqueous | 47.4467 | 47.5418 | 0.0951 | 0.0037 | 95.1 | 1.2 | 3.7 | 100
|  | organic | 47.5492 | 47.5504 | 0.0012
TiO2 20 | C0 | aqueous | 37.5698 | 37.5723 | 0.0025 | 0.0022 | 2.5 | 95.3 | 2.2 | 100
|  | organic | 37.2064 | 37.3017 | 0.0953
| C0,01 | aqueous | 37.2681 | 37.2779 | 0.0098 | 0.0034 | 9.8 | 86.8 | 3.4 | 100
|  | organic | 37.8554 | 37.9422 | 0.0868
| C1 | aqueous | 37.5468 | 37.6075 | 0.0607 | 0.0038 | 60.7 | 35.5 | 3.8 | 100
|  | organic | 37.0298 | 37.0653 | 0.0355
| C100 | aqueous | 37.6009 | 37.6682 | 0.0673 | 0.0024 | 67.3 | 30.3 | 2.4 | 100
|  | organic | 37.8431 | 37.8734 | 0.0303
TiO2 40 | C0 | aqueous | 47.3094 | 47.3119 | 0.0025 | 0.0014 | 2.5 | 96.1 | 1.4 | 100
|  | organic | 47.2098 | 47.3059 | 0.0961
| C0,01 | aqueous | 47.2513 | 47.2651 | 0.0138 | 0.0042 | 13.8 | 82 | 4.2 | 100
|  | organic | 47.4651 | 47.5471 | 0.082
| C1 | aqueous | 47.6613 | 47.7325 | 0.0712 | 0.0034 | 71.2 | 25.4 | 3.4 | 100
|  | organic | 47.2683 | 47.2937 | 0.0254
| C100 | aqueous | 47.5103 | 47.5829 | 0.0726 | 0.003 | 72.6 | 24.4 | 3 | 100
|  | organic | 47.3078 | 47.3322 | 0.0244

## CB_3
| dispersant conc |  | weight before (g) | weight after drying (g) | sample retrieved (g) | loss (g) | aq (%) | org (%) | lost (%) | total (%)
CB 0 | C0 | aqueous | 47.2756 | 47.2791 | 0.0035 | 0.0033 | 3.5 | 93.2 | 3.3 | 100
|  | organic | 47.521 | 47.6142 | 0.0932
| C0,01 | aqueous | 46.5106 | 46.5163 | 0.0057 | 0.0034 | 5.7 | 90.9 | 3.4 | 100
|  | organic | 45.9942 | 46.0851 | 0.0909
| C1 | aqueous | 46.2106 | 46.2171 | 0.0065 | 0.0038 | 6.5 | 89.7 | 3.8 | 100
|  | organic | 46.3398 | 46.4295 | 0.0897
| C100 | aqueous | 46.2048 | 46.2099 | 0.0051 | 0.0054 | 5.1 | 89.5 | 5.4 | 100
|  | organic | 46.991 | 47.0805 | 0.0895
CB 20 | C0 | aqueous | 35.2614 | 35.2652 | 0.0038 | 0.0047 | 3.8 | 91.5 | 4.7 | 100
|  | organic | 46.2048 | 46.2963 | 0.0915
| C0,01 | aqueous | 35.4489 | 35.4541 | 0.0052 | 0.004 | 5.2 | 90.8 | 4 | 100
|  | organic | 65.9413 | 66.0321 | 0.0908
| C1 | aqueous | 35.2899 | 35.2955 | 0.0056 | 0.0053 | 5.6 | 89.1 | 5.3 | 100
|  | organic | 42.6103 | 42.6994 | 0.0891
| C100 | aqueous | 42.6514 | 42.6581 | 0.0067 | 0.0051 | 6.7 | 88.2 | 5.1 | 100
|  | organic | 45.7821 | 45.8703 | 0.0882
CB 40 | C0 | aqueous | 46.2198 | 46.2254 | 0.0056 | 0.0041 | 5.6 | 90.3 | 4.1 | 100
|  | organic | 46.9453 | 47.0356 | 0.0903
| C0,01 | aqueous | 42.0641 | 42.0704 | 0.0063 | 0.0049 | 6.3 | 88.8 | 4.9 | 100
|  | organic | 42.6547 | 42.7435 | 0.0888
| C1 | aqueous | 47.5691 | 47.5743 | 0.0052 | 0.0065 | 5.2 | 88.3 | 6.5 | 100
|  | organic | 46.9125 | 47.0008 | 0.0883
| C100 | aqueous | 47.5621 | 47.5693 | 0.0072 | 0.0053 | 7.2 | 87.5 | 5.3 | 100
|  | organic | 46.8194 | 46.9069 | 0.0875

## TiO2 incr t,c
TiO2 20 , 40 | disp conc : 40 µl
setting time: 60 mins
| dispersant conc |  | weight before (g) | weight after drying (g) | sample retrieved (g) | loss (g) | aq (%) | org (%) | lost (%) | total (%)
TiO2 20 | C0 | aqueous | 68.0452 | 68.0485 | 0.0033 | 0.0036 | 3.3 | 93.1 | 3.6 | 100
|  | organic | 67.9904 | 68.0835 | 0.0931
| C0,01 | aqueous | 47.7228 | 47.7421 | 0.0193 | 0.0024 | 19.3 | 78.3 | 2.4 | 100
|  | organic | 47.8502 | 47.9285 | 0.0783
| C1 | aqueous | 47.6811 | 47.7491 | 0.068 | 0.0035 | 68 | 28.5 | 3.5 | 100
|  | organic | 47.7028 | 47.7313 | 0.0285
| C100 | aqueous | 67.8252 | 67.8993 | 0.0741 | 0.0024 | 74.1 | 23.5 | 2.4 | 100
|  | organic | 67.5314 | 67.5549 | 0.0235
| dispersant conc |  | weight before (g) | weight after drying (g) | sample retrieved (g) | loss (g) | aq (%) | org (%) | lost (%) | total (%)
TiO2 40 | C0 | aqueous | 47.2564 | 47.2605 | 0.0041 | 0.0037 | 4.1 | 92.2 | 3.7 | 100
|  | organic | 47.6213 | 47.7135 | 0.0922
| C0,01 | aqueous | 47.9021 | 47.9261 | 0.024 | 0.0021 | 24 | 73.9 | 2.1 | 100
|  | organic | 47.7406 | 47.8145 | 0.0739
| C1 | aqueous | 46.9983 | 47.0751 | 0.0768 | 0.0025 | 76.8 | 20.7 | 2.5 | 100
|  | organic | 47.2046 | 47.2253 | 0.0207
| C100 | aqueous | 47.3861 | 47.4653 | 0.0792 | 0.0028 | 79.2 | 18 | 2.8 | 100
|  | organic | 47.5109 | 47.5289 | 0.018

## cumm TiO2
TiO2 0 | [11 empty] | mean |  |  | std dev |  |  | 95 % confidence interval
rep 1 | aqueous | organic | loss | rep 2 | aqueous | organic | loss | rep 3 | aqueous | organic | loss | aqueous | organic | loss | aqueous | organic | loss | aqueous | organic | loss
0 | 86.9 | 9.5 | 3.6 |  | 91.2 | 4.5 | 4.3 |  | 93 | 2.6 | 4.4 | 90.36667 | 5.533333 | 4.1 | 3.13422 | 3.564174 | 0.4358899 | 3.546704 | 4.033242 | 0.4932558
1e-05 | 88.9 | 5.9 | 5.2 |  | 91 | 4.2 | 4.8 |  | 93.7 | 2.3 | 4 | 91.2 | 4.133333 | 4.666667 | 2.406242 | 1.800926 | 0.6110101 | 2.722919 | 2.037939 | 0.691423
0.001 | 92 | 2.5 | 5.5 |  | 92.8 | 3.8 | 3.4 |  | 95.7 | 2.6 | 1.7 | 93.5 | 2.966667 | 3.533333 | 1.946792 | 0.7234178 | 1.903506 | 2.203003 | 0.8186243 | 2.154019
0.1 | 93.2 | 1.1 | 5.7 |  | 96 | 3.5 | 0.5 |  | 95.1 | 1.2 | 3.7 | 94.76667 | 1.933333 | 3.3 | 1.429452 | 1.357694 | 2.622975 | 1.617577 | 1.536376 | 2.968176
TiO2 20 | [11 empty] | mean |  |  | std dev |  |  | 95 % confidence interval
rep 1 | aqueous | organic | loss | rep 2 | aqueous | organic | loss | rep 3 | aqueous | organic | loss | aqueous | organic | loss | aqueous | organic | loss | aqueous | organic | loss
0 | 0.3 | 93.9 | 5.8 |  | 4.7 | 90.3 | 5 |  | 2.5 | 95.3 | 2.2 | 2.5 | 93.16667 | 4.333333 | 2.2 | 2.579406 | 1.890326 | 2.489534 | 2.918872 | 2.139106
1e-05 | 6.5 | 85.9 | 7.6 |  | 15.5 | 80.1 | 4.4 |  | 9.8 | 86.8 | 3.4 | 10.6 | 84.26667 | 5.133333 | 4.553021 | 3.63639 | 2.193931 | 5.152228 | 4.114963 | 2.482667
0.001 | 50.7 | 44.4 | 4.9 |  | 65.6 | 31.8 | 2.6 |  | 60.7 | 35.5 | 3.8 | 59 | 37.23333 | 3.766667 | 7.594077 | 6.476367 | 1.150362 | 8.593507 | 7.3287 | 1.301757
0.1 | 54.4 | 41.5 | 4.1 |  | 67.2 | 30.5 | 2.3 |  | 67.3 | 30.3 | 2.4 | 62.96667 | 34.1 | 2.933333 | 7.419119 | 6.409368 | 1.011599 | 8.395524 | 7.252883 | 1.144732
TiO2 40 | [11 empty] | mean |  |  | std dev |  |  | 95 % confidence interval
rep 1 | aqueous | organic | loss | rep 2 | aqueous | organic | loss | rep 3 | aqueous | organic | loss | aqueous | organic | loss | aqueous | organic | loss | aqueous | organic | loss
0 | 4.8 | 90.4 | 4.8 |  | 2.9 | 92.6 | 4.5 |  | 2.5 | 96.1 | 1.4 | 3.4 | 93.03333 | 3.566667 | 1.228821 | 2.874601 | 1.882374 | 1.390541 | 3.252918 | 2.130107
1e-05 | 10.4 | 82.2 | 7.4 |  | 18 | 78.8 | 3.2 |  | 13.8 | 82 | 4.2 | 14.06667 | 81 | 4.933333 | 3.807011 | 1.907878 | 2.193931 | 4.308039 | 2.158968 | 2.482667
0.001 | 65.9 | 26.2 | 7.9 |  | 70.4 | 24.2 | 5.4 |  | 71.2 | 25.4 | 3.4 | 69.16667 | 25.26667 | 5.566667 | 2.857155 | 1.006645 | 2.254625 | 3.233175 | 1.139126 | 2.551348
0.1 | 66.7 | 26.6 | 6.7 |  | 72.1 | 23.2 | 4.7 |  | 72.6 | 24.4 | 3 | 70.46667 | 24.73333 | 4.8 | 3.271595 | 1.724336 | 1.852026 | 3.702158 | 1.951269 | 2.095765
recovery in aqueous phase
| TiO2 0 | TiO2 20 | TiO2 40 | CI Ti0 | CI Ti20 | CI Ti40
0 | 86.9 | 0.3 | 4.8 | 3.546704 | 2.489534 | 1.390541
1e-05 | 88.9 | 6.5 | 10.4 | 2.722919 | 5.152228 | 4.308039
0.001 | 92 | 50.7 | 65.9 | 2.203003 | 8.593507 | 3.233175
0.1 | 93.2 | 54.4 | 66.7 | 1.617577 | 8.395524 | 3.702158

## cumm CB
| CB 0 | [11 empty] | mean |  |  | std dev |  |  | 95 % confidence interval
| SHMP conc | aqueous | organic | loss | rep 2 | aqueous | organic | loss | rep 3 | aqueous | organic | loss | aqueous | organic | loss | aqueous | organic | loss | aqueous | organic | loss
| 0 | 1.1 | 97.2 | 1.7 |  | 2 | 92 | 6 |  | 3.5 | 93.2 | 3.3 | 2.2 | 94.13333 | 3.666667 | 1.212436 | 2.722744 | 2.173323 | 1.372 | 3.081075 | 2.459347
| 1e-05 | 2.3 | 96.4 | 1.3 |  | 4.1 | 90.9 | 5 |  | 5.7 | 90.9 | 3.4 | 4.033333 | 92.73333 | 3.233333 | 1.70098 | 3.175426 | 1.855622 | 1.92484 | 3.593333 | 2.099834
| 0.001 | 2.6 | 94.5 | 2.9 |  | 6.7 | 88.3 | 5 |  | 6.5 | 89.7 | 3.8 | 5.266667 | 90.83333 | 3.9 | 2.311565 | 3.251666 | 1.053565 | 2.615782 | 3.679607 | 1.192221
| 0.1 | 1.5 | 96 | 2.5 |  | 7.5 | 87.6 | 4.9 |  | 5.1 | 89.5 | 5.4 | 4.7 | 91.03333 | 4.266667 | 3.019934 | 4.404921 | 1.550269 | 3.417377 | 4.984638 | 1.754294
| CB 20 | [11 empty] | mean |  |  | std dev |  |  | 95 % confidence interval
| rep 1 | aqueous | organic | loss | rep 2 | aqueous | organic | loss | rep 3 | aqueous | organic | loss | aqueous | organic | loss | aqueous | organic | loss | aqueous | organic | loss
| 0 | 1.5 | 94.3 | 4.2 |  | 3.5 | 91.5 | 5 |  | 3.8 | 91.5 | 4.7 | 2.933333 | 92.43333 | 4.633333 | 1.250333 | 1.616581 | 0.4041452 | 1.414885 | 1.829333 | 0.4573333
| 1e-05 | 3.6 | 93.9 | 2.5 |  | 4.1 | 90.6 | 5.3 |  | 5.2 | 90.8 | 4 | 4.3 | 91.76667 | 3.933333 | 0.8185353 | 1.850225 | 1.40119 | 0.9262599 | 2.093727 | 1.585596
| 0.001 | 3.8 | 92.8 | 3.4 |  | 6 | 88.9 | 5.1 |  | 5.6 | 89.1 | 5.3 | 5.133333 | 90.26667 | 4.6 | 1.171893 | 2.196209 | 1.044031 | 1.326122 | 2.485244 | 1.181432
| 0.1 | 3.9 | 92.2 | 3.9 |  | 6.1 | 88.6 | 5.3 |  | 6.7 | 88.2 | 5.1 | 5.566667 | 89.66667 | 4.766667 | 1.474223 | 2.203028 | 0.7571878 | 1.66824 | 2.492961 | 0.8568386
| CB 40 | [11 empty] | mean |  |  | std dev |  |  | 95 % confidence interval
| rep 1 | aqueous | organic | loss | rep 2 | aqueous | organic | loss | rep 3 | aqueous | organic | loss | aqueous | organic | loss | aqueous | organic | loss | aqueous | organic | loss
| 0 | 2.3 | 94.1 | 3.6 |  | 3.7 | 91.6 | 4.7 |  | 5.6 | 90.3 | 4.1 | 3.866667 | 92 | 4.133333 | 1.656301 | 1.931321 | 0.5507571 | 1.874281 | 2.185495 | 0.6232403
| 1e-05 | 3.9 | 93.8 | 2.3 |  | 5.1 | 90.2 | 4.7 |  | 6.3 | 88.8 | 4.9 | 5.1 | 90.93333 | 3.966667 | 1.2 | 2.579406 | 1.446836 | 1.357928 | 2.918872 | 1.637249
| 0.001 | 3.8 | 93.4 | 2.8 |  | 5.8 | 89.4 | 4.8 |  | 5.2 | 88.3 | 6.5 | 4.933333 | 90.36667 | 4.7 | 1.02632 | 2.683903 | 1.852026 | 1.161391 | 3.037122 | 2.095765
| 0.1 | 4.9 | 92.4 | 2.7 |  | 6 | 89.3 | 4.7 |  | 7.2 | 87.5 | 5.3 | 6.033333 | 89.73333 | 4.233333 | 1.150362 | 2.478575 | 1.361372 | 1.301757 | 2.804771 | 1.540537
recovery in aqueous phase
| CB 0 | CB 20 | CB 40 | CI CB0 | CI CB20 | CI CB40
0 | 2.2 | 2.933333 | 3.866667 | 1.372 | 1.414885 | 1.874281
1e-05 | 4.033333 | 4.3 | 5.1 | 1.92484 | 0.9262599 | 1.357928
0.001 | 5.266667 | 5.133333 | 4.933333 | 2.615782 | 1.326122 | 1.161391
0.1 | 4.7 | 5.566667 | 6.033333 | 3.417377 | 1.66824 | 1.301757
recovery in organic phase
| CB 0 | CB 20 | CB 40 | CI CB0 | CI CB20 | CI CB40
0 | 94.13333 | 92.43333 | 92 | 3.081075 | 1.829333 | 2.185495
1e-05 | 92.73333 | 91.76667 | 90.93333 | 3.593333 | 2.093727 | 2.918872
0.001 | 90.83333 | 90.26667 | 90.36667 | 3.679607 | 2.485244 | 3.037122
0.1 | 91.03333 | 89.66667 | 89.73333 | 4.984638 | 2.492961 | 2.804771

## TiO2 Dolapix
Dispersant: Dolapix
settling time: 45 mins
| dispersant conc (µl) |  | weight before (g) | weight after drying (g) | sample retrieved (g) | loss (g) | aq (%) | org (%) | lost (%) | total (%)
TiO2 0 | C0 | aqueous | 41.5526 | 41.6435 | 0.0909 | 0.0043 | 90.9 | 4.8 | 4.3 | 100
|  | organic | 47.9469 | 47.9517 | 0.0048
| C10 | aqueous | 45.1701 | 45.2639 | 0.0938 | 0.0036 | 93.8 | 2.6 | 3.6 | 100
|  | organic | 42.6776 | 42.6802 | 0.0026
| C20 | aqueous | 58.7262 | 58.8206 | 0.0944 | 0.0036 | 94.4 | 2 | 3.6 | 100
|  | organic | 46.9254 | 46.9274 | 0.002
| C30 | aqueous | 41.7671 | 41.8602 | 0.0931 | 0.0032 | 93.1 | 3.7 | 3.2 | 100
|  | organic | 43.0754 | 43.0791 | 0.0037
TiO2 20 | C0 | aqueous | 55.2213 | 55.2255 | 0.0042 | 0.0009 | 4.2 | 94.9 | 0.9 | 100
|  | organic | 39.8741 | 39.969 | 0.0949
| C10 | aqueous | 32.1454 | 32.1616 | 0.0162 | 0.0016 | 16.2 | 82.2 | 1.6 | 100
|  | organic | 31.5847 | 31.6669 | 0.0822
| C20 | aqueous | 57.2457 | 57.2744 | 0.0287 | 0.0029 | 28.7 | 68.4 | 2.9 | 100
|  | organic | 42.7667 | 42.8351 | 0.0684
| C30 | aqueous | 47.8847 | 47.9259 | 0.0412 | 0.0038 | 41.2 | 55 | 3.8 | 100
|  | organic | 47.1575 | 47.2125 | 0.055
TiO2 40 | C0 | aqueous | 47.7878 | 47.7901 | 0.0023 | 0.0002 | 2.3 | 97.5 | 0.2 | 100
|  | organic | 43.1131 | 43.2106 | 0.0975
| C10 | aqueous | 61.667 | 61.6856 | 0.0186 | 0.0023 | 18.6 | 79.1 | 2.3 | 100
|  | organic | 62.1094 | 62.1885 | 0.0791
| C20 | aqueous | 45.5309 | 45.5601 | 0.0292 | 0.0025 | 29.2 | 68.3 | 2.5 | 100
|  | organic | 46.3941 | 46.4624 | 0.0683
| C30 | aqueous | 31.2269 | 31.2777 | 0.0508 | 0.0017 | 50.8 | 47.5 | 1.7 | 100
|  | organic | 48.8673 | 48.9148 | 0.0475
| dispersant conc (µl) |  | weight before (g) | weight after drying (g) | sample retrieved (g) | loss (g) | aq (%) | org (%) | lost (%) | total (%)
TiO2 20 | C40 | aqueous | 42.0315 | 42.0721 | 0.0406 | 0.0023 | 40.6 | 57.1 | 2.3 | 100
|  | organic | 42.3154 | 42.3725 | 0.0571
| C50 | aqueous | 46.8213 | 46.8626 | 0.0413 | 0.0019 | 41.3 | 56.8 | 1.9 | 100
|  | organic | 46.9514 | 47.0082 | 0.0568
| C60 | aqueous | 47.2055 | 47.2482 | 0.0427 | 0.0035 | 42.7 | 53.8 | 3.5 | 100
|  | organic | 47.3843 | 47.4381 | 0.0538
| C70 | aqueous | 47.6512 | 47.6939 | 0.0427 | 0.0021 | 42.7 | 55.2 | 2.1 | 100
|  | organic | 47.1873 | 47.2425 | 0.0552
TiO2 40 | C40 | aqueous | 43.2516 | 43.2998 | 0.0482 | 0.0016 | 48.2 | 50.2 | 1.6 | 100
|  | organic | 43.9517 | 44.0019 | 0.0502
| C50 | aqueous | 42.9994 | 43.0483 | 0.0489 | 0.0024 | 48.9 | 48.7 | 2.4 | 100
|  | organic | 45.1047 | 45.1534 | 0.0487
| C60 | aqueous | 35.6604 | 35.7114 | 0.051 | 0.0026 | 51 | 46.4 | 2.6 | 100
|  | organic | 35.2894 | 35.3358 | 0.0464 | [5 empty] | 50 µl (Dol) ̴ C100 (SHMP)
| C70 | aqueous | 36.0157 | 36.0681 | 0.0524 | 0.0028 | 52.4 | 44.8 | 2.8 | 100
|  | organic | 35.8471 | 35.8919 | 0.0448
recovery in aqueous phase
| TiO2 20 | TiO2 40
0 | 4.2 | 2.3
10 | 16.2 | 18.6
20 | 28.7 | 29.2
30 | 41.2 | 50.8
40 | 40.6 | 48.2
50 | 41.3 | 48.9
60 | 42.7 | 51
70 | 42.7 | 52.4

## comp SHMP & Dol
CI SHMP
8.4
3.7
| T20 | T40
SHMP (1.00E-01 g/l) | 62.97 | 70.47
Dolapix (50 µl) | 41.3 | 48.9
CI SHMP | 8.4 | 3.7
0.1 g/l of SHMP corresponds to 1.6E-04
50 µl of Dolapix corresponds to 1.2E-04
Hence, these two have similar values and can be compared

## CB Dolapix
| dispersant conc |  | weight before (g) | weight after drying (g) | sample retrieved (g) | loss (g) | aq (%) | org (%) | lost (%) | total (%)
CB 0 | 0 | aqueous | 47.5164 | 47.5191 | 0.0027 | 0.0014 | 2.7 | 95.9 | 1.4 | 100
|  | organic | 47.621 | 47.7169 | 0.0959
| 10 | aqueous | 47.5594 | 47.5631 | 0.0037 | 0.0018 | 3.7 | 94.5 | 1.8 | 100
|  | organic | 47.2106 | 47.3051 | 0.0945
| 20 | aqueous | 46.9847 | 46.9881 | 0.0034 | 0.0023 | 3.4 | 94.3 | 2.3 | 100
|  | organic | 47.5801 | 47.6744 | 0.0943
| 30 | aqueous | 45.2098 | 45.2133 | 0.0035 | 0.0031 | 3.5 | 93.4 | 3.1 | 100
|  | organic | 46.1098 | 46.2032 | 0.0934
CB 20 | 0 | aqueous | 35.3354 | 35.3389 | 0.0035 | 0.0025 | 3.5 | 94 | 2.5 | 100
|  | organic | 37.8214 | 37.9154 | 0.094
| 10 | aqueous | 42.0981 | 42.1024 | 0.0043 | 0.0019 | 4.3 | 93.8 | 1.9 | 100
|  | organic | 43.5581 | 43.6519 | 0.0938
| 20 | aqueous | 49.5102 | 49.5146 | 0.0044 | 0.002 | 4.4 | 93.6 | 2 | 100
|  | organic | 48.7845 | 48.8781 | 0.0936
| 30 | aqueous | 42.9817 | 42.9861 | 0.0044 | 0.003 | 4.4 | 92.6 | 3 | 100
|  | organic | 48.5647 | 48.6573 | 0.0926
CB 40 | C0 | aqueous | 46.3874 | 46.2254 | -0.162 | -1.4938 | -162 | 1755.8 | -1493.8 | 100
|  | organic | 45.2798 | 47.0356 | 1.7558
| C0,01 | aqueous | 35.6581 | 42.0704 | 6.4123 | -12.4111 | 6412.3 | 6098.8 | -12411.1 | 100
|  | organic | 36.6447 | 42.7435 | 6.0988
| C1 | aqueous | 34.2091 | 47.5743 | 13.3652 | -25.2577 | 13365.2 | 11992.5 | -25257.7 | 100
|  | organic | 35.0083 | 47.0008 | 11.9925
| C100 | aqueous | 45.8461 | 47.5693 | 1.7232 | -2.5017 | 1723.2 | 878.5 | -2501.7 | 100
|  | organic | 46.0284 | 46.9069 | 0.8785

## exp act binary
C0T0
| C0 aq | T0 aq | C0T0 expected | CI | C0T0 actual | CI
0 | 2.2 | 90.36667 | 46.28333 | 3.546704 | 43.88667 | 2.525926
1e-05 | 4.033333 | 91.2 | 47.61667 | 2.722919 | 45.76 | 2.920597
0.001 | 5.266667 | 93.5 | 49.38333 | 2.203003 | 47.66 | 1.049165
0.1 | 4.7 | 94.76667 | 49.73333 | 1.617577 | 49.57333 | 2.538669
C20T20
| C20 aq | T20 aq | C20T20 expected | CI | C20T20 actual | CI
C0 | 2.933333 | 2.5 | 2.716667 | 2.489534 | 4.06 | 2.088052
C0.01 | 4.3 | 10.6 | 7.45 | 5.152228 | 6.18 | 2.687131
C1 | 5.133333 | 59 | 32.06667 | 8.593507 | 30.35333 | 4.943156
C100 | 5.566667 | 62.96667 | 34.26667 | 8.395524 | 36.38667 | 3.213869
C20T40
| C20 aq | T40 aq | C20T40 expected | CI | C20T40 actual | CI
C0 | 2.933333 | 3.4 | 3.166667 | 1.390541 | 3.653333 | 0.7507366
C0.01 | 4.3 | 14.06667 | 9.183333 | 4.308039 | 14.50667 | 1.41814
C1 | 5.133333 | 69.16667 | 37.15 | 3.233175 | 36.24667 | 5.250719
C100 | 5.566667 | 70.46667 | 38.01667 | 3.702158 | 40.68667 | 0.5357333
C40T20
| C40 aq | T20 aq | C40T20 expected | CI | C40T20 actual | CI
C0 | 3.866667 | 2.5 | 3.183333 | 2.489534 | 3.293333 | 0.8789701
C0.01 | 5.1 | 10.6 | 7.85 | 5.152228 | 8.126667 | 2.352036
C1 | 4.933333 | 59 | 31.96667 | 8.593507 | 29.42 | 5.356266
C100 | 6.033333 | 62.96667 | 34.5 | 8.395524 | 37.08 | 2.186198
C40T40
| C40 aq | T40 aq | C40T40 expected | CI | C40T40 actual | CI
C0 | 3.866667 | 3.4 | 3.633333 | 1.390541 | 3.966667 | 1.432336
C0.01 | 5.1 | 14.06667 | 9.583333 | 4.308039 | 8.113333 | 0.4834667
C1 | 4.933333 | 69.16667 | 37.05 | 3.233175 | 36.77333 | 2.557464
C100 | 6.033333 | 70.46667 | 38.25 | 3.702158 | 40.3 | 1.16308

## Sheet3
| calculated | actual
C0T0 | 46.28333 | 43.88667
| 47.61667 | 45.76
| 49.38333 | 47.66
| 49.73333 | 49.57333
C20T20 | 2.716667 | 4.06
| 7.45 | 6.18
| 32.06667 | 30.35333
| 34.26667 | 36.38667
C20T40 | 3.166667 | 3.653333
| 9.183333 | 14.50667
| 37.15 | 36.24667
| 38.01667 | 40.68667
C40T20 | 3.183333 | 3.293333
| 7.85 | 8.126667
| 31.96667 | 29.42
| 34.5 | 37.08
C40T40 | 3.633333 | 3.966667
| 9.583333 | 8.113333
| 37.05 | 36.77333
| 38.25 | 40.3

## Sheet2
C0 | expected | actual | CI exp | CI actual
C0T0 | 46.28333 | 43.88667 | 3.546704 | 2.525926
C20T20 | 2.716667 | 4.06 | 2.489534 | 2.088052
C20T40 | 3.166667 | 3.653333 | 1.390541 | 0.7507366
C40T20 | 3.183333 | 3.293333 | 2.489534 | 0.8789701
C40T40 | 3.633333 | 3.966667 | 1.390541 | 1.432336
C0.01 | expected | actual | CI exp | CI actual
C0T0 | 47.61667 | 45.76 | 2.722919 | 2.920597
C20T20 | 7.45 | 6.18 | 5.152228 | 2.687131
C20T40 | 9.183333 | 14.50667 | 4.308039 | 1.41814
C40T20 | 7.85 | 8.126667 | 5.152228 | 2.352036
C40T40 | 9.583333 | 8.113333 | 4.308039 | 0.4834667
C1 | expected | actual | CI exp | CI actual
C0T0 | 49.38333 | 47.66 | 2.203003 | 1.049165
C20T20 | 32.06667 | 30.35333 | 8.593507 | 4.943156
C20T40 | 37.15 | 36.24667 | 3.233175 | 5.250719
C40T20 | 31.96667 | 29.42 | 8.593507 | 5.356266
C40T40 | 37.05 | 36.77333 | 3.233175 | 2.557464
C100 | expected | actual | CI exp | CI actual
C0T0 | 49.73333 | 49.57333 | 1.617577 | 2.538669
C20T20 | 34.26667 | 36.38667 | 8.395524 | 3.213869
C20T40 | 38.01667 | 40.68667 | 3.702158 | 0.5357333
C40T20 | 34.5 | 37.08 | 8.395524 | 2.186198
C40T40 | 38.25 | 40.3 | 3.702158 | 1.16308