## Carbon Black
Carbon Black 0% | Starting | Immediately After Test | Net Gain | Stand. Dev(Phase) | Stand. Err(Phase) | Average(Phase) | Average(% Phase) | Final after drying | Final distribution | Stand. Dev (Mass) | Stand. Err(Mass) | Average(g) | Average (%) | Phases
Aqueous Phase 1 | 43.84 | 75.02 | 31.18 |  |  |  |  | 43.85 | 0.01
Aqueous Phase 2 | 60.52 | 106.55 | 46.03 | 6.311673 | 7.142331 | 39.84667 | 41.07904 | 60.52 | 0 | 0.004714045 | 0.005334444 | 0.003333333 | 1.333333 | Aqueous
Aqueous Phase 3 | 61.46 | 103.79 | 42.33 |  |  |  |  | 61.46 | 0
Oragnic Phase 1 | 62.14 | 90.09 | 27.95 |  |  |  |  | 62.16 | 0.02
Organic Phase 2 | 63.33 | 84.96 | 21.63 | 2.658588 | 3.008475 | 24.33667 | 25.08935 | 63.34 | 0.01 | 0.004714045 | 0.005334444 | 0.01333333 | 5.333333 | Organic
Organic Phase 3 | 61.69 | 85.12 | 23.43 |  |  |  |  | 61.7 | 0.01
Emulsion Phase 1 | 102.91 | 130.29 | 27.38 |  |  |  |  | 103.14 | 0.23
Emulsion Phase 2 | 112.71 | 133.03 | 20.32 | 2.890379 | 3.270771 | 23.69667 | 24.42955 | 112.94 | 0.23 | 0 | 0 | 0.23 | 92 | Emulsion
Emulsion Phase 3 | 111.7 | 135.09 | 23.39 |  |  |  |  | 111.93 | 0.23
Transfer Loss 1 |  |  | 10.49 | [5 empty] | -0.01
Transfer Loss 2 |  |  | 9.02 | 1.080093 | 1.22224 | 9.12 | 9.402062 | Lost Phase | 0.01 | 0.00942809 | 0.01066889 | 0.003333333 | 1.333333 | Lost Mass
Transfer Loss 3 |  |  | 7.85 | [5 empty] | 0.01
Carbon Black 15% | Starting | Immediately After Test | Net Gain | Stand. Dev(Phase) | Stand. Err(Phase) | Average(Phase) | Average(% Phase) | Final after drying | Final distribution | Stand. Dev (Mass) | Stand. Err(Mass) | Average(g) | Average (%) | Phases
Aqueous Phase 1 | 45.17 | 67.38 | 22.21 |  |  |  |  | 45.18 | 0.01
Aqueous Phase 2 | 47.45 | 69.03 | 21.58 | 1.231593 | 1.393679 | 21.04333 | 21.69416 | 47.46 | 0.01 | 0 | 0 | 0.01 | 4 | Aqueous
Aqueous Phase 3 | 62.11 | 81.45 | 19.34 |  |  |  |  | 62.12 | 0.01
Oragnic Phase 1 | 47.96 | 82.98 | 35.02 |  |  |  |  | 47.98 | 0.02
Organic Phase 2 | 55.23 | 92.42 | 37.19 | 0.9792174 | 1.108089 | 35.81 | 36.91753 | 55.25 | 0.02 | 0.004714045 | 0.005334444 | 0.01666667 | 6.666667 | Organic
Organic Phase 3 | 65.81 | 101.03 | 35.22 |  |  |  |  | 65.82 | 0.01
Emulsion Phase 1 | 113.46 | 147.19 | 33.73 |  |  |  |  | 113.69 | 0.23
Emulsion Phase 2 | 115.52 | 152.23 | 36.71 | 1.901479 | 2.151726 | 36.25333 | 37.37457 | 115.73 | 0.21 | 0.008164966 | 0.009239529 | 0.22 | 88 | Emulsion
Emulsion Phase 3 | 115.24 | 153.56 | 38.32 |  |  |  |  | 115.46 | 0.22
Transfer Loss 1 |  |  | 6.04 | [5 empty] | -0.01
Transfer Loss 2 |  |  | 1.52 | 1.85223 | 2.095995 | 3.893333 | 4.013746 |  | 0.01 | 0.00942809 | 0.01066889 | 0.003333333 | 1.333333 | Lost Mass
Transfer Loss 3 |  |  | 4.12 | [5 empty] | 0.01
Carbon Black 20% | Starting | Immediately After Test | Net Gain | Stand. Dev(Phase) | Stand. Err(Phase) | Average(Phase) | Average(% Phase) | Final after drying | Final distribution | Stand. Dev (Mass) | Stand. Err(Mass) | Average(g) | Average (%) | Phases
Aqueous Phase 1 | 46.94 | 74.29 | 27.35 |  |  |  |  | 46.95 | 0.01
Aqueous Phase 2 | 45.41 | 65.72 | 20.31 | 6.717566 | 7.601641 | 19.53667 | 20.14089 | 45.42 | 0.01 | 3.349531e-15 | 3.790351e-15 | 0.01 | 4 | Aqueous
Aqueous Phase 3 | 47.89 | 58.84 | 10.95 |  |  |  |  | 47.9 | 0.01
Oragnic Phase 1 | 45.24 | 86.53 | 41.29 |  |  |  |  | 45.26 | 0.02
Organic Phase 2 | 62.37 | 96.018 | 33.648 | 3.68975 | 4.175346 | 36.076 | 37.19175 | 62.39 | 0.02 | 0.00942809 | 0.01066889 | 0.01333333 | 5.333333 | Organic
Organic Phase 3 | 64.32 | 97.61 | 33.29 |  |  |  |  | 64.32 | 0
Emulsion Phase 1 | 104.96 | 131.38 | 26.42 |  |  |  |  | 105.15 | 0.19
Emulsion Phase 2 | 116.44 | 155.31 | 38.87 | 8.550167 | 9.675425 | 37.50667 | 38.66667 | 116.65 | 0.21 | 0.01247219 | 0.01411361 | 0.2066667 | 82.66667 | Emulsion
Emulsion Phase 3 | 115.49 | 162.72 | 47.23 |  |  |  |  | 115.71 | 0.22
Transfer Loss 1 |  |  | 1.94 | [5 empty] | 0.03
Transfer Loss 2 |  |  | 4.172 | 1.480018 | 1.674798 | 3.880667 | 4.000687 |  | 0.01 | 0.008164966 | 0.009239529 | 0.02 | 8 | Lost Mass
Transfer Loss 3 |  |  | 5.53 | [5 empty] | 0.02
Carbon Black 25% | Starting | Immediately After Test | Net Gain | Stand. Dev(Phase) | Stand. Err(Phase) | Average(Phase) | Average(% Phase) | Final after drying | Final distribution | Stand. Dev (Mass) | Stand. Err(Mass) | Average(g) | Average (%) | Phases
Aqueous Phase 1 | 63.23 | 111.19 | 47.96 |  |  |  |  | 63.24 | 0.01
Aqueous Phase 2 | 62.13 | 110.31 | 48.18 | 1.87363 | 2.120212 | 49.39333 | 50.92096 | 62.15 | 0.02 | 0.004714045 | 0.005334444 | 0.01666667 | 6.666667 | Aqueous
Aqueous Phase 3 | 61.68 | 113.72 | 52.04 |  |  |  |  | 61.7 | 0.02
Oragnic Phase 1 | 47.96 | 89.72 | 41.76 |  |  |  |  | 48.01 | 0.05
Organic Phase 2 | 45.41 | 88.26 | 42.85 | 1.679305 | 1.900313 | 43.45 | 44.79381 | 45.48 | 0.07 | 0.01247219 | 0.01411361 | 0.06666667 | 26.66667 | Organic
Organic Phase 3 | 39.37 | 85.11 | 45.74 |  |  |  |  | 39.45 | 0.08
Emulsion Phase 1 | 113.24 | 119.9 | 6.66 |  |  |  |  | 113.41 | 0.17
Emulsion Phase 2 | 113.14 | 119.26 | 6.12 | 1.111036 | 1.257255 | 5.62 | 5.793814 | 113.29 | 0.15 | 0.01247219 | 0.01411361 | 0.1533333 | 61.33333 | Emulsion
Emulsion Phase 3 | 116.43 | 120.51 | 4.08 |  |  |  |  | 116.57 | 0.14
Transfer Loss 1 |  |  | 0.62 | [5 empty] | 0.02
Transfer Loss 2 |  |  | -0.15 | 2.42229 | 2.741079 | -1.463333 | -1.508591 |  | 0.01 | 0.004714045 | 0.005334444 | 0.01333333 | 5.333333 | Lost Mass
Transfer Loss 3 |  |  | -4.86 | [5 empty] | 0.01
Carbon Black 30% | Starting | Immediately After Test | Net Gain | Stand. Dev(Phase) | Stand. Err(Phase) | Average(Phase) | Average(% Phase) | Final after drying | Final distribution | Stand. Dev (Mass) | Stand. Err(Mass) | Average(g) | Average (%) | Phases
Aqueous Phase 1 |  |  | 0 | [5 empty] | 0
Aqueous Phase 2 |  |  | 0 | 0 | 0 | 0 | 0 |  | 0 | 0 | 0 | 0 | 0 | Aqueous
Aqueous Phase 3 |  |  | 0 | [5 empty] | 0
Oragnic Phase 1 | 42.57 | 76.86 | 34.29 |  |  |  |  | 42.66 | 0.09
Organic Phase 2 | 65.71 | 100.97 | 35.26 | 2.97978 | 3.371939 | 32.68667 | 33.69759 | 65.78 | 0.07 | 0.00942809 | 0.01066889 | 0.08333333 | 33.33333 | Organic
Organic Phase 3 | 45.55 | 74.06 | 28.51 |  |  |  |  | 45.64 | 0.09
Emulsion Phase 1 | 114.47 | 186.92 | 72.45 |  |  |  |  | 114.59 | 0.12
Emulsion Phase 2 | 116.23 | 186.78 | 70.55 | 1.239175 | 1.402259 | 72.18333 | 74.41581 | 116.4 | 0.17 | 0.02054805 | 0.0232523 | 0.1466667 | 58.66667 | Emulsion
Emulsion Phase 3 | 112.56 | 186.11 | 73.55 |  |  |  |  | 112.71 | 0.15
Transfer Loss 1 |  |  | -9.74 | [5 empty] | 0.04
Transfer Loss 2 |  |  | -8.81 | 2.022919 | 2.289148 | -7.87 | -8.113402 |  | 0.01 | 0.01414214 | 0.01600333 | 0.02 | 8 | Lost Mass
Transfer Loss 3 |  |  | -5.06 | [5 empty] | 0.01
Carbon Black 35% | Starting | Immediately After Test | Net Gain | Stand. Dev(Phase) | Stand. Err(Phase) | Average(Phase) | Average(% Phase) | Final after drying | Final distribution | Stand. Dev (Mass) | Stand. Err(Mass) | Average(g) | Average (%) | Phases
Aqueous Phase 1 |  |  | 0 | [5 empty] | 0
Aqueous Phase 2 |  |  | 0 | 0 | 0 | 0 | 0 |  | 0 | 0 | 0 | 0 | 0 | Aqueous
Aqueous Phase 3 |  |  | 0 | [5 empty] | 0
Oragnic Phase 1 | 45.17 | 75.87 | 30.7 |  |  |  |  | 45.23 | 0.06
Organic Phase 2 | 64.31 | 93.25 | 28.94 | 1.3323 | 1.507639 | 30.61333 | 31.56014 | 64.35 | 0.04 | 0.0294392 | 0.03331359 | 0.07 | 28 | Organic
Organic Phase 3 | 45.99 | 78.19 | 32.2 |  |  |  |  | 46.1 | 0.11
Emulsion Phase 1 | 112.7 | 189.27 | 76.57 |  |  |  |  | 112.82 | 0.12
Emulsion Phase 2 | 113.45 | 182.75 | 69.3 | 4.346132 | 4.918112 | 70.69 | 72.87629 | 113.61 | 0.16 | 0.03681787 | 0.04166334 | 0.1166667 | 46.66667 | Emulsion
Emulsion Phase 3 | 104.95 | 171.15 | 66.2 |  |  |  |  | 105.02 | 0.07
Transfer Loss 1 |  |  | -10.27 | [5 empty] | 0.07
Transfer Loss 2 |  |  | -1.24 | 4.219576 | 4.7749 | -4.303333 | -4.436426 |  | 0.05 | 0.00942809 | 0.01066889 | 0.06333333 | 25.33333 | Lost Mass
Transfer Loss 3 |  |  | -1.4 | [5 empty] | 0.07
Carbon Black 40% | Starting | Immediately After Test | Net Gain | Stand. Dev(Phase) | Stand. Err(Phase) | Average(Phase) | Average(% Phase) | Final after drying | Final distribution | Stand. Dev (Mass) | Stand. Err(Mass) | Average(g) | Average (%) | Phases
Aqueous Phase 1 |  |  | 0 | [5 empty] | 0
Aqueous Phase 2 |  |  | 0 | 0 | 0 | 0 | 0 |  | 0 | 0 | 0 | 0 | 0 | Aqueous
Aqueous Phase 3 |  |  | 0 | [5 empty] | 0
Oragnic Phase 1 | 48.75 | 75.73 | 26.98 |  |  |  |  | 48.79 | 0.04
Organic Phase 2 | 44.08 | 81.1 | 37.02 | 4.604435 | 5.210409 | 30.51667 | 31.46048 | 44.16 | 0.08 | 0.01699673 | 0.01923361 | 0.06333333 | 25.33333 | Organic
Organic Phase 3 | 64.44 | 91.99 | 27.55 |  |  |  |  | 64.51 | 0.07
Emulsion Phase 1 | 115.73 | 190.15 | 74.42 |  |  |  |  | 115.89 | 0.16
Emulsion Phase 2 | 115.22 | 181.99 | 66.77 | 3.408255 | 3.856803 | 71.56 | 73.7732 | 115.4 | 0.18 | 0.008164966 | 0.009239529 | 0.17 | 68 | Emulsion
Emulsion Phase 3 | 113.2 | 186.69 | 73.49 |  |  |  |  | 113.37 | 0.17
Transfer Loss 1 |  |  | -4.4 | [5 empty] | 0.05
Transfer Loss 2 |  |  | -6.79 | 1.220392 | 1.381003 | -5.076667 | -5.233677 |  | -0.01 | 0.02494438 | 0.02822723 | 0.01666667 | 6.666667 | Lost Mass
Transfer Loss 3 |  |  | -4.04 | [5 empty] | 0.01

## Carbon Black (only percentages)
Carbon Black 0% | Starting | Immediately After Test | Net Gain (g) | Net Gain (%) | Stand. Dev(Phase) | Stand. Err(Phase) | Average Phase(%) | Final after drying | Final Distribution(g) | Final distribution(%) | Stand. Dev (Mass) | Stand. Err(Mass) | Average Mass(%) | Phases
Aqueous Phase 1 | 43.84 | 75.02 | 31.18 | 32.14433 |  |  |  | 43.85 | 0.01 | 4
Aqueous Phase 2 | 60.52 | 106.55 | 46.03 | 47.45361 | 6.50688 | 7.363228 | 41.07904 | 60.52 | 0 | 0 | 1.885618 | 2.133778 | 1.333333 | Aqueous
Aqueous Phase 3 | 61.46 | 103.79 | 42.33 | 43.63918 |  |  |  | 61.46 | 0 | 0
Oragnic Phase 1 | 62.14 | 90.09 | 27.95 | 28.81443 |  |  |  | 62.16 | 0.02 | 8
Organic Phase 2 | 63.33 | 84.96 | 21.63 | 22.29897 | 2.740812 | 3.101521 | 25.08935 | 63.34 | 0.01 | 4 | 1.885618 | 2.133778 | 5.333333 | Organic
Organic Phase 3 | 61.69 | 85.12 | 23.43 | 24.15464 |  |  |  | 61.7 | 0.01 | 4
Emulsion Phase 1 | 102.91 | 130.29 | 27.38 | 28.2268 |  |  |  | 103.14 | 0.23 | 92
Emulsion Phase 2 | 112.71 | 133.03 | 20.32 | 20.94845 | 2.979772 | 3.371929 | 24.42955 | 112.94 | 0.23 | 92 | 0 | 0 | 92 | Emulsion
Emulsion Phase 3 | 111.7 | 135.09 | 23.39 | 24.1134 |  |  |  | 111.93 | 0.23 | 92
Transfer Loss 1 |  |  | 10.49 | 10.81443 |  |  |  |  | -0.01 | -4
Transfer Loss 2 |  |  | 9.02 | 9.298969 | 1.113498 | 1.260041 | 9.402062 | Lost Phase | 0.01 | 4 | 3.771236 | 4.267555 | 1.333333 | Lost Mass
Transfer Loss 3 |  |  | 7.85 | 8.092784 |  |  |  |  | 0.01 | 4
Carbon Black 15% | Starting | Immediately After Test | Net Gain (g) | Net Gain (%) | Stand. Dev(Phase) | Stand. Err(Phase) | Average Phase(%) | Final after drying | Final Distribution(g) | Final distribution(%) | Stand. Dev (Mass) | Stand. Err(Mass) | Average Mass(%) | Phases
Aqueous Phase 1 | 45.17 | 67.38 | 22.21 | 22.89691 |  |  |  | 45.18 | 0.01 | 4
Aqueous Phase 2 | 47.45 | 69.03 | 21.58 | 22.24742 | 1.269684 | 1.436783 | 21.69416 | 47.46 | 0.01 | 4 | 0 | 0 | 4 | Aqueous
Aqueous Phase 3 | 62.11 | 81.45 | 19.34 | 19.93814 |  |  |  | 62.12 | 0.01 | 4
Oragnic Phase 1 | 47.96 | 82.98 | 35.02 | 36.10309 |  |  |  | 47.98 | 0.02 | 8
Organic Phase 2 | 55.23 | 92.42 | 37.19 | 38.34021 | 1.009502 | 1.14236 | 36.91753 | 55.25 | 0.02 | 8 | 1.885618 | 2.133778 | 6.666667 | Organic
Organic Phase 3 | 65.81 | 101.03 | 35.22 | 36.30928 |  |  |  | 65.82 | 0.01 | 4
Emulsion Phase 1 | 113.46 | 147.19 | 33.73 | 34.7732 |  |  |  | 113.69 | 0.23 | 92
Emulsion Phase 2 | 115.52 | 152.23 | 36.71 | 37.84536 | 1.960288 | 2.218274 | 37.37457 | 115.73 | 0.21 | 84 | 3.265986 | 3.695811 | 88 | Emulsion
Emulsion Phase 3 | 115.24 | 153.56 | 38.32 | 39.50515 |  |  |  | 115.46 | 0.22 | 88
Transfer Loss 1 |  |  | 6.04 | 6.226804 |  |  |  |  | -0.01 | -4
Transfer Loss 2 |  |  | 1.52 | 1.56701 | 1.909515 | 2.16082 | 4.013746 | Lost Phase | 0.01 | 4 | 3.771236 | 4.267555 | 1.333333 | Lost Mass
Transfer Loss 3 |  |  | 4.12 | 4.247423 |  |  |  |  | 0.01 | 4
Carbon Black 20% | Starting | Immediately After Test | Net Gain (g) | Net Gain (%) | Stand. Dev(Phase) | Stand. Err(Phase) | Average Phase(%) | Final after drying | Final Distribution(g) | Final distribution(%) | Stand. Dev (Mass) | Stand. Err(Mass) | Average Mass(%) | Phases
Aqueous Phase 1 | 46.94 | 74.29 | 27.35 | 28.19588 |  |  |  | 46.95 | 0.01 | 4
Aqueous Phase 2 | 45.41 | 65.72 | 20.31 | 20.93814 | 6.925325 | 7.836743 | 20.14089 | 45.42 | 0.01 | 4 | 1.339812e-12 | 1.51614e-12 | 4 | Aqueous
Aqueous Phase 3 | 47.89 | 58.84 | 10.95 | 11.28866 |  |  |  | 47.9 | 0.01 | 4
Oragnic Phase 1 | 45.24 | 86.53 | 41.29 | 42.56701 |  |  |  | 45.26 | 0.02 | 8
Organic Phase 2 | 62.37 | 96.018 | 33.648 | 34.68866 | 3.803866 | 4.30448 | 37.19175 | 62.39 | 0.02 | 8 | 3.771236 | 4.267555 | 5.333333 | Organic
Organic Phase 3 | 64.32 | 97.61 | 33.29 | 34.31959 |  |  |  | 64.32 | 0 | 0
Emulsion Phase 1 | 104.96 | 131.38 | 26.42 | 27.23711 |  |  |  | 105.15 | 0.19 | 76
Emulsion Phase 2 | 116.44 | 155.31 | 38.87 | 40.07216 | 8.814605 | 9.974665 | 38.66667 | 116.65 | 0.21 | 84 | 4.988877 | 5.645445 | 82.66667 | Emulsion
Emulsion Phase 3 | 115.49 | 162.72 | 47.23 | 48.69072 |  |  |  | 115.71 | 0.22 | 88
Transfer Loss 1 |  |  | 1.94 | 2 |  |  |  |  | 0.03 | 12
Transfer Loss 2 |  |  | 4.172 | 4.301031 | 1.525792 | 1.726596 | 4.000687 | Lost Phase | 0.01 | 4 | 3.265986 | 3.695811 | 8 | Lost Mass
Transfer Loss 3 |  |  | 5.53 | 5.701031 |  |  |  |  | 0.02 | 8
Carbon Black 25% | Starting | Immediately After Test | Net Gain (g) | Net Gain (%) | Stand. Dev(Phase) | Stand. Err(Phase) | Average Phase(%) | Final after drying | Final Distribution(g) | Final distribution(%) | Stand. Dev (Mass) | Stand. Err(Mass) | Average Mass(%) | Phases
Aqueous Phase 1 | 63.23 | 111.19 | 47.96 | 49.4433 |  |  |  | 63.24 | 0.01 | 4
Aqueous Phase 2 | 62.13 | 110.31 | 48.18 | 49.6701 | 1.931577 | 2.185785 | 50.92096 | 62.15 | 0.02 | 8 | 1.885618 | 2.133778 | 6.666667 | Aqueous
Aqueous Phase 3 | 61.68 | 113.72 | 52.04 | 53.64948 |  |  |  | 61.7 | 0.02 | 8
Oragnic Phase 1 | 47.96 | 89.72 | 41.76 | 43.05155 |  |  |  | 48.01 | 0.05 | 20
Organic Phase 2 | 45.41 | 88.26 | 42.85 | 44.17526 | 1.731243 | 1.959086 | 44.79381 | 45.48 | 0.07 | 28 | 4.988877 | 5.645445 | 26.66667 | Organic
Organic Phase 3 | 39.37 | 85.11 | 45.74 | 47.15464 |  |  |  | 39.45 | 0.08 | 32
Emulsion Phase 1 | 113.24 | 119.9 | 6.66 | 6.865979 |  |  |  | 113.41 | 0.17 | 68
Emulsion Phase 2 | 113.14 | 119.26 | 6.12 | 6.309278 | 1.145397 | 1.296139 | 5.793814 | 113.29 | 0.15 | 60 | 4.988877 | 5.645445 | 61.33333 | Emulsion
Emulsion Phase 3 | 116.43 | 120.51 | 4.08 | 4.206186 |  |  |  | 116.57 | 0.14 | 56
Transfer Loss 1 |  |  | 0.62 | 0.6391753 |  |  |  |  | 0.02 | 8
Transfer Loss 2 |  |  | -0.15 | -0.1546392 | 2.497206 | 2.825855 | -1.508591 | Lost Phase | 0.01 | 4 | 1.885618 | 2.133778 | 5.333333 | Lost Mass
Transfer Loss 3 |  |  | -4.86 | -5.010309 |  |  |  |  | 0.01 | 4
Carbon Black 30% | Starting | Immediately After Test | Net Gain (g) | Net Gain (%) | Stand. Dev(Phase) | Stand. Err(Phase) | Average Phase(%) | Final after drying | Final Distribution(g) | Final distribution(%) | Stand. Dev (Mass) | Stand. Err(Mass) | Average Mass(%) | Phases
Aqueous Phase 1 |  |  | 0 | 0 |  |  |  |  | 0 | 0
Aqueous Phase 2 |  |  | 0 | 0 | 0 | 0 | 0 |  | 0 | 0 | 0 | 0 | 0 | Aqueous
Aqueous Phase 3 |  |  | 0 | 0 |  |  |  |  | 0 | 0
Oragnic Phase 1 | 42.57 | 76.86 | 34.29 | 35.35052 |  |  |  | 42.66 | 0.09 | 36
Organic Phase 2 | 65.71 | 100.97 | 35.26 | 36.35052 | 3.071938 | 3.476225 | 33.69759 | 65.78 | 0.07 | 28 | 3.771236 | 4.267555 | 33.33333 | Organic
Organic Phase 3 | 45.55 | 74.06 | 28.51 | 29.39175 |  |  |  | 45.64 | 0.09 | 36
Emulsion Phase 1 | 114.47 | 186.92 | 72.45 | 74.69072 |  |  |  | 114.59 | 0.12 | 48
Emulsion Phase 2 | 116.23 | 186.78 | 70.55 | 72.73196 | 1.2775 | 1.445628 | 74.41581 | 116.4 | 0.17 | 68 | 8.219219 | 9.300921 | 58.66667 | Emulsion
Emulsion Phase 3 | 112.56 | 186.11 | 73.55 | 75.82474 |  |  |  | 112.71 | 0.15 | 60
Transfer Loss 1 |  |  | -9.74 | -10.04124 |  |  |  |  | 0.04 | 16
Transfer Loss 2 |  |  | -8.81 | -9.082474 | 2.085483 | 2.359946 | -8.113402 | Lost Phase | 0.01 | 4 | 5.656854 | 6.401333 | 8 | Lost Mass
Transfer Loss 3 |  |  | -5.06 | -5.216495 |  |  |  |  | 0.01 | 4
Carbon Black 35% | Starting | Immediately After Test | Net Gain (g) | Net Gain (%) | Stand. Dev(Phase) | Stand. Err(Phase) | Average Phase(%) | Final after drying | Final Distribution(g) | Final distribution(%) | Stand. Dev (Mass) | Stand. Err(Mass) | Average Mass(%) | Phases
Aqueous Phase 1 |  |  | 0 | 0 |  |  |  |  | 0 | 0
Aqueous Phase 2 |  |  | 0 | 0 | 0 | 0 | 0 |  | 0 | 0 | 0 | 0 | 0 | Aqueous
Aqueous Phase 3 |  |  | 0 | 0 |  |  |  |  | 0 | 0
Oragnic Phase 1 | 45.17 | 75.87 | 30.7 | 31.64948 |  |  |  | 45.23 | 0.06 | 24
Organic Phase 2 | 64.31 | 93.25 | 28.94 | 29.83505 | 1.373505 | 1.554267 | 31.56014 | 64.35 | 0.04 | 16 | 4 | 4.526426 | 20 | Organic
Organic Phase 3 | 45.99 | 78.19 | 32.2 | 33.19588 |  |  |  | 46.1 | 0.11 | 44
Emulsion Phase 1 | 112.7 | 189.27 | 76.57 | 78.93814 |  |  |  | 112.82 | 0.12 | 48
Emulsion Phase 2 | 113.45 | 182.75 | 69.3 | 71.4433 | 4.480549 | 5.070218 | 72.87629 | 113.61 | 0.16 | 64 | 8 | 9.052852 | 56 | Emulsion
Emulsion Phase 3 | 104.95 | 171.15 | 66.2 | 68.24742 |  |  |  | 105.02 | 0.07 | 28
Transfer Loss 1 |  |  | -10.27 | -10.58763 |  |  |  |  | 0.07 | 28
Transfer Loss 2 |  |  | -1.24 | -1.278351 | 4.350078 | 4.922577 | -4.436426 | Lost Phase | 0.05 | 20 | 3.771236 | 4.267555 | 25.33333 | Lost Mass
Transfer Loss 3 |  |  | -1.4 | -1.443299 |  |  |  |  | 0.07 | 28
Carbon Black 40% | Starting | Immediately After Test | Net Gain (g) | Net Gain (%) | Stand. Dev(Phase) | Stand. Err(Phase) | Average Phase(%) | Final after drying | Final Distribution(g) | Final distribution(%) | Stand. Dev (Mass) | Stand. Err(Mass) | Average Mass(%) | Phases
Aqueous Phase 1 |  |  | 0 | 0 |  |  |  |  | 0 | 0
Aqueous Phase 2 |  |  | 0 | 0 | 0 | 0 | 0 |  | 0 | 0 | 0 | 0 | 0 | Aqueous
Aqueous Phase 3 |  |  | 0 | 0 |  |  |  |  | 0 | 0
Oragnic Phase 1 | 48.75 | 75.73 | 26.98 | 27.81443 |  |  |  | 48.79 | 0.04 | 16
Organic Phase 2 | 44.08 | 81.1 | 37.02 | 38.16495 | 4.74684 | 5.371555 | 31.46048 | 44.16 | 0.08 | 32 | 6.798693 | 7.693445 | 25.33333 | Organic
Organic Phase 3 | 64.44 | 91.99 | 27.55 | 28.40206 |  |  |  | 64.51 | 0.07 | 28
Emulsion Phase 1 | 115.73 | 190.15 | 74.42 | 76.72165 |  |  |  | 115.89 | 0.16 | 64
Emulsion Phase 2 | 115.22 | 181.99 | 66.77 | 68.83505 | 3.513665 | 3.976086 | 73.7732 | 115.4 | 0.18 | 72 | 3.265986 | 3.695811 | 68 | Emulsion
Emulsion Phase 3 | 113.2 | 186.69 | 73.49 | 75.76289 |  |  |  | 113.37 | 0.17 | 68
Transfer Loss 1 |  |  | -4.4 | -4.536082 |  |  |  |  | 0.05 | 20
Transfer Loss 2 |  |  | -6.79 | -7 | 1.258136 | 1.423714 | -5.233677 | Lost Phase | -0.01 | -4 | 9.977753 | 11.29089 | 6.666667 | Lost Mass
Transfer Loss 3 |  |  | -4.04 | -4.164948 |  |  |  |  | 0.01 | 4

## Titanium Oxide(Old)
Titanium Oxide 0% | Starting | Immediately After Test | Net Gain | Final after drying | Final distribution | Average(g) | Average (%) | Phases | Phases | Titanium Oxide 0% | Titanium Oxide 15%
Aqueous Phase 1 | 47.73 | 99.99 | 52.26 | 47.95 | 0.22 |  |  |  | Aqueous | 87.5 | 29.09
Aqueous Phase 2 | 46.53 | 100.28 | 53.75 | 46.78 | 0.25 | 0.2333333 | 87.5 | Aqueous | Emulsion | 3.75 | 0
Aqueous Phase 3 | 46.46 | 97.39 | 50.93 | 46.69 | 0.23 |  |  |  | Organic | 8.75 | 79.91
Oragnic Phase 1 | 48.94 | 70.18 | 21.24 | 48.92 | 0
Organic Phase 2 | 45.71 | 77.7 | 31.99 | 45.78 | 0.07 | 0.02333333 | 8.75 | Organic
Organic Phase 3 | 46.02 | 79.95 | 33.93 | 46 | 0
Emulsion Phase 1 | 63.24 | 74.9 | 11.66 | 63.26 | 0.02
Emulsion Phase 2 | 46.4 | 46.97 | 0.57 | 46.41 | 0.01 | 0.01 | 3.75 | Emulsion
Emulsion Phase 3 | 41.73 | 43.85 | 2.12 | 41.73 | 0
Titanium Oxide 15% | Starting | Immediately After Test | Net Gain | Final after drying | Final distribution | Average(g) | Average (%) | Phases
Aqueous Phase 1 | 45.55 | 90.78 | 45.23 | 45.6 | 0.05
Aqueous Phase 2 | 48.75 | 90.99 | 42.24 | 48.79 | 0.04 | 0.05333333 | 29.09091 | Aqueous
Aqueous Phase 3 | 47.27 | 92.27 | 45 | 47.34 | 0.07
Oragnic Phase 1 | 50.76 | 63.26 | 12.5 | 50.9 | 0.14
Organic Phase 2 | 46.01 | 93.2 | 47.19 | 46.14 | 0.13 | 0.13 | 70.90909 | Organic
Organic Phase 3 | 64.46 | 91.96 | 27.5 | 64.58 | 0.12
Emulsion Phase 1 | 73.01 | 101.26 | 28.25 | 73 | 0
Emulsion Phase 2 | 69.28 | 72.24 | 2.96 | 69.28 | 0 | 0 | 0 | Emulsion
Emulsion Phase 3 | 72.49 | 90.56 | 18.07 | 72.49 | 0

## Titanium Dioxide
Titanium Dioxide 0% | Starting | Immediately After Test | Net Gain | Stand. Dev(Phase) | Stand. Err(Phase) | Average(Phase) | Average(% Phase) | Final after drying | Final Mass distribution | Stand. Dev (Mass) | Stand. Err(Mass) | Average(g) | Average (%) | Phases
Aqueous Phase 1 | 62.37 | 106.32 | 43.95 |  |  |  |  | 62.578 | 0.208
Aqueous Phase 2 | 61.45 | 109.82 | 48.37 | 6.072567 | 6.871756 | 42.06 | 43.36082 | 61.687 | 0.237 | 0.0313156 | 0.03543693 | 0.202 | 80.8 | Aqueous
Aqueous Phase 3 | 64.44 | 98.3 | 33.86 |  |  |  |  | 64.601 | 0.161
Oragnic Phase 1 | 65.71 | 105.83 | 40.12 |  |  |  |  | 65.71 | 0
Organic Phase 2 | 49.84 | 81.48 | 31.64 | 15.82189 | 17.90416 | 24.96333 | 25.7354 | 49.853 | 0.013 | 0.006128259 | 0.006934778 | 0.004333333 | 1.733333 | Organic
Organic Phase 3 | 45.23 | 48.36 | 3.13 |  |  |  |  | 45.23 | 0
Emulsion Phase 1 | 47.16 | 57.06 | 9.9 |  |  |  |  | 47.1878 | 0.0278
Emulsion Phase 2 | 48.92 | 59.3 | 10.38 | 19.34272 | 21.88835 | 23.81667 | 24.55326 | 48.9324 | 0.0124 | 0.03118728 | 0.03529173 | 0.0417 | 16.68 | Emulsion
Emulsion Phase 3 | 48.75 | 99.92 | 51.17 |  |  |  |  | 48.8349 | 0.0849
Transfer Loss 1 |  |  | 3.03 | [5 empty] | 0.0142
Transfer Loss 2 |  |  | 6.61 | 2.393171 | 2.708128 | 6.16 | 6.350515 | Lost Phase | -0.0124 | 0.01096368 | 0.01240657 | 0.001966667 | 0.7866667 | Lost Mass
Transfer Loss 3 |  |  | 8.84 | [5 empty] | 0.0041
Titanium Dioxide 15% | Starting | Immediately After Test | Net Gain | Stand. Dev(Phase) | Stand. Err(Phase) | Average(Phase) | Average(% Phase) | Final after drying | Final distribution | Stand. Dev (Mass) | Stand. Err(Mass) | Average(g) | Average (%) | Phases
Aqueous Phase 1 | 42.68 | 84.84 | 42.16 |  |  |  |  | 42.75 | 0.07
Aqueous Phase 2 | 46.45 | 90.06 | 43.61 | 1.111246 | 1.257493 | 42.22 | 43.52577 | 46.52 | 0.07 | 0.004714045 | 0.005334444 | 0.06666667 | 26.66667 | Aqueous
Aqueous Phase 3 | 43.84 | 84.73 | 40.89 |  |  |  |  | 43.9 | 0.06
Oragnic Phase 1 | 63.32 | 0 | 0 |  |  |  |  | 0 | 0
Organic Phase 2 | 42.36 | 0 | 0 | 0 | 0 | 0 | 0 | 0 | 0 | 0 | 0 | 0 | 0 | Organic
Organic Phase 3 | 62.36 | 0 | 0 |  |  |  |  | 0 | 0
Emulsion Phase 1 | 48.51 | 95.79 | 47.28 |  |  |  |  | 48.64 | 0.13
Emulsion Phase 2 | 42.57 | 92 | 49.43 | 1.12565 | 1.273793 | 48.85333 | 50.36426 | 42.71 | 0.14 | 0.008164966 | 0.009239529 | 0.14 | 56 | Emulsion
Emulsion Phase 3 | 45.55 | 95.4 | 49.85 |  |  |  |  | 45.7 | 0.15
Transfer Loss 1 |  |  | 7.56 | [5 empty] | 0.05
Transfer Loss 2 |  |  | 3.96 | 1.488474 | 1.684367 | 5.926667 | 6.109966 |  | 0.04 | 0.004714045 | 0.005334444 | 0.04333333 | 17.33333 | Lost Mass
Transfer Loss 3 |  |  | 6.26 | [5 empty] | 0.04
Titanium Dioxide 20% | Starting | Immediately After Test | Net Gain | Stand. Dev(Phase) | Stand. Err(Phase) | Average(Phase) | Average(% Phase) | Final after drying | Final distribution | Stand. Dev (Mass) | Stand. Err(Mass) | Average(g) | Average (%) | Phases
Aqueous Phase 1 | 47.89 | 86.62 | 38.73 |  |  |  |  | 47.99 | 0.1
Aqueous Phase 2 | 45.4 | 85.13 | 39.73 | 2.624669 | 2.970093 | 41.06333 | 42.33333 | 45.49 | 0.09 | 0.004714045 | 0.005334444 | 0.09333333 | 37.33333 | Aqueous
Aqueous Phase 3 | 46.41 | 91.14 | 44.73 |  |  |  |  | 46.5 | 0.09
Oragnic Phase 1 | 42.68 | 0 | 0 |  |  |  |  | 0 | 0
Organic Phase 2 | 46.45 | 0 | 0 | 0 | 0 | 0 | 0 | 0 | 0 | 0 | 0 | 0 | 0 | Organic
Organic Phase 3 | 43.83 | 0 | 0 |  |  |  |  | 0 | 0
Emulsion Phase 1 | 44.08 | 95.62 | 51.54 |  |  |  |  | 44.18 | 0.1
Emulsion Phase 2 | 63.57 | 118.23 | 54.66 | 1.719386 | 1.945669 | 52.28333 | 53.90034 | 63.7 | 0.13 | 0.01699673 | 0.01923361 | 0.1233333 | 49.33333 | Emulsion
Emulsion Phase 3 | 47.96 | 98.61 | 50.65 |  |  |  |  | 48.1 | 0.14
Transfer Loss 1 |  |  | 6.73 | [5 empty] | 0.05
Transfer Loss 2 |  |  | 2.61 | 2.212756 | 2.503969 | 3.653333 | 3.766323 |  | 0.03 | 0.01247219 | 0.01411361 | 0.03333333 | 13.33333 | Lost Mass
Transfer Loss 3 |  |  | 1.62 | [5 empty] | 0.02
Titanium Dioxide 25% | Starting | Immediately After Test | Net Gain | Stand. Dev(Phase) | Stand. Err(Phase) | Average(Phase) | Average(% Phase) | Final after drying | Final distribution | Stand. Dev (Mass) | Stand. Err(Mass) | Average(g) | Average (%) | Phases
Aqueous Phase 1 | 62.11 | 101.48 | 39.37 |  |  |  |  | 62.21 | 0.1
Aqueous Phase 2 | 39.9 | 82.08 | 42.18 | 1.43393 | 1.622645 | 40.16667 | 41.40893 | 40.05 | 0.15 | 0.02160247 | 0.02444549 | 0.12 | 48 | Aqueous
Aqueous Phase 3 | 48.75 | 87.7 | 38.95 |  |  |  |  | 48.86 | 0.11
Oragnic Phase 1 | 0 | 0 | 0 |  |  |  |  | 0 | 0
Organic Phase 2 | 0 | 0 | 0 | 0 | 0 | 0 | 0 | 0 | 0 | 0 | 0 | 0 | 0 | Organic
Organic Phase 3 | 0 | 0 | 0 |  |  |  |  | 0 | 0
Emulsion Phase 1 | 49.89 | 101.26 | 51.37 |  |  |  |  | 50 | 0.11
Emulsion Phase 2 | 46 | 95.65 | 49.65 | 1.009994 | 1.142916 | 51.02333 | 52.60137 | 46.07 | 0.07 | 0.02160247 | 0.02444549 | 0.08 | 32 | Emulsion
Emulsion Phase 3 | 39.38 | 91.43 | 52.05 |  |  |  |  | 39.44 | 0.06
Transfer Loss 1 |  |  | 6.26 | [5 empty] | 0.04
Transfer Loss 2 |  |  | 5.17 | 0.4648297 | 0.5260043 | 5.81 | 5.989691 |  | 0.03 | 0.02160247 | 0.02444549 | 0.05 | 20 | Lost Mass
Transfer Loss 3 |  |  | 6 | [5 empty] | 0.08
Titanium Dioxide 30% | Starting | Immediately After Test | Net Gain | Stand. Dev(Phase) | Stand. Err(Phase) | Average(Phase) | Average(% Phase) | Final after drying | Final distribution | Stand. Dev (Mass) | Stand. Err(Mass) | Average(g) | Average (%) | Phases
Aqueous Phase 1 | 42.69 | 45.95 | 3.26 |  |  |  |  | 42.77 | 0.08
Aqueous Phase 2 | 47.48 | 60.45 | 12.97 | 5.87736 | 6.650858 | 11.18333 | 11.52921 | 47.57 | 0.09 | 0.008164966 | 0.009239529 | 0.09 | 36 | Aqueous
Aqueous Phase 3 | 45.69 | 63.01 | 17.32 |  |  |  |  | 45.79 | 0.1
Oragnic Phase 1 | 47.16 | 91.96 | 44.8 |  |  |  |  | 47.31 | 0.15
Organic Phase 2 | 48.75 | 97.46 | 48.71 | 1.817819 | 2.057056 | 47.37 | 48.83505 | 48.83 | 0.08 | 0.03299832 | 0.03734111 | 0.1033333 | 41.33333 | Organic
Organic Phase 3 | 41.73 | 90.33 | 48.6 |  |  |  |  | 41.81 | 0.08
Emulsion Phase 1 | 116.43 | 156.5 | 40.07 |  |  |  |  | 116.44 | 0.01
Emulsion Phase 2 | 116.23 | 145.95 | 29.72 | 5.409438 | 6.121356 | 32.50667 | 33.51203 | 116.26 | 0.03 | 0.00942809 | 0.01066889 | 0.02333333 | 9.333333 | Emulsion
Emulsion Phase 3 | 113.14 | 140.87 | 27.73 |  |  |  |  | 113.17 | 0.03
Transfer Loss 1 |  |  | 8.87 | [5 empty] | 0.01
Transfer Loss 2 |  |  | 5.6 | 2.266319 | 2.564581 | 5.94 | 6.123711 |  | 0.05 | 0.01699673 | 0.01923361 | 0.03333333 | 13.33333 | Lost Mass
Transfer Loss 3 |  |  | 3.35 | [5 empty] | 0.04
Titanium Dioxide 35% | Starting | Immediately After Test | Net Gain | Stand. Dev(Phase) | Stand. Err(Phase) | Average(Phase) | Average(% Phase) | Final after drying | Final distribution | Stand. Dev (Mass) | Stand. Err(Mass) | Average(g) | Average (%) | Phases
Aqueous Phase 1 | 45.55 | 56.49 | 10.94 |  |  |  |  | 45.65 | 0.1
Aqueous Phase 2 | 65.71 | 77.43 | 11.72 | 2.574779 | 2.913637 | 9.523333 | 9.817869 | 65.79 | 0.08 | 0.01247219 | 0.01411361 | 0.08333333 | 33.33333 | Aqueous
Aqueous Phase 3 | 63.32 | 69.23 | 5.91 |  |  |  |  | 63.39 | 0.07
Oragnic Phase 1 | 64.44 | 117.69 | 53.25 |  |  |  |  | 64.52 | 0.08
Organic Phase 2 | 64.31 | 114.53 | 50.22 | 1.967271 | 2.226177 | 50.65333 | 52.21993 | 64.42 | 0.11 | 0.01699673 | 0.01923361 | 0.1033333 | 41.33333 | Organic
Organic Phase 3 | 47.81 | 96.3 | 48.49 |  |  |  |  | 47.93 | 0.12
Emulsion Phase 1 | 104.95 | 136.42 | 31.47 |  |  |  |  | 104.97 | 0.02
Emulsion Phase 2 | 115.73 | 145.99 | 30.26 | 2.766815 | 3.130946 | 32.79 | 33.80412 | 115.75 | 0.02 | 6.699061e-15 | 7.580701e-15 | 0.02 | 8 | Emulsion
Emulsion Phase 3 | 113.24 | 149.88 | 36.64 |  |  |  |  | 113.26 | 0.02
Transfer Loss 1 |  |  | 1.34 | [5 empty] | 0.05
Transfer Loss 2 |  |  | 4.8 | 1.96247 | 2.220744 | 4.033333 | 4.158076 |  | 0.04 | 0.004714045 | 0.005334444 | 0.04333333 | 17.33333 | Lost Mass
Transfer Loss 3 |  |  | 5.96 | [5 empty] | 0.04
Titanium Dioxide 40% | Starting | Immediately After Test | Net Gain | Stand. Dev(Phase) | Stand. Err(Phase) | Average(Phase) | Average(% Phase) | Final after drying | Final distribution | Stand. Dev (Mass) | Stand. Err(Mass) | Average(g) | Average (%) | Phases
Aqueous Phase 1 | 41.77 | 61.06 | 19.29 |  |  |  |  | 41.92 | 0.15
Aqueous Phase 2 | 44.01 | 60.9 | 16.89 | 1.30545 | 1.477256 | 18.7 | 19.27835 | 44.07 | 0.06 | 0.03681787 | 0.04166334 | 0.1066667 | 42.66667 | Aqueous
Aqueous Phase 3 | 62.37 | 82.29 | 19.92 |  |  |  |  | 62.48 | 0.11
Oragnic Phase 1 | 47.45 | 99.11 | 51.66 |  |  |  |  | 47.5 | 0.05
Organic Phase 2 | 48.51 | 98.96 | 50.45 | 0.7563509 | 0.8558916 | 50.65 | 52.21649 | 48.65 | 0.14 | 0.03681787 | 0.04166334 | 0.09333333 | 37.33333 | Organic
Organic Phase 3 | 61.45 | 111.29 | 49.84 |  |  |  |  | 61.54 | 0.09
Emulsion Phase 1 | 72.48 | 93.75 | 21.27 |  |  |  |  | 72.5 | 0.02
Emulsion Phase 2 | 67.48 | 92.72 | 25.24 | 1.683376 | 1.90492 | 22.93333 | 23.64261 | 67.49 | 0.01 | 0.01247219 | 0.01411361 | 0.02333333 | 9.333333 | Emulsion
Emulsion Phase 3 | 65.75 | 88.04 | 22.29 |  |  |  |  | 65.79 | 0.04
Transfer Loss 1 |  |  | 4.78 | [5 empty] | 0.03
Transfer Loss 2 |  |  | 4.42 | 0.2209575 | 0.250037 | 4.716667 | 4.862543 |  | 0.04 | 0.01247219 | 0.01411361 | 0.02666667 | 10.66667 | Lost Mass
Transfer Loss 3 |  |  | 4.95 | [5 empty] | 0.01

## Titanium Dioxide(percentage)
Titanium Dioxide 0% | Starting | Immediately After Test | Net Gain (g) | Net Gain (%) | Stand. Dev(Phase) | Stand. Err(Phase) | Average Phase(%) | Final after drying | Final Distribution(g) | Final distribution(%) | Stand. Dev (Mass) | Stand. Err(Mass) | Average Mass(%) | Phases
Aqueous Phase 1 | 62.37 | 106.32 | 43.95 | 45.30928 |  |  |  | 62.578 | 0.208 | 83.2
Aqueous Phase 2 | 61.45 | 109.82 | 48.37 | 49.86598 | 6.260378 | 7.084285 | 43.36082 | 61.687 | 0.237 | 94.8 | 5.8 | 6.563318 | 89 | Aqueous
Aqueous Phase 3 | 64.44 | 98.3 | 33.86 | 34.90722 |  |  |  | 64.601 | 0.161 | 64.4
Oragnic Phase 1 | 65.71 | 105.83 | 40.12 | 41.36082 |  |  |  | 65.71 | 0 | 0
Organic Phase 2 | 49.84 | 81.48 | 31.64 | 32.61856 | 4.371134 | 4.946404 | 36.98969 | 49.853 | 0.013 | 5.2 | 2.451304 | 2.773911 | 1.733333 | Organic
Organic Phase 3 | 45.23 | 48.36 | 3.13 | 3.226804 |  |  |  | 45.23 | 0 | 0
Emulsion Phase 1 | 47.16 | 57.06 | 9.9 | 10.20619 |  |  |  | 47.1878 | 0.0278 | 11.12
Emulsion Phase 2 | 48.92 | 59.3 | 10.38 | 10.70103 | 0.2474227 | 0.2799851 | 10.45361 | 48.9324 | 0.0124 | 4.96 | 3.08 | 3.485348 | 8.04 | Emulsion
Emulsion Phase 3 | 48.75 | 99.92 | 51.17 | 52.75258 |  |  |  | 48.8349 | 0.0849 | 33.96
Transfer Loss 1 |  |  | 3.03 | 3.123711 |  |  |  |  | 0.0142 | 5.68
Transfer Loss 2 |  |  | 6.61 | 6.814433 | 2.467186 | 2.791884 | 6.350515 | Lost Phase | -0.0124 | -4.96 | 4.385471 | 4.962628 | 0.7866667 | Lost Mass
Transfer Loss 3 |  |  | 8.84 | 9.113402 |  |  |  |  | 0.0041 | 1.64
Titanium Dioxide 15% | Starting | Immediately After Test | Net Gain (g) | Net Gain (%) | Stand. Dev(Phase) | Stand. Err(Phase) | Average Phase(%) | Final after drying | Final Distribution(g) | Final distribution(%) | Stand. Dev (Mass) | Stand. Err(Mass) | Average Mass(%) | Phases
Aqueous Phase 1 | 42.68 | 84.84 | 42.16 | 43.46392 |  |  |  | 42.75 | 0.07 | 28
Aqueous Phase 2 | 46.45 | 90.06 | 43.61 | 44.95876 | 1.145614 | 1.296384 | 43.52577 | 46.52 | 0.07 | 28 | 1.885618 | 2.133778 | 26.66667 | Aqueous
Aqueous Phase 3 | 43.84 | 84.73 | 40.89 | 42.15464 |  |  |  | 43.9 | 0.06 | 24
Oragnic Phase 1 | 63.32 | 0 | 0 | 0 |  |  |  | 0 | 0 | 0
Organic Phase 2 | 42.36 | 0 | 0 | 0 | 0 | 0 | 0 | 0 | 0 | 0 | 0 | 0 | 0 | Organic
Organic Phase 3 | 62.36 | 0 | 0 | 0 |  |  |  | 0 | 0 | 0
Emulsion Phase 1 | 48.51 | 95.79 | 47.28 | 48.74227 |  |  |  | 48.64 | 0.13 | 52
Emulsion Phase 2 | 42.57 | 92 | 49.43 | 50.95876 | 1.160464 | 1.313189 | 50.36426 | 42.71 | 0.14 | 56 | 3.265986 | 3.695811 | 56 | Emulsion
Emulsion Phase 3 | 45.55 | 95.4 | 49.85 | 51.39175 |  |  |  | 45.7 | 0.15 | 60
Transfer Loss 1 |  |  | 7.56 | 7.793814 |  |  |  |  | 0.05 | 20
Transfer Loss 2 |  |  | 3.96 | 4.082474 | 1.53451 | 1.736461 | 6.109966 | Lost Phase | 0.04 | 16 | 1.885618 | 2.133778 | 17.33333 | Lost Mass
Transfer Loss 3 |  |  | 6.26 | 6.453608 |  |  |  |  | 0.04 | 16
Titanium Dioxide 20% | Starting | Immediately After Test | Net Gain (g) | Net Gain (%) | Stand. Dev(Phase) | Stand. Err(Phase) | Average Phase(%) | Final after drying | Final Distribution(g) | Final distribution(%) | Stand. Dev (Mass) | Stand. Err(Mass) | Average Mass(%) | Phases
Aqueous Phase 1 | 47.89 | 86.62 | 38.73 | 39.92784 |  |  |  | 47.99 | 0.1 | 40
Aqueous Phase 2 | 45.4 | 85.13 | 39.73 | 40.95876 | 2.705845 | 3.061951 | 42.33333 | 45.49 | 0.09 | 36 | 1.885618 | 2.133778 | 37.33333 | Aqueous
Aqueous Phase 3 | 46.41 | 91.14 | 44.73 | 46.1134 |  |  |  | 46.5 | 0.09 | 36
Oragnic Phase 1 | 42.68 | 0 | 0 | 0 |  |  |  | 0 | 0 | 0
Organic Phase 2 | 46.45 | 0 | 0 | 0 | 0 | 0 | 0 | 0 | 0 | 0 | 0 | 0 | 0 | Organic
Organic Phase 3 | 43.83 | 0 | 0 | 0 |  |  |  | 0 | 0 | 0
Emulsion Phase 1 | 44.08 | 95.62 | 51.54 | 53.13402 |  |  |  | 44.18 | 0.1 | 40
Emulsion Phase 2 | 63.57 | 118.23 | 54.66 | 56.35052 | 1.772563 | 2.005844 | 53.90034 | 63.7 | 0.13 | 52 | 6.798693 | 7.693445 | 49.33333 | Emulsion
Emulsion Phase 3 | 47.96 | 98.61 | 50.65 | 52.21649 |  |  |  | 48.1 | 0.14 | 56
Transfer Loss 1 |  |  | 6.73 | 6.938144 |  |  |  |  | 0.05 | 20
Transfer Loss 2 |  |  | 2.61 | 2.690722 | 2.281192 | 2.581411 | 3.766323 | Lost Phase | 0.03 | 12 | 4.988877 | 5.645445 | 13.33333 | Lost Mass
Transfer Loss 3 |  |  | 1.62 | 1.670103 |  |  |  |  | 0.02 | 8
Titanium Dioxide 25% | Starting | Immediately After Test | Net Gain (g) | Net Gain (%) | Stand. Dev(Phase) | Stand. Err(Phase) | Average Phase(%) | Final after drying | Final Distribution(g) | Final distribution(%) | Stand. Dev (Mass) | Stand. Err(Mass) | Average Mass(%) | Phases
Aqueous Phase 1 | 62.11 | 101.48 | 39.37 | 40.58763 |  |  |  | 62.21 | 0.1 | 40
Aqueous Phase 2 | 39.9 | 82.08 | 42.18 | 43.48454 | 1.478278 | 1.67283 | 41.40893 | 40.05 | 0.15 | 60 | 8.640988 | 9.778198 | 48 | Aqueous
Aqueous Phase 3 | 48.75 | 87.7 | 38.95 | 40.15464 |  |  |  | 48.86 | 0.11 | 44
Oragnic Phase 1 | 0 | 0 | 0 | 0 |  |  |  | 0 | 0 | 0
Organic Phase 2 | 0 | 0 | 0 | 0 | 0 | 0 | 0 | 0 | 0 | 0 | 0 | 0 | 0 | Organic
Organic Phase 3 | 0 | 0 | 0 | 0 |  |  |  | 0 | 0 | 0
Emulsion Phase 1 | 49.89 | 101.26 | 51.37 | 52.95876 |  |  |  | 50 | 0.11 | 44
Emulsion Phase 2 | 46 | 95.65 | 49.65 | 51.18557 | 1.041231 | 1.178264 | 52.60137 | 46.07 | 0.07 | 28 | 8.640988 | 9.778198 | 32 | Emulsion
Emulsion Phase 3 | 39.38 | 91.43 | 52.05 | 53.65979 |  |  |  | 39.44 | 0.06 | 24
Transfer Loss 1 |  |  | 6.26 | 6.453608 |  |  |  |  | 0.04 | 16
Transfer Loss 2 |  |  | 5.17 | 5.329897 | 0.4792059 | 0.5422725 | 5.989691 | Lost Phase | 0.03 | 12 | 8.640988 | 9.778198 | 20 | Lost Mass
Transfer Loss 3 |  |  | 6 | 6.185567 |  |  |  |  | 0.08 | 32
Titanium Dioxide 30% | Starting | Immediately After Test | Net Gain (g) | Net Gain (%) | Stand. Dev(Phase) | Stand. Err(Phase) | Average Phase(%) | Final after drying | Final Distribution(g) | Final distribution(%) | Stand. Dev (Mass) | Stand. Err(Mass) | Average Mass(%) | Phases
Aqueous Phase 1 | 42.69 | 45.95 | 3.26 | 3.360825 |  |  |  | 42.77 | 0.08 | 32
Aqueous Phase 2 | 47.48 | 60.45 | 12.97 | 13.37113 | 6.059134 | 6.856555 | 11.52921 | 47.57 | 0.09 | 36 | 3.265986 | 3.695811 | 36 | Aqueous
Aqueous Phase 3 | 45.69 | 63.01 | 17.32 | 17.85567 |  |  |  | 45.79 | 0.1 | 40
Oragnic Phase 1 | 47.16 | 91.96 | 44.8 | 46.18557 |  |  |  | 47.31 | 0.15 | 60
Organic Phase 2 | 48.75 | 97.46 | 48.71 | 50.21649 | 1.87404 | 2.120676 | 48.83505 | 48.83 | 0.08 | 32 | 13.19933 | 14.93644 | 41.33333 | Organic
Organic Phase 3 | 41.73 | 90.33 | 48.6 | 50.10309 |  |  |  | 41.81 | 0.08 | 32
Emulsion Phase 1 | 116.43 | 156.5 | 40.07 | 41.30928 |  |  |  | 116.44 | 0.01 | 4
Emulsion Phase 2 | 116.23 | 145.95 | 29.72 | 30.63918 | 5.57674 | 6.310676 | 33.51203 | 116.26 | 0.03 | 12 | 3.771236 | 4.267555 | 9.333333 | Emulsion
Emulsion Phase 3 | 113.14 | 140.87 | 27.73 | 28.58763 |  |  |  | 113.17 | 0.03 | 12
Transfer Loss 1 |  |  | 8.87 | 9.14433 |  |  |  |  | 0.01 | 4
Transfer Loss 2 |  |  | 5.6 | 5.773196 | 2.336411 | 2.643898 | 6.123711 | Lost Phase | 0.05 | 20 | 6.798693 | 7.693445 | 13.33333 | Lost Mass
Transfer Loss 3 |  |  | 3.35 | 3.453608 |  |  |  |  | 0.04 | 16
Titanium Dioxide 35% | Starting | Immediately After Test | Net Gain (g) | Net Gain (%) | Stand. Dev(Phase) | Stand. Err(Phase) | Average Phase(%) | Final after drying | Final Distribution(g) | Final distribution(%) | Stand. Dev (Mass) | Stand. Err(Mass) | Average Mass(%) | Phases
Aqueous Phase 1 | 45.55 | 56.49 | 10.94 | 11.27835 |  |  |  | 45.65 | 0.1 | 40
Aqueous Phase 2 | 65.71 | 77.43 | 11.72 | 12.08247 | 2.654412 | 3.00375 | 9.817869 | 65.79 | 0.08 | 32 | 4.988877 | 5.645445 | 33.33333 | Aqueous
Aqueous Phase 3 | 63.32 | 69.23 | 5.91 | 6.092784 |  |  |  | 63.39 | 0.07 | 28
Oragnic Phase 1 | 64.44 | 117.69 | 53.25 | 54.89691 |  |  |  | 64.52 | 0.08 | 32
Organic Phase 2 | 64.31 | 114.53 | 50.22 | 51.7732 | 2.028115 | 2.295028 | 52.21993 | 64.42 | 0.11 | 44 | 6.798693 | 7.693445 | 41.33333 | Organic
Organic Phase 3 | 47.81 | 96.3 | 48.49 | 49.98969 |  |  |  | 47.93 | 0.12 | 48
Emulsion Phase 1 | 104.95 | 136.42 | 31.47 | 32.4433 |  |  |  | 104.97 | 0.02 | 8
Emulsion Phase 2 | 115.73 | 145.99 | 30.26 | 31.19588 | 2.852387 | 3.22778 | 33.80412 | 115.75 | 0.02 | 8 | 2.679625e-12 | 3.032281e-12 | 8 | Emulsion
Emulsion Phase 3 | 113.24 | 149.88 | 36.64 | 37.7732 |  |  |  | 113.26 | 0.02 | 8
Transfer Loss 1 |  |  | 1.34 | 1.381443 |  |  |  |  | 0.05 | 20
Transfer Loss 2 |  |  | 4.8 | 4.948454 | 2.023165 | 2.289427 | 4.158076 | Lost Phase | 0.04 | 16 | 1.885618 | 2.133778 | 17.33333 | Lost Mass
Transfer Loss 3 |  |  | 5.96 | 6.14433 |  |  |  |  | 0.04 | 16
Titanium Dioxide 40% | Starting | Immediately After Test | Net Gain (g) | Net Gain (%) | Stand. Dev(Phase) | Stand. Err(Phase) | Average Phase(%) | Final after drying | Final Distribution(g) | Final distribution(%) | Stand. Dev (Mass) | Stand. Err(Mass) | Average Mass(%) | Phases
Aqueous Phase 1 | 41.77 | 61.06 | 19.29 | 19.8866 |  |  |  | 41.92 | 0.15 | 60
Aqueous Phase 2 | 44.01 | 60.9 | 16.89 | 17.41237 | 1.345825 | 1.522944 | 19.27835 | 44.07 | 0.06 | 24 | 14.72715 | 16.66534 | 42.66667 | Aqueous
Aqueous Phase 3 | 62.37 | 82.29 | 19.92 | 20.53608 |  |  |  | 62.48 | 0.11 | 44
Oragnic Phase 1 | 47.45 | 99.11 | 51.66 | 53.25773 |  |  |  | 47.5 | 0.05 | 20
Organic Phase 2 | 48.51 | 98.96 | 50.45 | 52.01031 | 0.7797432 | 0.8823625 | 52.21649 | 48.65 | 0.14 | 56 | 14.72715 | 16.66534 | 37.33333 | Organic
Organic Phase 3 | 61.45 | 111.29 | 49.84 | 51.38144 |  |  |  | 61.54 | 0.09 | 36
Emulsion Phase 1 | 72.48 | 93.75 | 21.27 | 21.92784 |  |  |  | 72.5 | 0.02 | 8
Emulsion Phase 2 | 67.48 | 92.72 | 25.24 | 26.02062 | 1.735439 | 1.963835 | 23.64261 | 67.49 | 0.01 | 4 | 4.988877 | 5.645445 | 9.333333 | Emulsion
Emulsion Phase 3 | 65.75 | 88.04 | 22.29 | 22.97938 |  |  |  | 65.79 | 0.04 | 16
Transfer Loss 1 |  |  | 4.78 | 4.927835 |  |  |  |  | 0.03 | 12
Transfer Loss 2 |  |  | 4.42 | 4.556701 | 0.2277912 | 0.2577701 | 4.862543 | Lost Phase | 0.04 | 16 | 4.988877 | 5.645445 | 10.66667 | Lost Mass
Transfer Loss 3 |  |  | 4.95 | 5.103093 |  |  |  |  | 0.01 | 4