## Figure 1
Static water contact angles of the layer-designed representative components used in PEMEL MEAs
No. | Ti GDL | IrRuOx | TiO2 | Nafion | Aquivion | PtB | Carbon GDL | Carbon black
1 | 39.1 | 25.1 | 40 | 40.9 | 43.3 | 126.8 | 143 | 134.8
2 | 46.7 | 29.8 | 45.2 | 41.7 | 46.3 | 130.7 | 137.4 | 120
3 | 38.5 | 20.6 | 44.7 | 41.3 | 48.1 | 127.7 | 136.9 | 121.5
4 | 37.4 | 36.7 | 36 | 38.5 | 52.5 | 133.8 | 133.2 | 128.4
5 | 39.8 | 16.5 | 36.7 | 41.4 | 46.6 | 115.8 | 138.3 | 118.5
6 | 43.3 | 20.8 | 49.2 | 43.7 | 37.2 | 123.7 | 135.6 | 114
7 | 42.2 | 26.1 |  | 38.7 | 43.6 | 126.3 | 134.6
8 | 38.1 |  |  | 39.2 | 46.1 | 124.2 | 133.5
9 | 42.8 |  |  |  | 42.2 | 124.5 | 130.5
10 | 37.2 |  |  |  | 44.6 | 119.8 | 130.9
Average | 40.51 | 25.08571 | 41.96667 | 40.675 | 45.05 | 125.33 | 135.39 | 122.8667
σ | 2.95244 | 6.214598 | 4.786323 | 1.65737 | 3.80769 | 4.85099 | 3.546956 | 6.840971

## Figure 2
Cumulative Distribution of particles
TiO2 |  | Carbon black
x/µm | Q3/% | x/µm | Q3/%
0.1 | 0 | 0.1 | 0
0.18 | 0.0405 | 0.9 | 4.66746
0.22 | 0.35309 | 1.1 | 7.59294
0.26 | 1.0845 | 1.3 | 10.83576
0.3 | 2.19664 | 1.5 | 14.31873
0.36 | 4.33045 | 1.8 | 19.81626
0.44 | 7.64945 | 2.2 | 27.37997
0.52 | 11.16751 | 2.6 | 34.942
0.62 | 15.55572 | 3.1 | 44.01025
0.74 | 20.5311 | 3.7 | 53.90241
0.86 | 25.00914 | 4.3 | 62.42017
1 | 29.61688 | 5 | 70.556
1.2 | 35.29163 | 6 | 79.17042
1.5 | 42.42514 | 7.5 | 87.07379
1.8 | 48.45238 | 9 | 91.23408
2.1 | 53.62622 | 10.5 | 93.52676
2.5 | 59.52224 | 12.5 | 95.25023
3 | 65.83885 | 15 | 96.41226
3.6 | 72.37303 | 18 | 97.35419
4.2 | 77.97499 | 21 | 97.79158
5 | 84.14693 | 25 | 98.15518
6 | 89.99666 | 30 | 98.50273
7.2 | 94.80197 | 36 | 98.8312
8.6 | 97.96466 | 43 | 99.13758
10.2 | 99.46662 | 51 | 99.4179
12.2 | 99.94562 | 61 | 99.66611
14.6 | 100 | 73 | 99.87617
17.4 | 100 | 87 | 100
20.6 | 100 | 103 | 100
24.6 | 100 | 123 | 100
29.4 | 100 | 147 | 100
35 | 100 | 175 | 100

## Figure 4
Zeta potential measurement
TiO2
No. | pH 4 | pH 5 | pH 6 | pH 7 | pH 8 | pH 9 | pH 10 | pH 11
1 | 17.4 | 4.6 | -10 | -23.4 | -51.5 | -68.4 | -68.8 | -71.7
2 | 18.4 | 4.3 | -10.3 | -23.3 | -53.2 | -69.7 | -69.2 | -71.9
3 | 19.6 | 3.9 | -10.9 | -23.7 | -52.5 | -69.8 | -69.8 | -71.7
average | 18.46667 | 4.266667 | -10.4 | -23.46667 | -52.4 | -69.3 | -69.26667 | -71.76667
σ | 0.8993825 | 0.2867442 | 0.3741657 | 0.1699673 | 0.697615 | 0.6377042 | 0.4109609 | 0.0942809
95% Confidential Interval | 1.017747 | 0.3244816 | 0.4234084 | 0.1923361 | 0.7894257 | 0.7216303 | 0.4650461 | 0.1066889
Carbon black
No. | pH 4 | pH 5 | pH 6 | pH 7 | pH 8 | pH 9 | pH 10 | pH 11
1 | 5.2 | 4.6 | 4.6 | 3.6 | 2.9 | 2.6 | 2.3 | 2.8
2 | 5 | 4.7 | 4.1 | 3.8 | 2.9 | 2.7 | 2.4 | 3.4
3 | 5.3 | 4.9 | 4.6 | 4 | 2.6 | 2.8 | 1.8 | 3.1
average | 5.166667 | 4.733333 | 4.433333 | 3.8 | 2.8 | 2.7 | 2.166667 | 3.1
σ | 0.1247219 | 0.1247219 | 0.2357023 | 0.1632993 | 0.1414214 | 0.08164966 | 0.2624669 | 0.244949
95% Confidential Interval | 0.1411361 | 0.1411361 | 0.2667222 | 0.1847906 | 0.1600333 | 0.09239529 | 0.2970093 | 0.2771859

## Figure 5
Particle size distribution in three liquid meida with diffrent polarity
TiO2 |  |  |  | Carbon Black
| DI Water | Ethanol | Cyclohexane |  | DI Water | Ethanol | Cyclohexane
x/µm | Q3/% | Q3/% | Q3/% | x/µm | Q3/% | Q3/% | Q3/%
0.5 | 0 | 0 | 0 | 0.5 | 0 | 0 | 0
0.9 | 43.50974 | 17.70033 | 0.62257 | 4.5 | 3.48703 | 18.0298 | 20.77636
1.1 | 59.00386 | 25.08372 | 0.87756 | 5.5 | 4.46838 | 20.71882 | 24.08625
1.3 | 70.93405 | 31.58998 | 1.09914 | 6.5 | 5.47448 | 22.94425 | 26.91632
1.5 | 79.95548 | 37.31161 | 1.29977 | 7.5 | 6.48223 | 24.80101 | 29.34663
1.8 | 89.57224 | 44.65696 | 1.57076 | 9 | 7.96165 | 27.09239 | 32.42277
2.2 | 96.72784 | 52.44993 | 1.90427 | 11 | 9.83699 | 29.4716 | 35.67102
2.6 | 98.88046 | 58.19095 | 2.23191 | 13 | 11.5596 | 31.29978 | 38.13212
3.1 | 98.9466 | 63.04043 | 2.66432 | 15.5 | 13.46531 | 33.08568 | 40.39257
3.7 | 98.9466 | 66.31483 | 3.25749 | 18.5 | 15.3774 | 34.78397 | 42.28303
4.3 | 98.9466 | 67.86912 | 3.95787 | 21.5 | 16.92416 | 36.20133 | 43.63537
5 | 98.9466 | 68.66609 | 4.9073 | 25 | 18.37553 | 37.63872 | 44.87673
6 | 98.9742 | 69.1738 | 6.44126 | 30 | 20.00627 | 39.39541 | 46.43048
7.5 | 99.0432 | 69.68591 | 8.93829 | 37.5 | 21.9099 | 41.46613 | 48.71099
9 | 99.1536 | 70.34221 | 11.48489 | 45 | 23.54334 | 43.00147 | 51.00779
10.5 | 99.3054 | 71.14963 | 13.97382 | 52.5 | 25.10551 | 44.32861 | 53.26627
12.5 | 99.5123 | 72.23931 | 17.09328 | 62.5 | 27.20058 | 46.24338 | 56.19517
15 | 99.72977 | 73.52379 | 20.58979 | 75 | 29.83893 | 48.92353 | 59.74785
18 | 99.90346 | 74.99313 | 24.25865 | 90 | 33.14126 | 51.73075 | 63.96549
21 | 99.96606 | 76.43228 | 27.52741 | 105 | 36.67785 | 54.33711 | 68.21211
25 | 99.99481 | 78.30773 | 31.52363 | 125 | 41.91174 | 58.16827 | 73.87317
30 | 99.99994 | 80.5368 | 36.23518 | 150 | 49.24517 | 63.44878 | 80.62698
36 | 100 | 83.06591 | 41.74347 | 180 | 58.8327 | 70.62354 | 87.5544
43 | 100 | 85.88519 | 48.10957 | 215 | 70.02794 | 79.24483 | 93.42452
51 | 100 | 88.88721 | 55.28013 | 255 | 81.11561 | 87.75802 | 97.28877
61 | 100 | 92.09772 | 64.00712 | 305 | 90.8884 | 94.83676 | 99.35927
73 | 100 | 94.97717 | 73.87677 | 365 | 96.97009 | 98.54658 | 99.95204
87 | 100 | 97.25419 | 83.71951 | 435 | 99.44503 | 99.89531 | 99.99993
103 | 100 | 98.78139 | 91.28501 | 515 | 99.96815 | 100 | 100
123 | 100 | 99.58469 | 96.25517 | 615 | 100 | 100 | 100
147 | 100 | 99.90128 | 98.95672 | 735 | 100 | 100 | 100
175 | 100 | 100 | 100 | 875 | 100 | 100 | 100

## Figure 6
Bubble coverage angle
TiO2
pH 5 | [6 empty] | pH 7 | [6 empty] | pH 9 | [6 empty] | pH 11
No. | 0.25 M | 0.5 M | 0.75 M | 1 M | 1.25 M | 1.5 M | No. | 0.25 M | 0.5 M | 0.75 M | 1 M | 1.25 M | 1.5 M | No. | 0.25 M | 0.5 M | 0.75 M | 1 M | 1.25 M | 1.5 M | No. | 0.25 M | 0.5 M | 0.75 M | 1 M | 1.25 M | 1.5 M
1 | 85.576 | 70.755 | 117.856 | 82.235 | 129.521 | 140.956 | 1 | 47.6 | 100.3 | 91.5 | 60 | 101 | 106.5 | 1 | 98.626 | 103.809 | 126.561 | 62.456 | 74.493 | 74.371 | 1 | 56.7 | 90.6 | 118 | 53.1 | 95.1 | 104.7
2 | 58.481 | 78.312 | 104.231 | 85.453 | 114.431 | 131.657 | 2 | 57.2 | 75 | 98.4 | 71.3 | 103.3 | 98.5 | 2 | 103.952 | 86.154 | 110.05 | 52.168 | 58.613 | 68.449 | 2 | 63 | 93.5 | 104.6 | 47.8 | 98.6 | 120.6
3 | 51.236 | 63.765 | 98.716 | 81.156 | 105.979 | 135.512 | 3 | 59 | 93.5 | 93.3 | 78.4 | 94.3 | 108.3 | 3 | 64.872 | 97.144 | 98.271 | 69.61 | 72.654 | 66.539 | 3 | 65.6 | 94.7 | 114 | 49.3 | 80.5 | 113.4
average | 65.09767 | 70.944 | 106.9343 | 82.948 | 116.6437 | 136.0417 | average | 54.6 | 89.6 | 94.4 | 69.9 | 99.53333 | 104.4333 | average | 89.15 | 95.70233 | 111.6273 | 61.41133 | 68.58667 | 69.78633 | average | 61.76667 | 92.93333 | 112.2 | 50.06667 | 91.4 | 112.9
σ | 14.77936 | 5.940291 | 8.04429 | 1.825254 | 9.7375 | 3.814731 | σ | 5.003998 | 10.69049 | 2.922328 | 7.576719 | 3.817795 | 4.259369 | σ | 17.30429 | 7.279357 | 11.60307 | 7.15888 | 7.092296 | 3.334307 | σ | 3.736606 | 1.721111 | 5.616642 | 2.230595 | 7.838792 | 6.500769
95% Confidential Interval | 16.72442 | 6.722073 | 9.102971 | 2.065469 | 11.01902 | 4.316775 | 95% Confidential Interval | 5.662557 | 12.09743 | 3.306925 | 8.573864 | 4.320241 | 4.819929 | 95% Confidential Interval | 19.58164 | 8.237368 | 13.13011 | 8.101035 | 8.025689 | 3.773123 | 95% Confidential Interval | 4.228367 | 1.94762 | 6.355828681 | 2.524156 | 8.870429 | 7.356313
Carbon Black
pH 5 | [6 empty] | pH 7 | [6 empty] | pH 9 | [6 empty] | pH 11
No. | 0.25 M | 0.5 M | 0.75 M | 1 M | 1.25 M | 1.5 M | No. | 0.25 M | 0.5 M | 0.75 M | 1 M | 1.25 M | 1.5 M | No. | 0.25 M | 0.5 M | 0.75 M | 1 M | 1.25 M | 1.5 M | No. | 0.25 M | 0.5 M | 0.75 M | 1 M | 1.25 M | 1.5 M
1 | 106 | 125 | 186 | 197 | 180 | 148 | 1 | 112 | 135 | 104 | 143 | 145 | 131 | 1 | 124 | 135 | 169 | 185 | 190 | 175 | 1 | 120 | 116 | 150 | 160 | 174 | 220
2 | 103 | 134 | 178 | 186 | 185 | 165 | 2 | 140 | 128 | 120 | 151 | 186 | 142 | 2 | 118 | 163 | 152 | 179 | 162 | 187 | 2 | 70 | 154 | 119 | 150 | 145 | 205
3 | 111 | 126 | 186 | 198 | 186 | 157 | 3 | 124 | 117 | 112 | 148 | 157 | 136 | 3 | 131 | 161 | 160 | 161 | 160 | 176 | 3 | 107 | 140 | 148 | 166 | 162 | 215
average | 106.6667 | 128.3333 | 183.3333 | 193.6667 | 183.6667 | 156.6667 | average | 125.3333 | 126.6667 | 112 | 147.3333 | 162.6667 | 136.3333 | average | 124.3333 | 153 | 160.3333 | 175 | 170.6667 | 179.3333 | average | 99 | 136.6667 | 139 | 158.6667 | 160.3333 | 213.3333
σ | 3.299832 | 4.027682 | 3.771236 | 5.436502 | 2.624669 | 6.944222 | σ | 11.46977 | 7.408704 | 6.531973 | 3.299832 | 17.21111 | 4.496913 | σ | 5.312459 | 12.75408 | 6.944222 | 10.19804 | 13.69509 | 5.436502 | σ | 21.18175 | 15.69147 | 14.16569 | 6.599663 | 11.89771 | 6.236096
95% Confidential Interval | 3.734111 | 4.557751 | 4.267555 | 6.151981 | 2.970093 | 7.858127 | 95% Confidential Interval | 12.97926 | 8.383737 | 7.391623 | 3.734111 | 19.4762 | 5.088736 | 95% Confidential Interval | 6.011613 | 14.43261 | 7.858127 | 11.54017 | 15.49746 | 6.151981 | 95% Confidential Interval | 23.96941 | 17.75657 | 16.02998 | 7.468222 | 13.46353 | 7.056807

## Figure 7
Liquid-liquid-extraction (LLE) against SHMP concentration with individual particle systems.
TiO2 | [7 empty] | Carbon black
Transferred amount to OP (%) | [7 empty] | Transferred amount to OP (%)
No. | 0 | 1e-05 | 0.0001 | 0.001 | 0.01 | 0.1 | 1 | No. | 0 | 1e-05 | 0.0001 | 0.001 | 0.01 | 0.1 | 1
1 | 79.22% | 76.35% | 70.68% | 55.74% | 28.77% | 20.01% | 5.631% | 1 | 85.01% | 58.31% | 39.12% | 98.68% | 95.57% | 91.69% | 94.6%
2 | 78% | 75.11% | 75.17% | 52.34% | 22.33% | 21.84% | 14% | 2 | 84.43% | 54.94% | 43.66% | 98.17% | 95.13% | 94.71% | 93.18%
3 | 77.52% | 80.62% | 64.68% | 51.13% | 23.42% | 15.62% | 13.3% | 3 | 84.83% | 48.28% | 50.37% | 86.82% | 96.08% | 93.68% | 95.63%
average | 78.25% | 77.36% | 70.18% | 53.07% | 24.84% | 19.16% | 10.98% | average | 84.76% | 53.84% | 44.39% | 94.56% | 95.59% | 93.36% | 94.47%
σ | 0.7155% | 2.363% | 4.296% | 1.95% | 2.812% | 2.613% | 3.791% | σ | 0.2442% | 4.17% | 4.623% | 5.475% | 0.3915% | 1.255% | 1.005%
95% Confidential Interval | 0.8096% | 2.674% | 4.862% | 2.206% | 3.183% | 2.957% | 4.29% | 95% Confidential Interval | 0.2763% | 4.719% | 5.231% | 6.195% | 0.4431% | 1.42% | 1.137%
Zeta Potential (mV) | [7 empty] | Zeta Potential (mV)
1 | 5.1 | -1.6 | -9 | -15 | -31.7 | -43.1 | -80.4 | 1 | 18 | 13.6 | 15.1 | 10.7 | 8 | 4.6 | -80.4
2 | 1.5 | -2.9 | -8.5 | -14.9 | -32.7 | -44.5 | -81 | 2 | 14.3 | 14.9 | 17.3 | 13 | 13.5 | 9 | -81
3 | 1.1 | -3.7 | -7.8 | -14.9 | -34 | -45.6 | -83.9 | 3 | 17.2 | 13.5 | 14 | 12.6 | 13 | 10.5 | -83.9
average | 2.566667 | -2.733333 | -8.433333 | -14.93333 | -32.8 | -44.4 | -81.76667 | average | 16.5 | 14 | 15.46667 | 12.1 | 11.5 | 8.033333 | -81.76667
σ | 1.798765 | 0.8653837 | 0.4921608 | 0.04714045 | 0.9416298 | 1.023067 | 1.528252 | σ | 1.589549 | 0.6377042 | 1.371941 | 1.003328 | 2.483277 | 2.503775 | 1.528252
95% Confidential Interval | 2.035494 | 0.9792738 | 0.5569323 | 0.05334444 | 1.065554 | 1.15771 | 1.72938 | 95% Confidential Interval | 1.798744 | 0.7216303 | 1.552497 | 1.135372 | 2.810093 | 2.833288 | 1.72938
Relative Extinction (%) | [7 empty] | Relative Extinction (%)
1 | 100 | 99 | 99 | 98 | 99.6 | 98 | 96 | 1 | 100 | 96 | 95 | 53 | 61 | 52 | 53

## Figure 8
LLE against SHMP concentration with binary particle systems
TiO2
| pH 3.5 |  |  |  |  | pH 5.5 |  |  |  |  | pH 9
No | 0 | 1e-05 | 0.001 | 0.1 | No | 0 | 1e-05 | 0.001 | 0.1 | No | 0 | 1e-05 | 0.001 | 0.1
1 | 13.4% | 34.41% | 22.69% | 2.782% | 1 | 17.18% | 47.75% | 18.06% | 12.76% | 1 | 16.86% | 24.92% | 21.78% | 12.35%
2 | 8.35% | 31.45% | 25.47% | 4.347% | 2 | 17.01% | 39.24% | 30.16% | 20.55% | 2 | 17.77% | 21.35% | 14.95% | 8.173%
3 | 11.5% |  |  |  | 3 | 10.1% |  |  |  | 3 | 7.757%
average | 11.08% | 32.93% | 24.08% | 3.564% | average | 14.76% | 43.5% | 24.11% | 16.65% | average | 14.13% | 23.13% | 18.37% | 10.26%
σ | 2.083% | 1.483% | 1.39% | 0.7826% | σ | 3.296% | 4.256% | 6.046% | 3.892% | σ | 4.521% | 1.788% | 3.415% | 2.09%
95% Confidential Interval | 2.357% | 2.056% | 1.926% | 1.085% | 95% Confidential Interval | 3.73% | 5.898% | 8.379% | 5.394% | 95% Confidential Interval | 5.116% | 2.478% | 4.732% | 2.897%
Carbon Black
| pH 3.5 |  |  |  |  | pH 5.5 |  |  |  |  | pH 9
No | 0 | 1e-05 | 0.001 | 0.1 | No | 0 | 1e-05 | 0.001 | 0.1 | No | 0 | 1e-05 | 0.001 | 0.1
1 | 98.95% | 99.78% | 99.9% | 99.81% | 1 | 99.68% | 99.89% | 99.52% | 99.9% | 1 | 99.41% | 99.63% | 99.58% | 99.94%
2 | 99.14% | 99.92% | 99.8% | 99.92% | 2 | 99.58% | 99.8% | 99.88% | 99.9% | 2 | 99.7% | 99.47% | 99.17% | 99.15%
3 | 99.43% |  |  |  | 3 | 99.78% |  |  |  | 3 | 99.96%
average | 99.17% | 99.85% | 99.85% | 99.87% | average | 99.68% | 99.85% | 99.7% | 99.9% | average | 99.69% | 99.55% | 99.37% | 99.55%
σ | 0.1977% | 0.06719% | 0.04869% | 0.05129% | σ | 0.07983% | 0.04847% | 0.1797% | 0.0008171% | σ | 0.2258% | 0.08288% | 0.2077% | 0.3981%
95% Confidential Interval | 0.2238% | 0.09313% | 0.06748% | 0.07108% | 95% Confidential Interval | 0.09033% | 0.06717% | 0.2491% | 0.001132% | 95% Confidential Interval | 0.2556% | 0.1149% | 0.2879% | 0.5518%