## Figure 3
Zeta potential
| Zeta potential | 95% Confidential Interval | Zeta potential | 95% Confidential Interval | Zeta potential | 95% Confidential Interval | Zeta potential | 95% Confidential Interval | Zeta potential | 95% Confidential Interval | Zeta potential | 95% Confidential Interval
| [mV] |  | [mV] |  | [mV] |  | [mV] |  | [mV] |  | [mV]
pH | T 0 |  | CB 0 |  | T 20 |  | CB 20 |  | T 40 |  | CB 40
4 | 18.46667 | 1.01775 | 5.17 | 0.347 | -1.73333 | 0.23252 | 5.2 | 0.48891 | -4.9 | 0.78943 | 4.33333 | 0.82813
5 | 4.36667 | 0.1847 | 4.73333 | 0.239 | -2.9 | 0.51444 | 4.46667 | 0.64896 | -5.46667 | 0.28227 | 2.86667 | 0.6152
6 | -10.4 | 0.4234 | 4.43333 | 0.07567 | -2.96667 | 0.45578 | 4.36667 | 0.19234 | -5.6 | 0.42341 | 2.43333 | 1.53034
7 | -23.46667 | 0.1923 | 3.8 | 0.06 | -2.8 | 0.56202 | 4.9 | 0.4801 | -6.4 | 0.97782 | 1.83333 | 0.60116
8 | -52.4 | 0.789 | 2.8 | 0.06 | -2.76667 | 0.38467 | 5.4 | 0.69757 | -5.66667 | 0.38467 | 0.76667 | 0.45578
9 | -69.3 | 0.7216 | 2.7 | 0.06 | -2.66667 | 0.37341 | 5.36667 | 0.65551 | -5.56667 | 0.6684 | 1.23333 | 0.29701
10 | -69.26667 | 0.46505 | 2.16667 | 0.06 | -2.2 | 0.42341 | 6.23333 | 0.05334 | -5.33333 | 0.32448 | 1.23333 | 0.14114

## Figure 4
Wettability analysis - Bubble attachment
Nafion Content | Bubble coverage angle | 95% Confidential Interval | Bubble coverage angle | 95% Confidential Interval
% | ° |  | °
| TiO2 |  | CB
0 | 62.43933 | 6.61512 | 172.6 | 2.49575
20 | 49.54344 | 8.37433 | 153.45 | 19.63417
40 | 66.83809 | 11.37011 | 68.5 | 7.37757

## Figure 6
Liquid liquid particle separation
Single particle system
SHMP concentration | Recovery in AP | CI 95% | Recovery in AP | CI 95% | Recovery in AP | CI 95% | Recovery in AP | CI 95% | Recovery in AP | CI 95% | Recovery in AP | CI 95%
g/L | % |  | % |  | % |  | % |  | % |  | %
| T 0 |  | T 20 |  | T 40 |  | CB 0 |  | CB 20 |  | CB 40
0 | 86.9 | 3.5467 | 0.3 | 2.48953 | 4.8 | 1.39054 | 2.2 | 1.372 | 2.93333 | 1.41489 | 3.86667 | 1.87428
1e-05 | 88.9 | 2.72292 | 6.5 | 5.15223 | 10.4 | 4.30804 | 4.03333 | 1.92484 | 4.3 | 0.92626 | 5.1 | 1.35793
0.001 | 92 | 2.203 | 50.7 | 8.59351 | 65.9 | 3.23317 | 5.26667 | 2.61578 | 5.13333 | 1.32612 | 4.93333 | 1.16139
0.1 | 93.2 | 1.61758 | 54.4 | 8.39552 | 66.7 | 3.70216 | 4.7 | 3.41738 | 5.56667 | 1.66824 | 6.03333 | 1.30176
Particle mixture
SHMP concentration | Recovery in AP | CI 95% | Recovery in AP | CI 95% | Recovery in AP | CI 95% | Recovery in AP | CI 95% | Recovery in AP | CI 95% | Recovery in AP | CI 95%
g/L | % |  | % |  | % |  | % |  | % |  | %
| T 0 |  | T 20 |  | T 40 |  | CB 0 |  | CB 20 |  | CB 40
0 | 85.1 | 3.8 | 7.5 | 3.6 | 7 | 2.5 | 0.7 | 0.1 | 0.6 | 0.9 | 0.9 | 0.5
1e-05 | 88.7 | 4.5 | 10.7 | 5.4 | 12.1 | 2.9 | 1.7 | 0.7 | 1.5 | 1.2 | 3.8 | 1.5
0.001 | 92.5 | 1.5 | 52.3 | 9.3 | 60.2 | 5.9 | 0.9 | 0.1 | 4.4 | 2.6 | 9.3 | 2.7
0.1 | 95.9 | 4.1 | 64.6 | 8.9 | 65.9 | 3.7 | 0.9 | 0.1 | 6.1 | 4 | 10.2 | 3.7

## Figure 7
Emulsion based froth flotation
Without SHMP
Material: pristine TiO2
OLD | Recovery _TiO2 | CI 95% | Grade_TiO2 | CI 95% | Recovery _TiO2 | CI 95% | Grade_TiO2 | CI 95% | Recovery _TiO2 | CI 95% | Grade_TiO2 | CI 95%
| pH 3.5 |  |  |  | pH 5.5 |  |  |  | pH 9.0
0 | 90 | 6.7 | 48.8 | 4.3 | 95 | 1.5 | 43.1 | 9.7 | 88 | 3.8 | 45.1 | 8.6
1.4 | 85 | 10.5 | 64.7 | 11.6 | 93 | 5.4 | 68.5 | 12.3 | 76 | 8.8 | 65 | 5
2.8 | 91 | 1 | 75.2 | 4.8 | 77 | 11 | 73.6 | 3.6 | 74 | 9.4 | 73.7 | 14
4.7 | 24 | 1.6 | 58.1 | 10.5 | 15 | 2.4 | 64.5 | 15.7 | 38 | 14 | 65.8 | 3
Material: pristine CB
OLD | Recovery _CB | CI 95% | Grade_CB | CI 95% | Recovery _CB | CI 95% | Grade_CB | CI 95% | Recovery _CB | CI 95% | Grade_CB | CI 95%
| pH 3.5 |  |  |  | pH 5.5 |  |  |  | pH 9.0
0 | 6 | 4.5 | 35 | 22 | 5 | 1.5 | 50.4 | 18 | 12 | 3 | 45.7 | 13
1.4 | 50 | 1.3 | 82 | 18.6 | 53 | 8.4 | 89.5 | 4.6 | 59 | 6 | 74.5 | 5
2.8 | 73 | 5.5 | 90.5 | 1.2 | 76 | 4.5 | 79.8 | 7.9 | 73 | 4.5 | 78.8 | 9
4.7 | 85 | 0.6 | 57.9 | 3.8 | 94 | 2.4 | 52.5 | 1.2 | 89 | 6.6 | 57 | 1.2
With SHMP
Material: pristine TiO2
OLD | Recovery _TiO2 | CI 95% | Grade_TiO2 | CI 95% | Recovery _TiO2 | CI 95% | Grade_TiO2 | CI 95% | Recovery _TiO2 | CI 95% | Grade_TiO2 | CI 95%
| SHMP 0.001 g/L |  |  |  | SHMP 0.01 g/L |  |  |  | SHMP 0.1 g/L
2.8 | 65.2 | 3.6 | 73.2 | 3.3 | 73.6 | 4.8 | 73.6 | 2.6 | 86.5 | 2.4 | 78.5 | 5.1
4.7 | 18.2 | 1 | 65.5 | 3.7 | 100 | 3.2 | 89.9 | 1.1 | 100 | 3.5 | 90.2 | 1.4
Material: pristine CB
OLD | Recovery _CB | CI 95% | Grade_CB | CI 95% | Recovery _CB | CI 95% | Grade_CB | CI 95% | Recovery _CB | CI 95% | Grade_CB | CI 95%
| SHMP 0.001 g/L |  |  |  | SHMP 0.01 g/L |  |  |  | SHMP 0.1 g/L
2.8 | 73 | 1.8 | 71.9 | 1.3 | 81 | 2.8 | 75.99 | 2.7 | 77.4 | 3.9 | 80.5 | 4.1
4.7 | 89 | 4.6 | 53.1 | 1.5 | 98.8 | 2.8 | 95 | 0.7 | 95.1 | 5.01 | 98.5 | 1.3
Material: T20
OLD | Recovery _TiO2 | CI 95% | Grade_TiO2 | CI 95% | Recovery _TiO2 | CI 95% | Grade_TiO2 | CI 95% | Recovery _TiO2 | CI 95% | Grade_TiO2 | CI 95% | Recovery _TiO2 | CI 95% | Grade_TiO2 | CI 95%
| NO SHMP |  |  |  | SHMP 0.001 g/L |  |  |  | SHMP 0.01 g/L |  |  |  | SHMP 0.1 g/L
2.8 | 65.7 | 2.5 | 62.6 | 4.59 | 56.805 | 5.82095 | 66.77237 | 5.46674 | 59.96455 | 3.96629 | 66.14972 | 0.97375 | 67.66383 | 3.60693 | 67.7223 | 3.44187
4.7 | 60.5 | 3.9 | 67.9 | 8.8 | 52.44415 | 3.4218 | 77.16408 | 1.18741 | 63.89002 | 1.20237 | 73.76233 | 0.88944 | 67.90615 | 7.68636 | 76.11716 | 1.62182
Material: CB0
OLD | Recovery _CB | CI 95% | Grade_CB | CI 95% | Recovery _CB | CI 95% | Grade_CB | CI 95% | Recovery _CB | CI 95% | Grade_CB | CI 95% | Recovery _CB | CI 95% | Grade_CB | CI 95%
| NO SHMP |  |  |  | SHMP 0.001 g/L |  |  |  | SHMP 0.01 g/L |  |  |  | SHMP 0.1 g/L
2.8 | 69.42 | 8.9 | 69.3 | 2.77 | 80 | 5.4 | 71.5 | 1.9 | 75.6 | 1.6 | 71.8 | 0.9377 | 77.6 | 6.1 | 71.1 | 1.6
4.7 | 74.97 | 12.3 | 64.6 | 0.52 | 90 | 2.4 | 66.6 | 0.5 | 82.3 | 1.7 | 67.9 | 0.12619 | 86.4 | 2.5 | 68.3 | 1.9
Material: T40
OLD | Recovery _TiO2 | CI 95% | Grade_TiO2 | CI 95% | Recovery _TiO2 | CI 95% | Grade_TiO2 | CI 95% | Recovery _TiO2 | CI 95% | Grade_TiO2 | CI 95% | Recovery _TiO2 | CI 95% | Grade_TiO2 | CI 95%
| NO SHMP |  |  |  | SHMP 0.001 g/L |  |  |  | SHMP 0.01 g/L |  |  |  | SHMP 0.1 g/L
2.8 | 74.4 | 2.9 | 69.4 | 0.85 | 83.01 | 2.1 | 76.7 | 0.6 | 75.9 | 4.2 | 76.8 | 1.3 | 70.7 | 4.1 | 74.3 | 0.98
4.7 | 78.03 | 5.7 | 70.5 | 1.3 | 83.7 | 5.35 | 83.4 | 3.9 | 74.96 | 0.5 | 82.4 | 2.4 | 74.1 | 4.3 | 82.5 | 3.7
Material: CB0
OLD | Recovery _CB | CI 95% | Grade_CB | CI 95% | Recovery _CB | CI 95% | Grade_CB | CI 95% | Recovery _CB | CI 95% | Grade_CB | CI 95% | Recovery _CB | CI 95% | Grade_CB | CI 95%
| NO SHMP |  |  |  | SHMP 0.001 g/L |  |  |  | SHMP 0.01 g/L |  |  |  | SHMP 0.1 g/L
2.8 | 69.8 | 2.7 | 76.4 | 0.5 | 79.2 | 5.2 | 79.9 | 1.08 | 78.99 | 2.2 | 79.8 | 0.5 | 75.9 | 2.9 | 78.7 | 2.9
4.7 | 68.7 | 2.5 | 73.1 | 2.9 | 88.7 | 3 | 75.4 | 1.15 | 86.12 | 2.6 | 73.9 | 0.9 | 84.1 | 5.6 | 74.5 | 0.5

## PSD_TiO2_SHMP
Influence of SHMP on TiO2 dispersion
| 0.1 g/L SHMP | 0.01 g/L SHMP | 0.001 g/L SHMP
Particle size (µm) | Cumulative distribution Q3 (%) | Cumulative distribution Q3 (%) | Cumulative distribution Q3 (%)
0.25 | 0 | 0 | 0
0.45 | 26.23985 | 15.53901 | 0.1797479
0.55 | 37.8317 | 23.09138 | 0.3494186
0.65 | 48.62114 | 30.49891 | 0.6374381
0.75 | 58.71776 | 37.70001 | 1.065767
0.9 | 72.81933 | 48.07101 | 1.970097
1.1 | 88.14342 | 60.21908 | 3.582629
1.3 | 95.84491 | 68.25047 | 5.513511
1.55 | 99.14429 | 73.14752 | 8.171482
1.85 | 99.82208 | 75.19353 | 11.498239
2.15 | 99.842302 | 75.61926 | 14.89289
2.5 | 99.842302 | 75.74919 | 19.0896
3 | 99.842302 | 75.79629 | 26.097383
3.75 | 99.842302 | 75.87363 | 39.37225
4.5 | 99.842302 | 75.98119 | 53.72687
5.25 | 99.842302 | 76.11898 | 66.27103
6.25 | 99.842302 | 76.29706 | 77.08043
7.5 | 99.842302 | 76.525528 | 83.60915
9 | 99.842302 | 76.81445 | 86.99502
10.5 | 99.842302 | 77.17866 | 88.1884
12.5 | 99.842302 | 77.7244 | 88.3466
15 | 99.842302 | 78.64506 | 88.36849
18 | 99.84455 | 80.20521 | 88.6577
21.5 | 99.86002 | 82.57954 | 90.34315
25.5 | 99.88518 | 85.60372 | 93.06102
30.5 | 99.90886 | 89.18792 | 95.34324
36.5 | 99.93075 | 92.84778 | 96.4192
43.5 | 99.95055 | 96.08054 | 96.8802
51.5 | 99.96798 | 98.300684 | 97.55131
61.5 | 99.98242 | 99.55629 | 98.28732
73.5 | 99.9933 | 99.96068 | 99.08599
87.5 | 100 | 100 | 100

## Zeta potential_SHMP
Influence of SHMP on TiO2 dispersion
Zeta potential
SHMP Concentration (g/L) | Repeat 1 | Repeat 2 | Repeat 3 | Average | STDV | 95% Confidential Interval
0 | 5.1 | 1.5 | 1.1 | 2.566667 | 1.798765 | 2.035494
1e-05 | -1.6 | -2.9 | -3.7 | -2.733333 | 0.8653837 | 0.9792738
2e-05 | -5.1 | -4.5 | -6.1 | -5.233333 | 0.6599663 | 0.7468222
5e-05 | -7.1 | -8.1 | -8.4 | -7.866667 | 0.5557777 | 0.6289217
0.0001 | -9 | -8.5 | -7.8 | -8.433333 | 0.4921608 | 0.5569323
0.0002 | -9.3 | -8.4 | -9.3 | -9 | 0.4242641 | 0.4801
0.0005 | -11.9 | -12.1 | -12.9 | -12.3 | 0.4320494 | 0.4889099
0.001 | -15 | -14.9 | -14.9 | -14.93333 | 0.04714045 | 0.05334444
0.002 | -20.3 | -19 | -19 | -19.43333 | 0.6128259 | 0.6934778
0.005 | -24.9 | -24.2 | -23.6 | -24.23333 | 0.5312459 | 0.6011613
0.01 | -31.7 | -32.7 | -34 | -32.8 | 0.9416298 | 1.065554
0.02 | -36.7 | -36.6 | -37.3 | -36.86667 | 0.3091206 | 0.3498029
0.05 | -40.1 | -41 | -41.9 | -41 | 0.7348469 | 0.8315576
0.1 | -43.1 | -44.5 | -45.6 | -44.4 | 1.023067 | 1.15771
0.5 | -59.8 | -60.2 | -62.6 | -60.86667 | 1.236482 | 1.399212
1 | -80.4 | -81 | -83.9 | -81.76667 | 1.528252 | 1.72938