## GMZ-001_mean values
GMZ-001 |  | No | date of sampling | pH | Eh [mV] | Acetate [mM] | Pyruvate [mM] | Fe(II) [mM] | Fe(III) [mM] | Sulfate [mM] | Sulfide [mM] | p (bar) | CO2 | H2 | Na | Mg | Al | Si | P | K | Ca | Fe | leached Fe (mg) | Fe (s) | Si (s) | DNA | [DNA] | PCR | Seq. | SEM
SG, 37°C | t0; d=1 | 113 | 2021-08-25 | 7.13 | -126 | 0 | 0 | 12 | 26 | 14.78 | 0 |  |  |  | 250 | 19 | 0 | 0.2 | 0 | 1.7 | 25 | 0.0098 | -0.1917777 | 1.54 | 1.48
|  | 114 | 2021-08-25 | 7.07 | -176 | 0 | 0 | 12 | 24 | 14.26 | 0 |  |  |  | 250 | 19 | 0 | 0.2 | 0 | 1.7 | 25 | 0.0175 | 86.8965 | 22.6 | 26.67
| t1; d=196 | 115 | 2022-02-08 | 7.35 | -178 | 0.03 | 0 | 48 | 14 | 14.47 | 0 |  |  |  | 245 | 13 | 0.004 | 0.17 | 0.004 | 1 | 25 | 0.35 | 22.32888 | 7.13 | 3.51
|  | 116 | 2022-02-08 | 7.37 | -172 | 0.04 | 0 | 61 | 16 | 14.47 | 0 |  |  |  | 245 | 13 | 0.004 | 0.15 | 0.005 | 0.9 | 25 | 0.3 | 291.0933 | 66.84 | 39.18
| t2; d=350 | 117 | 2022-07-12 | 7.48 | -194 | 0 | 0 | 75 | 2 | 14.14 | 0 | 0.62 | 8.8 | 3.86 | 227 | 10 | 0 | 0.25 | 0.006 | 1.6 | 25 | 0.35 | 36.02004 | 10.47 | 4.86
|  | 118 | 2022-07-12 | 7.42 | -194 | 0 | 0 | 66 | 4 | 14.4 | 0 | 0.61 | 8.8 | 4.25 | 225 | 10 | 0.001 | 0.2 | 0.007 | 1.5 | 25 | 0.37 | 588.9966 | 120.94 | 57.84
| t3; d=595 | 119 | 2023-03-14 | 7.62 | -313 | 0 | 0 | 54 | -3 | 13.8 | 0.02111111 | 0.53 | 5.618 | 1.554 | 261 | 15 | 0 | 0.19 | 0.008 | 1.5 | 25 | 0.27 | 571.1545 | 117.99 | 65.75 | x | 0.129 | x
|  | 120 | 2023-03-14 | 7.77 | -271 | 0 | 0 | 49 | -4 | 12.42 | 0.02666667 | 0.4 | 0 | 0.201 | 256 | 14 | 0 | 0.21 | 0.008 | 2.3 | 24 | 0.08 | 406.2453 | 89.06 | 61.32 | x | 2.26 | x | x
| t4; d=811 | 121 | 2023-10-16 | 7.85 | -374 | 0 | 0 | 109 | -9 | 8.3 | 0.003 | 0.32 | 3.86 | 0.15 | 358 | 13 | 0 | 0.14 | 0.012 | 1.6 | 24 | 0.05 | 562.3289 | 116.52 | 77.3 | x | 16.5 | x | x
|  | 122 | 2023-10-16 | 7.68 | -389 | 0 | 0 | 98 | -4 | 14.78 | 0.003 | 0.8 | 4.14 | 3.7 | 367 | 16 | 0 | 0.21 | 0.015 | 1.7 | 25 | 0.39
| t5; d=993 | 123 | 2024-04-15 | 8.04 | -369 | 0 | 0 | 209 | -18 | 14.57 | 0 | 0.44 | 3.978 | 3.604 | 260 | 16 | 0 | 0.42 | 0.011 | 1.3 | 36 | 0.27 | 829.1556 | 157.54 | 70.41 | x | too low | x
|  | 124 | 2024-04-15 | 7.81 | -369 | 0 | 0 | 92 | -3 | 14.37 | 0 | 0.51 | 4.106 | 4.106 | 253 | 15 | 0 | 0.38 | 0.01 | 1.3 | 35 | 0.32 | 1010.456 | 181.86 | 67.91 | x | 0.106 | x
| t6; d=1281 | 125 | 2025-01-27 | 7.56 | -339 | 0 | 0 | 164 | -10 | 14.88653 | 0 | 0.62 | 3.898 | 4.269 | 257.6419 | 12 | 0 | 0.4807692 | 0.008802589 | 1.227936 | 29.69803 | 0.31 | 1107.943 | 193.9359 | 97.1793 | x | too low | x
|  | 126 | 2025-01-27 | 7.66 | -338 | 0 | 0 | 116 | -5 | 14.57422 | 0 | 0.39 | 3.836 | 2.649 | 258.952 | 12 | 0 | 0.4736467 | 0.00961165 | 1.248401 | 29.1989 | 0.14 | 652.6396 | 131.1789 | 77.51607 | x | 0.096 | x
H2, 37°C | t0; d=1 | 127 | 2021-08-25 | 7.06 | 183 | 0 | 0 | 8 | 32 | 14.68 | 0 |  |  |  | 250 | 19 | 0 | 0.3 | 0 | 1.6 | 25 | 0.0002 | 88.8827 | 23.06 | 31.27
|  | 128 | 2021-08-25 | 7.07 | 174 | 0 | 0 | 10 | 26 | 14.78 | 0 |  |  |  | 253 | 19 | 0 | 0.29 | 0 | 1.7 | 26 | 0.0005 | 76.61799 | 20.19 | 24.94 | x | 0.058 | x | x
| t1; d=196 | 129 | 2022-02-08 | 7.25 | -209 | 0.03 | 0 | 12 | 18 | 14.68 | 0 |  |  |  | 245 | 13 | 0.004 | 0.52 | 0 | 1.1 | 26 | 0 | 81.6485 | 21.37 | 27.54
|  | 130 | 2022-02-08 | 7.24 | -193 | 0.01 | 0 | 13 | 16 | 14.57 | 0 |  |  |  | 240 | 13 | 0.004 | 0.5 | 0 | 0.9 | 25 | 0 | 143.3007 | 35.5 | 49.3
| t2; d=350 | 131 | 2022-07-12 | 7.33 | -231 | 0 | 0 | 3 | 14 | 14.87 | 0 | 1.03 | 9.7 | 9.07 | 231 | 10 | 0.001 | 0.5 | 0 | 1.6 | 26 | 0 | 74.67166 | 19.73 | 28.73
|  | 132 | 2022-07-12 | 7.31 | -237 | 0 | 0 | 4 | 11 | 14.64 | 0 | 1.02 | 9.77 | 8.7 | 230 | 10 | 0 | 0.46 | 0 | 1.7 | 26 | 0 | 74.70345 | 19.73 | 27.66
| t3; d=595 | 133 | 2023-03-14 | 7.65 | -347 | 0 | 0 | 3 | 6 | 14.2 | 0.024 | 1.06 | 5.292 | 0.856 | 263 | 16 | 0 | 0.59 | 0 | 1.6 | 26 | 0 | 69.99017 | 18.62 | 26.76
|  | 134 | 2023-03-14 | 7.58 | -325 | 0 | 0 | 3 | 6 | 14.22 | 0.023 | 0.99 | 5.473 | 1.392 | 263 | 16 | 0 | 0.59 | 0 | 1.7 | 26 | 0 | 62.80268 | 16.91 | 24.31
| t4; d=811 | 135 | 2023-10-16 | 7.63 | -397 | 0 | 0 | 9 | 6 | 13.95 | 0 | 1.02 | 4.36 | 5.1 | 367 | 16 | 0 | 1.21 | 0.009 | 1.8 | 26 | 0.01 | 72.1992 | 19.14 | 27.59
|  | 136 | 2023-10-16 | 7.58 | -387 | 0 | 0 | 5 | 7 | 14.89 | 0.003 | 1.05 | 4.7 | 5.4 | 365 | 16 | 0 | 1.22 | 0.009 | 1.8 | 25 | 0.01 | 66.79957 | 17.86 | 28.73
| t5; d=993 | 137 | 2024-04-15 | 7.69 | -368 | 0 | 0 | 14 | 5 | 13.01 | 0 | 0.55 | 5.268 | 4.78 | 256 | 15 | 0 | 1.2 | 0 | 1.3 | 36 | 0 | 75.46151 | 19.91 | 21.57 | x | 3.11 | x | x
|  | 138 | 2024-04-15 | 7.68 | -236 | 0 | 0 | 5 | 21 | 14.57 | 0 | 0.64 | 4.205 | 5.24 | 266 | 16 | 0 | 1.05 | 0 | 1.5 | 37 | 0 | 86.0462 | 22.4 | 19.33 | x | 0.303 | x | x
| t6; d=1281 | 139 | 2025-01-27 | 7.66 | -344 | 0 | 0 | 33 | -1 | 11.13887 | 0 | 0.48 | 4.117 | 3.945 | 256.3319 | 10 | 0 | 1.324786 | 0 | 1.064211 | 29.44847 | 0 | 68.19176 | 18.19396 | 41.7813 | x | 8.7 | x
|  | 140 | 2025-01-27 | 7.66 | -330 | 0 | 0 | 15 | 9 | 14.99063 | 0 | 0.73 | 4.305 | 5.671 | 260.262 | 12 | 0 | 1.27849 | 0 | 1.373753 | 30.69628 | 0 | 142.8021 | 35.38462 | 54.76807 | x | 0.43 | x
H2 + SG, 37°C | t0; d=1 | 141 | 2021-08-25 | 7.11 | -28 | 0 | 0 | 17 | 26 | 14.47 | 0 |  |  |  | 264 | 20 | 0 | 0.22 | 0 | 2.1 | 27 | 0.0014 | 74.60277 | 19.71 | 23.13
|  | 142 | 2021-08-25 | 7.11 | -237 | 0 | 0 | 15 | 19 | 14.57 | 0 |  |  |  | 250 | 19 | 0 | 0.2 | 0 | 1.7 | 25 | 0.0073 | 0.2482667 | 1.65 | 1.79
| t1; d=196 | 143 | 2022-02-08 | 7.36 | -233 | 0.02 | 0 | 45 | 12 | 14.57 | 0 |  |  |  | 235 | 12 | 0.004 | 0.15 | 0.005 | 0.7 | 24 | 0.27 | 369.9306 | 82.24 | 46.96
|  | 144 | 2022-02-08 | 7.36 | -227 | 0.08 | 0 | 62 | 11 | 14.57 | 0 |  |  |  | 238 | 13 | 0.004 | 0.17 | 0.005 | 0.7 | 25 | 0.23 | 17.29007 | 5.88 | 3.19
| t2; d=350 | 145 | 2022-07-12 | 7.32 | -254 | 0 | 0 | 58 | 1 | 14.39 | 0 | 1.3 | 8.7 | 10.6 | 230 | 10 | 0 | 0.15 | 0.007 | 1.6 | 25 | 0.3 | 434.5218 | 94.25 | 52.36
|  | 146 | 2022-07-12 | 7.33 | -200 | 0 | 0 | 55 | 6 | 14.02 | 0 | 1.27 | 8.5 | 9.9 | 230 | 10 | 0 | 0.17 | 0.007 | 1.6 | 25 | 0.25 | 28.31753 | 8.59 | 4.06
| t3; d=595 | 147 | 2023-03-14 | 7.7 | -353 | 0 | 0 | 52 | -8 | 12.59 | 0.026 | 1.04 | 5.311 | 2.686 | 263 | 14 | 0 | 0.19 | 0.008 | 1.5 | 25 | 0.08 | 350.3148 | 78.49 | 50.7 | x | 24.5 | x | x
|  | 148 | 2023-03-14 | 7.63 | -354 | 0 | 0 | 58 | -5 | 14.32 | 0.023 | 1.48 | 5.423 | 3.83 | 263 | 16 | 0 | 0.18 | 0.008 | 1.5 | 26 | 0.3 | 639.1925 | 129.05 | 61.29 | x | 0.444 | x | x
| t4; d=811 | 149 | 2023-10-16 | 7.56 | -387 | 0 | 0 | 72 | -3 | 14.16 | 0.003 | 1.51 | 3.8 | 7.96 | 364 | 16 | 0 | 0.13 | 0.015 | 1.8 | 25 | 0.38 | 678.5143 | 135.23 | 66.3
|  | 150 | 2023-10-16 | 7.56 | -389 | 0 | 0 | 59 | -1 | 14.26 | 0.003 | 1.26 | 3.8 | 6.8 | 363 | 16 | 0 | 0.16 | 0.016 | 1.8 | 25 | 0.27 | 527.5913 | 110.66 | 62.49 | x | 0.119 | x
| t5; d=993 | 151 | 2024-04-15 | 7.61 | -368 | 0 | 0 | 98 | -1 | 14.89 | 0 | 1.01 | 3.862 | 7.435 | 262 | 16 | 0 | 0.34 | 0.008 | 1.4 | 36 | 0.25 | 661.6794 | 132.6 | 60.21 | x | too low | x
|  | 152 | 2024-04-15 | 7.6 | -379 | 0 | 0 | 75 | 0 | 14.78 | 0 | 1 | 3.905 | 7.651 | 269 | 16 | 0 | 0.3 | 0.01 | 1.5 | 37 | 0.21 | 748.1818 | 145.8 | 61.24 | x | 0.054 | x |  | x
| t6; d=1281 | 153 | 2025-01-27 | 7.55 | -338 | 0 | 0 | 148 | -11 | 14.57422 | 0 | 1.15 | 3.94 | 8.104 | 263.7555 | 13 | 0 | 0.4380342 | 0.01135922 | 1.291891 | 30.44672 | 0.25 | 859.547 | 161.7975 | 86.87215 | x | 0.247 | x
|  | 154 | 2025-01-27 | 7.55 | -332 | 0 | 0 | 130 | -8 | 14.99063 | 0 | 1.22 | 3.985 | 8.312 | 265.9389 | 13 | 0 | 0.4665242 | 0.009255663 | 1.322589 | 30.44672 | 0.24 | 837.0209 | 158.6474 | 83.77517 | x | 0.082 | x
2x autoclaved ( H2 + SG), 37°C | t0; d=1 | 155 | 2021-08-25 | 7.13 | -235 | 0 | 0 | 12 | 20 | 14.68 | 0 |  |  |  | 241 | 18 | 0 | 0.35 | 0 | 1.7 | 25 | 0.0193 | -0.1189751 | 1.56 | 1.45
|  | 156 | 2021-08-25 | 7.11 | -223 | 0 | 0 | 14 | 32 | 14.68 | 0 |  |  |  | 243 | 18 | 0 | 0.36 | 0 | 1.5 | 25 | 0.0181 | 80.00852 | 20.98 | 24.81
| t1; d=196 | 157 | 2022-02-08 | 7.37 | -243 | 0 | 0 | 43 | 11 | 14.78 | 0 |  |  |  | 242 | 13 | 0.004 | 0.16 | 0.011 | 0.8 | 25 | 0.32 | 23.16407 | 7.33 | 3.59
|  | 158 | 2022-02-08 | 7.42 | -243 | 0 | 0 | 38 | 12 | 14.68 | 0 |  |  |  | 242 | 13 | 0.004 | 0.15 | 0.015 | 0.8 | 25 | 0.33 | 366.6065 | 81.61 | 44.78
| t2; d=350 | 159 | 2022-07-12 | 7.31 | -279 | 0 | 0 | 71 | 9 | 14.31 | 0 | 1.25 | 8.69 | 10.6 | 228 | 10 | 0 | 0.18 | 0.015 | 1.7 | 25 | 0.38 | 32.8076 | 9.69 | 4.6
|  | 160 | 2022-07-12 | 7.31 | -271 | 0 | 0 | 57 | 3 | 14.25 | 0 | 1.33 | 8.7 | 9.4 | 233 | 10 | 0 | 0.17 | 0.013 | 1.6 | 26 | 0.42 | 515.6848 | 108.61 | 51.51
| t3; d=595 | 161 | 2023-03-14 | 7.55 | -357 | 0 | 0 | 74 | -14 | 14.32 | 0.022 | 1.42 | 5.297 | 1.425 | 275 | 16 | 0 | 0.23 | 0.027 | 1.6 | 26 | 0.4 | 775.6748 | 149.85 | 71.05 | x | too low | x
|  | 162 | 2023-03-14 | 7.56 | -357 | 0 | 0 | 62 | -20 | 14.19 | 0.017 | 1.46 | 5.314 | 2.291 | 259 | 15 | 0 | 0.23 | 0.036 | 1.4 | 25 | 0.33 | 632.0544 | 127.91 | 61.34
| t4; d=811 | 163 | 2023-10-16 | 7.45 | -394 | 0 | 0 | 75 | -1 | 14.26 | 0 | 1.47 | 3.8 | 7.2 | 367 | 16 | 0 | 0.24 | 0.035 | 1.7 | 26 | 0.36 | 709.3533 | 139.96 | 70.88
|  | 164 | 2023-10-16 | 7.45 | -395 | 0 | 0 | 83 | -7 | 14.68 | 0 | 1.55 | 13,8* | 46,2* | 364 | 16 | 0 | 0.35 | 0.032 | 1.7 | 25 | 0.4 | 791.409 | 152.14 | 68.47
| t5; d=993 | 165 | 2024-04-15 | 7.59 | -379 | 0 | 0 | 153 | -4 | 14.89 | 0 | 1.02 | 3.771 | 6.965 | 254 | 15 | 0 | 0.38 | 0.045 | 1.3 | 35 | 0.26 | 1038.472 | 185.4 | 71.78 | x | too low | x
|  | 166 | 2024-04-15 | 7.54 | -380 | 0 | 0 | 157 | -8 | 14.68 | 0 | 1.09 | 3.911 | 7.213 | 263 | 16 | 0 | 0.4 | 0.042 | 1.4 | 36 | 0.32 | 1045.27 | 186.25 | 74.24 | x | too low | x |  | x
| t6; d=1281 | 167 | 2025-01-27 | 7.54 | -343 | 0 | 0 | 179 | -21 | 14.78243 | 0 | 1.31 | 4.044 | 9.255 | 269.869 | 13 | 0 | 0.4415954 | 0.03210356 | 1.289332 | 30.69628 | 0.29 | 1119.653 | 195.3425 | 96.23562 | x | 0.105 | x
|  | 168 | 2025-01-27 | 7.62 | -350 | 0 | 0 | 112 | -7 | 14.88653 | 0 | 1.16 | 3.903 | 7.559 | 261.5721 | 12 | 0 | 0.4594017 | 0.04271845 | 1.26375 | 29.1989 | 0.22 | 883.6305 | 165.1191 | 90.43687 | x | 0.054 | x
SG, 70°C | t0; d=1 | 169 | 2021-08-25 | 7.15 | -225 | 0 | 0 | 14 | 28 | 15.09 | 0 |  |  |  | 243 | 18 | 0 | 0.23 | 0 | 1.5 | 25 | 0.0287 | 88.47022 | 22.96 | 26.53
|  | 170 | 2021-08-25 | 7.15 | -238 | 0 | 0 | 18 | 27 | 14.78 | 0 |  |  |  | 242 | 18 | 0 | 0.23 | 0 | 1.5 | 25 | 0.0299 | 1.170313 | 1.88 | 1.93
| t1; d=196 | 171 | 2022-02-08 | 7.15 | -213 | 0.05 | 0 | 62 | 3 | 14.89 | 0 |  |  |  | 248 | 11 | 0.004 | 0.33 | 0.011 | 0.8 | 26 | 0.86 | 40.33722 | 11.52 | 7.29
|  | 172 | 2022-02-08 | 7.03 | -211 | 0 | 0 | 99 | -1 | 14.57 | 0 |  |  |  | 255 | 12 | 0.004 | 0.42 | 0.01 | 0.9 | 29 | 1.01 | 865.7859 | 162.66 | 102.27
| t2; d=350 | 173 | 2022-07-12 | 7 | -242 | 0 | 0 | 159 | -19 | 14.39 | 0 | 1.22 | 23.8 | 8.68 | 241 | 9 | 0 | 0.35 | 0.01 | 1.6 | 31 | 1.26 | 70.56533 | 18.76 | 7.89
|  | 174 | 2022-07-12 | 6.98 | -249 | 0 | 0 | 157 | -15 | 14.35 | 0 | 1.31 |  | 9.5 | 231 | 8 | 0 | 0.33 | 0.009 | 1.7 | 29 | 1.42 | 137.1335 | 34.11 | 16.83
| t3; d=595 | 175 | 2023-03-14 | 7.25 | -346 | 0 | 0 | 150 | -37 | 14.19 | 0.013 | 1.29 | 8.964 | 2.617 | 275 | 13 | 0 | 0.38 | 0.012 | 1.7 | 32 | 0.58 | 2455.835 | 312.33 | 142.8
|  | 176 | 2023-03-14 | 7.23 | -341 | 0 | 0 | 152 | -41 | 14.28 | 0.017 | 1.38 | 11.093 | 4.582 | 272 | 12 | 0 | 0.41 | 0.012 | 1.8 | 32 | 0.38 | 2859.158 | 336.21 | 140.25
| t4; d=811 | 177 | 2023-10-16 | 7.29 | -377 | 0 | 0 | 151 | -21 | 14.16 | 0.003 | 1.16 | 14.7 | 5.8 | 384 | 11 | 0 | 0.51 | 0.017 | 2.1 | 32 | 0.16 | 1456.83 | 232.29 | 120.48
|  | 178 | 2023-10-16 | 7.29 | -379 | 0 | 0 | 226 | -41 | 15.3 | 0.002 | 1.12 | 11.8 | 5.4 | 379 | 10 | 0 | 0.87 | 0.017 | 2 | 32 | 0.11 | 1221.567 | 207.21 | 117.77
| t5; d=993 | 179 | 2024-04-15 | 7.43 | -381 | 0 | 0 | 309 | -48 | 15.2 | 0 | 0.62 | 8.662 | 4.442 | 271 | 7 | 0 | 1.4 | 0.011 | 1.7 | 42 | 0.03 | 2824.128 | 334.28 | 126.24
|  | 180 | 2024-04-15 | 7.35 | -372 | 0 | 0 | 169 | -19 | 14.89 | 0 | 0.45 | 11.363 | 3.735 | 276 | 10 | 0 | 1.25 | 0.009 | 1.7 | 43 | 0.04 | 1780.253 | 262.28 | 123.09
| t6; d=1281 | 181 | 2025-01-27 | 7.38 | -352 | 0 | 0 | 187 | -28 | 15.19883 | 0 | 0.61 | 9.839 | 4.525 | 285.1528 | 6 | 0 | 1.303419 | 0.01200647 | 1.724226 | 36.43624 | 0.02 | 1858.245 | 268.8425 | 130.96
|  | 182 | 2025-01-27 | 7.37 | -350 | 0 | 0 | 249 | -41 | 14.99063 | 0 | 0.77 | 10.278 | 5.749 | 281.6594 | 6 | 0 | 1.246439 | 0.01210356 | 1.644922 | 36.43624 | 0.02 | 2564.028 | 319.1034 | 122.7241
H2, 70°C | t0; d=1 | 183 | 2021-08-25 | 7.11 | 22 | 0 | 0 | 14 | 20 | 13.85 | 0 |  |  |  | 249 | 19 | 0 | 0.44 | 0 | 1.6 | 26 | 0.0003 | 0.8399722 | 148.39 | 75.14
|  | 184 | 2021-08-25 | 7.07 | -83 | 0 | 0 | 10 | 26 | 14.47 | 0 |  |  |  | 250 | 19 | 0 | 0.44 | 0 | 1.6 | 26 | 0.0003 | 80.20542 | 1.8 | 2.03
| t1; d=196 | 185 | 2022-02-08 | 7.11 | -224 | 0 | 0 | 7 | 15 | 14.57 | 0 |  |  |  | 244 | 11 | 0.003 | 0.9 | 0 | 0.9 | 26 | 0 | 125.2041 | 21.03 | 27.04
|  | 186 | 2022-02-08 | 7.15 | -280 | 0.03 | 0 | 7 | 16 | 14.57 | 0 |  |  |  | 243 | 11 | 0.003 | 0.85 | 0 | 0.9 | 25 | 0 | 62.24095 | 31.42 | 48.65
| t2; d=350 | 187 | 2022-07-12 | 7.2 | -252 | 0 | 0 | 4 | 12 | 14.13 | 0 | 0.86 | 11.08 | 8.7 | 234 | 8 | 0 | 1.02 | 0 | 1.7 | 27 | 0 | 54.39719 | 16.78 | 30.42
|  | 188 | 2022-07-12 | 7.22 | -257 | 0.03 | 0 | 4 | 13 | 14.69 | 0 | 0.93 | 10.4 | 8.5 | 236 | 8 | 0 | 1 | 0 | 1.7 | 27 | 0 | 51.64571 | 14.91 | 35.53
| t3; d=595 | 189 | 2023-03-14 | 7.38 | -356 | 0 | 0 | 4 | 4 | 14.35 | 0.017 | 0.88 | 6.234 | 2.343 | 259 | 10 | 0 | 1.19 | 0 | 1.8 | 28 | 0 | 91.33885 | 14.25 | 33.33
|  | 190 | 2023-03-14 | 7.38 | -366 | 0.03 | 0 | 9 | 3 | 14.21 | 0.018 | 0.91 | 6.452 | 2.937 | 259 | 10 | 0 | 1.21 | 0 | 1.7 | 27 | 0 | 48.15233 | 23.63 | 27.54
| t4; d=811 | 191 | 2023-10-16 | 7.45 | -388 | 0 | 0 | 4 | 7 | 15.2 | 0 | 0.86 | 4.3 | 4.9 | 373 | 8 | 0 | 1.57 | 0.01 | 2.1 | 28 | 0.01 | 36.74075 | 13.41 | 42.32
|  | 192 | 2023-10-16 | 7.47 | -387 | 0 | 0 | 4 | 9 | 14.78 | 0.003 | 0.84 | 4.13 | 4.2 | 373 | 10 | 0.005 | 2.21 | 0.01 | 2.1 | 27 | 0.01 |  | 10.65 | 43.31
| t5; d=993 | 193 | 2024-04-15 | 7.4 | -225 | 0 | 0 | 5 | 18 | 14.37 | 0 | 0.45 | 5.965 | 4.036 | 265 | 9 | 0 | 2.22 | 0 | 1.7 | 38 | 0 | 46.45587 | 13 | 30.91
|  | 194 | 2024-04-15 | 7.57 | -311 | 0 | 0 | 3 | 12 | 15.09 | 0 | 0.43 | 0 | 3.12 | 268 | 8 | 0 | 2.27 | 0 | 1.8 | 37 | 0 | 46.80846 | 13.08 | 33.08
| t6; d=1281 | 195 | 2025-01-27 | 7.34 | -185 | 0 | 0 | 11 | 11 | 14.99063 | 0 | 0.31 | 6.245 | 4.009 | 270.3057 | 7 | 0 | 1.873219 | 0 | 1.565618 | 31.9441 | 0 | 98.56001 | 25.30944 | 70.88834
|  | 196 | 2025-01-27 | 7.69 | -331 | 0 | 0 | 11 | 14 | 15.30294 | 0 | 0.51 | 3.453 | 4.308 | 273.7991 | 5 | 0 | 2.293447 | 0 | 1.650038 | 31.69453 | 0 | 102.8767 | 26.30746 | 75.50914
H2 + SG, 70°C | t0; d=1 | 197 | 2021-08-25 | 7.15 | -221 | 0 | 0 | 18 | 31 | 14.78 | 0 |  |  |  | 244 | 18 | 0 | 0.24 | 0 | 1.5 | 25 | 0.0161 | 87.68312 | 22.78 | 24.57
|  | 198 | 2021-08-25 | 7.23 | -255 | 0 | 0 | 21 | 27 | 14.16 | 0 |  |  |  | 243 | 18 | 0 | 0.19 | 0 | 1.5 | 25 | 0.0301 | 0.6874356 | 1.76 | 1.63
| t1; d=196 | 199 | 2022-02-08 | 7.02 | -257 | 0.08 | 0 | 58 | 6 | 14.89 | 0 |  |  |  | 248 | 12 | 0.004 | 0.33 | 0.012 | 0.9 | 26 | 0.76 | 681.0146 | 135.61 | 91.01
|  | 200 | 2022-02-08 | 7.01 | -250 | 0.03 | 0 | 118 | -1 | 14.89 | 0 |  |  |  | 251 | 12 | 0.003 | 0.43 | 0.01 | 0.9 | 28 | 0.87 | 42.48512 | 12.04 | 6.31
| t2; d=350 | 201 | 2022-07-12 | 6.98 | -254 | 0 | 0 | 116 | -6 | 14.74 | 0 | 1.68 | 19.7 | 12.09 | 230 | 9 | 0.001 | 0.41 | 0.011 | 1.6 | 30 | 0.97 | 62.56564 | 16.86 | 7.56
|  | 202 | 2022-07-12 | 6.96 | -252 | 0 | 0 | 134 | -13 | 14.15 | 0 | 1.74 | 22.2 | 14.1 | 230 | 9 | 0.001 | 0.42 | 0.01 | 1.7 | 30 | 1.03 | 1839.973 | 267.33 | 125.89
| t3; d=595 | 203 | 2023-03-14 | 7.21 | -336 | 0 | 0 | 131 | -12 | 14.44 | 0.023 | 1.9 | 8.549 | 4.075 | 270 | 13 | 0 | 0.38 | 0.012 | 1.7 | 32 | 0.66 | 2687.805 | 326.51 | 139.33
|  | 204 | 2023-03-14 | 7.18 | -342 | 0 | 0 | 99 | 18 | 14.45 | 0.019 | 1.75 | 7.857 | 3.242 | 264 | 12 | 0 | 0.44 | 0.01 | 1.6 | 31 | 0.42 | 2209.908 | 295.76 | 120.44
| t4; d=811 | 205 | 2023-10-16 | 7.31 | -378 | 0 | 0 | 133 | -14 | 14.47 | 0 | 1.49 | 10.9 | 6.6 | 372 | 10 | 0 | 1.39 | 0.016 | 1.9 | 31 | 0.1 | 839.7942 | 159.04 | 113.93
|  | 206 | 2023-10-16 | 7.25 | -377 | 0 | 0 | 134 | -19 | 14.37 | 0.004 | 1.82 | 14.8 | 9.9 | 380 | 11 | 0 | 0.6 | 0.019 | 2.1 | 32 | 0.21 | 927.3102 | 171.03 | 104.27
| t5; d=993 | 207 | 2024-04-15 | 7.37 | -368 | 0 | 0 | 444 | -72 | 14.89 | 0 | 1.03 | 11.032 | 7.832 | 277 | 9 | 0 | 1.14 | 0.013 | 1.7 | 44 | 0.05 | 2732.031 | 329.08 | 114.93 |  |  |  |  | x
|  | 208 | 2024-04-15 | 7.33 | -359 | 0 | 0 | 312 | -54 | 15.09 | 0 | 0.93 | 10.63 | 8.08 | 269 | 9 | 0 | 1.12 | 0.013 | 1.9 | 42 | 0.05 | 3515.167 | 368.23 | 127.44
| t6; d=1281 | 209 | 2025-01-27 | 7.15 | -336 | 0 | 0 | 215 | -32 | 15.19883 | 0 | 0.93 | 14.296 | 6.943 | 272.9258 | 8 | 0.001 | 1.157407 | 0.008932039 | 1.545152 | 35.43798 | 0.07 | 1358.148 | 222.1406 | 129.7482
|  | 210 | 2025-01-27 | 7.15 | -331 | 0 | 0 | 286 | -47 | 14.99063 | 0 | 0.9 | 11.703 | 6.842 | 258.952 | 7 | 0 | 1.260684 | 0.0097411 | 1.496546 | 33.44148 | 0.04 | 1537.678 | 240.2324 | 126.7681
2x autoclaved (H2 + SG), 70°C | t0; d=1 | 211 | 2021-08-25 | 7.19 | -245 | 0 | 0 | 23 | 64 | 14.99 | 0 |  |  |  | 242 | 18 | 0 | 0.24 | 0 | 1.4 | 25 | 0.0362 | 85.88048 | 22.36 | 25.14
|  | 212 | 2021-08-25 | 7.15 | -233 | 0 | 0 | 16 | 34 | 14.37 | 0 |  |  |  | 246 | 18 | 0 | 0.22 | 0 | 1.5 | 25 | 0.0321 | 1.523697 | 1.97 | 1.99
| t1; d=196 | 213 | 2022-02-08 | 6.98 | -262 | 0 | 0 | 75 | 1 | 14.78 | 0 |  |  |  | 249 | 11 | 0.003 | 0.31 | 0.012 | 0.8 | 25 | 0.87 | 46.6024 | 13.03 | 6.79
|  | 214 | 2022-02-08 | 6.97 | -260 | 0 | 0 | 93 | 2 | 14.68 | 0 |  |  |  | 250 | 12 | 0.003 | 0.36 | 0.014 | 0.9 | 28 | 0.9 | 856.3287 | 161.35 | 97.06
| t2; d=350 | 215 | 2022-07-12 | 7.01 | -247 | 0.05 | 0 | 156 | -19 | 14.63 | 0 | 1.86 | 22.9 | 14.5 | 236 | 8 | 0.001 | 0.38 | 0.014 | 1.7 | 30 | 1.14 | 75.71314 | 19.97 | 7.88
|  | 216 | 2022-07-12 | 7.01 | -252 | 0.06 | 0 | 198 | -18 | 14.13 | 0 | 1.97 | 25.4 | 16.8 | 238 | 9 | 0 | 0.31 | 0.014 | 1.7 | 31 | 1.45 | 2541.242 | 317.7 | 121.24
| t3; d=595 | 217 | 2023-03-14 | 7.16 | -345 | 0 | 0 | 150 | -33 | 14.31 | 0.017 | 1.75 | 8.73 | 4.056 | 259 | 12 | 0 | 0.45 | 0.011 | 1.7 | 31 | 0.31 | 1977.738 | 278.46 | 131.2
|  | 218 | 2023-03-14 | 7.21 | -345 | 0 | 0 | 160 | -40 | 14.25 | 0.023 | 1.88 | 8.676 | 4.245 | 261 | 12 | 0 | 0.45 | 0.012 | 1.6 | 32 | 0.39 | 2715.548 | 328.13 | 117.36
| t4; d=811 | 219 | 2023-10-16 | 7.25 | -380 | 0 | 0 | 132 | -19 | 14.05 | 0.003 | 1.68 | 13.8 | 9.4 | 346 | 10 | 0 | 0.78 | 0.019 | 1.9 | 29 | 0.14 | 1037.873 | 185.33 | 114.45
|  | 220 | 2023-10-16 | 7.18 | -379 | 0 | 0 | 126 | -15 | 15.3 | 0.003 | 1.59 | 13.8 | 8.8 | 383 | 10 | 0 | 0.78 | 0.019 | 2.1 | 32 | 0.12 | 819.0234 | 156.1 | 106.87
| t5; d=993 | 221 | 2024-04-15 | 7.32 | -369 | 0 | 0 | 202 | -44 | 14.68 | 0 | 1.01 | 12.828 | 9.344 | 272 | 8 | 0 | 1.17 | 0.015 | 1.7 | 42 | 0.04 | 4538.331 | 406.28 | 125.99 |  |  |  |  | x
|  | 222 | 2024-04-15 | 7.28 | -367 | 0 | 0 | 171 | -73 | 14.57 | 0 | 0.73 | 11.78 | 6.995 | 271 | 9 | 0 | 1.37 | 0.012 | 1.6 | 42 | 0.05 | 1715.208 | 256.61 | 114.37
| t6; d=1281 | 223 | 2025-01-27 | 7.14 | -333 | 0 | 0 | 230 | -33 | 14.99063 | 0 | 0.93 | 14.26 | 7.747 | 275.9825 | 8 | 0 | 1.171652 | 0.01009709 | 1.611665 | 36.18667 | 0.06 | 2069.956 | 285.5438 | 143.2575
|  | 224 | 2025-01-27 | 7.23 | -348 | 0 | 0 | 223 | -39 | 14.99063 | 0 | 0.91 | 10.443 | 6.665 | 278.6026 | 7 | 0 | 1.285613 | 0.01135922 | 1.616782 | 35.93711 | 0.04 | 2039.147 | 283.2099 | 139.6219