## Tabelle1
Flask No. | bentonite type | amaount (g) | PW | H2 | SG | t (°C)
15 - 28 | B27 | 2 | x | - | x | 37
15 - 28 | B27 | 2 | x | x | - | 37
29 - 42 | B27 | 2 | x | x | x | 37
43 - 56 | B27* | 2 | x | x | x | 37
57 - 70 | B27 | 2 | x | - | x | 70
71 - 84 | B27 | 2 | x | x | - | 70
85 - 98 | B27 | 2 | x | x | x | 70
99 - 112 | B27* | 2 | x | x | x | 70
113 - 126 | GMZ | 4 | x | - | x | 37
127 - 140 | GMZ | 4 | x | x | - | 37
141 - 154 | GMZ | 4 | x | x | x | 37
155 - 168 | GMZ* | 4 | x | x | x | 37
169 - 182 | GMZ | 4 | x | - | x | 70
183 - 196 | GMZ | 4 | x | x | - | 70
197 - 210 | GMZ | 4 | x | x | x | 70
211 - 224 | GMZ* | 4 | x | x | x | 70

## Tabelle2
element | percentage
C | 3.00 - 3.85
Si | 2.00 - 3.00
Mn | 0.1 - 0.80
P | < 0.04
S | < 0.01
Cr | < 0.01
Cu | 0.05 - 1.20
Ni | 0.05 - 1.00
Mg | 0.025 - 0.080
Fe | rest