## D2 82 K pre exp (1)
Time abs. (s) | Time rel. (s) | Temp. progr. (K) | Temp. act. (K) | D signal raw | D signal cal. (molecules / s) | molecules / (g × s)
40443.8 | 0 | 82.74 | 82.12 | 2.42e-09 | 1406020000000000 | 7.4001e+17
40451.3 | 7.5 | 83.49 | 82.14 | 2.13e-09 | 1237530000000000 | 6.5133e+17
40458.8 | 15 | 84.24 | 82.23 | 1.88e-09 | 1092280000000000 | 5.7488e+17
40466.4 | 22.6 | 85 | 82.38 | 1.71e-09 | 993510000000000 | 5.229e+17
40473.9 | 30.1 | 85.75 | 82.63 | 1.56e-09 | 906360000000000 | 4.7703e+17
40481.5 | 37.7 | 86.51 | 82.97 | 1.45e-09 | 842450000000000 | 4.4339e+17
40489 | 45.2 | 87.26 | 83.41 | 1.37e-09 | 795970000000000 | 4.1893e+17
40496.5 | 52.7 | 88.01 | 83.91 | 1.29e-09 | 749490000000000 | 3.9447e+17
40504.1 | 60.3 | 88.77 | 84.45 | 1.23e-09 | 714630000000000 | 3.7612e+17
40511.6 | 67.8 | 89.52 | 85.13 | 1.21e-09 | 703010000000000 | 3.7001e+17
40519.1 | 75.3 | 90.27 | 85.82 | 1.2e-09 | 697200000000000 | 3.6695e+17
40526.7 | 82.9 | 91.02 | 86.62 | 1.2e-09 | 697200000000000 | 3.6695e+17
40534.2 | 90.4 | 91.78 | 87.46 | 1.21e-09 | 703010000000000 | 3.7001e+17
40541.7 | 97.9 | 92.53 | 88.36 | 1.24e-09 | 720440000000000 | 3.7918e+17
40549.3 | 105.5 | 93.28 | 89.33 | 1.27e-09 | 737870000000000 | 3.8835e+17
40556.8 | 113 | 94.04 | 90.29 | 1.33e-09 | 772730000000000 | 4.067e+17
40564.3 | 120.5 | 94.79 | 91.31 | 1.39e-09 | 807590000000000 | 4.2505e+17
40571.9 | 128.1 | 95.54 | 92.29 | 1.46e-09 | 8.4826e+14 | 4.4645e+17
40579.7 | 135.9 | 96.32 | 93.33 | 1.54e-09 | 894740000000000 | 4.7092e+17
40587.4 | 143.6 | 97.09 | 94.38 | 1.63e-09 | 947030000000000 | 4.9844e+17
40595.2 | 151.4 | 97.87 | 95.47 | 1.69e-09 | 981890000000000 | 5.1678e+17
40602.7 | 158.9 | 98.63 | 96.5 | 1.75e-09 | 1016750000000000 | 5.3513e+17
40610.3 | 166.5 | 99.38 | 97.57 | 1.78e-09 | 1034180000000000 | 5.4431e+17
40617.8 | 174 | 100.14 | 98.57 | 1.78e-09 | 1034180000000000 | 5.4431e+17
40625.3 | 181.5 | 100.89 | 99.59 | 1.74e-09 | 1010940000000000 | 5.3207e+17
40632.9 | 189.1 | 101.64 | 100.53 | 1.65e-09 | 958650000000000 | 5.0455e+17
40640.4 | 196.6 | 102.4 | 101.47 | 1.55e-09 | 900550000000000 | 4.7397e+17
40647.9 | 204.1 | 103.15 | 102.37 | 1.42e-09 | 825020000000000 | 4.3422e+17
40655.4 | 211.6 | 103.9 | 103.25 | 1.26e-09 | 732060000000000 | 3.8529e+17
40663 | 219.2 | 104.66 | 104.1 | 1.13e-09 | 656530000000000 | 3.4554e+17
40670.5 | 226.7 | 105.41 | 104.95 | 9.88e-10 | 5.74028e+14 | 3.0212e+17
40678 | 234.2 | 106.16 | 105.75 | 8.36e-10 | 485716000000000 | 2.5564e+17
40685.6 | 241.8 | 106.91 | 106.52 | 7.15e-10 | 415415000000000 | 2.1864e+17
40693.1 | 249.3 | 107.67 | 107.3 | 6.13e-10 | 3.56153e+14 | 1.8745e+17
40700.6 | 256.8 | 108.42 | 108.09 | 5.01e-10 | 291081000000000 | 1.532e+17
40708.1 | 264.3 | 109.17 | 108.83 | 4.22e-10 | 245182000000000 | 1.2904e+17
40715.6 | 271.8 | 109.92 | 109.59 | 3.53e-10 | 205093000000000 | 1.0794e+17
40723.1 | 279.3 | 110.67 | 110.27 | 2.87e-10 | 166747000000000 | 87761578947368416
40730.6 | 286.8 | 111.42 | 111.01 | 2.41e-10 | 140021000000000 | 73695263157894736
40738.2 | 294.4 | 112.18 | 111.7 | 2e-10 | 116200000000000 | 61157894736842104
40745.7 | 301.9 | 112.93 | 112.43 | 1.66e-10 | 96446000000000 | 50761052631578944
40753.2 | 309.4 | 113.68 | 113.12 | 1.36e-10 | 79016000000000 | 41587368421052632
40760.8 | 317 | 114.43 | 113.84 | 1.16e-10 | 67396000000000 | 35471578947368420
40768.3 | 324.5 | 115.19 | 114.52 | 9.61e-11 | 55834100000000 | 29386368421052632
40775.8 | 332 | 115.94 | 115.23 | 7.97e-11 | 4.63057e+13 | 24371421052631576
40783.4 | 339.6 | 116.7 | 115.92 | 6.53e-11 | 37939300000000 | 19968052631578948
40790.9 | 347.1 | 117.45 | 116.65 | 5.73e-11 | 33291300000000 | 17521736842105264
40798.4 | 354.6 | 118.2 | 117.32 | 4.92e-11 | 28585200000000 | 15044842105263158
40806 | 362.2 | 118.96 | 117.99 | 4.34e-11 | 25215400000000 | 13271263157894736
40813.5 | 369.7 | 119.71 | 118.7 | 3.89e-11 | 22600900000000 | 11895210526315790
40821.2 | 377.4 | 120.47 | 119.4 | 3.48e-11 | 20218800000000 | 10641473684210526
40828.7 | 384.9 | 121.23 | 120.13 | 3.14e-11 | 18243400000000 | 9601789473684210
40836.2 | 392.4 | 121.98 | 120.82 | 2.9e-11 | 16849000000000 | 8867894736842105
40843.7 | 399.9 | 122.73 | 121.56 | 2.69e-11 | 1.56289e+13 | 8225736842105262
40851.2 | 407.4 | 123.48 | 122.27 | 2.56e-11 | 14873600000000 | 7828210526315789
40858.7 | 414.9 | 124.23 | 123.02 | 2.43e-11 | 14118300000000 | 7430684210526316
40866.2 | 422.4 | 124.98 | 123.83 | 2.31e-11 | 13421100000000 | 7063736842105263
40873.8 | 430 | 125.73 | 124.58 | 2.22e-11 | 12898200000000 | 6788526315789474
40881.3 | 437.5 | 126.49 | 125.38 | 2.14e-11 | 1.24334e+13 | 6543894736842104
40888.8 | 445 | 127.24 | 126.13 | 2.07e-11 | 12026700000000 | 6329842105263158
40896.3 | 452.5 | 127.99 | 126.92 | 2.02e-11 | 1.17362e+13 | 6176947368421052
40903.9 | 460.1 | 128.75 | 127.7 | 1.96e-11 | 1.13876e+13 | 5993473684210525
40911.4 | 467.6 | 129.5 | 128.57 | 1.92e-11 | 11155200000000 | 5871157894736842
40918.9 | 475.1 | 130.25 | 129.36 | 1.87e-11 | 10864700000000 | 5718263157894737
40926.5 | 482.7 | 131 | 130.21 | 1.83e-11 | 10632300000000 | 5595947368421053
40934 | 490.2 | 131.76 | 131.1 | 1.8e-11 | 10458000000000 | 5504210526315789
40941.5 | 497.7 | 132.51 | 131.98 | 1.77e-11 | 10283700000000 | 5412473684210526
40949.1 | 505.3 | 133.26 | 132.81 | 1.75e-11 | 10167500000000 | 5351315789473684
40956.6 | 512.8 | 134.02 | 133.6 | 1.71e-11 | 9935100000000 | 5229000000000000
40964.1 | 520.3 | 134.77 | 134.46 | 1.69e-11 | 9818900000000 | 5167842105263158
40971.7 | 527.9 | 135.52 | 135.26 | 1.66e-11 | 9644600000000 | 5076105263157895
40979.2 | 535.4 | 136.28 | 136.13 | 1.64e-11 | 9528400000000 | 5014947368421053
40986.7 | 542.9 | 137.03 | 136.97 | 1.63e-11 | 9470300000000 | 4984368421052632
40994.3 | 550.5 | 137.79 | 137.79 | 1.6e-11 | 9296000000000 | 4892631578947368
41001.8 | 558 | 138.54 | 138.63 | 1.57e-11 | 9121700000000 | 4800894736842105
41009.3 | 565.5 | 139.29 | 139.46 | 1.54e-11 | 8947400000000 | 4709157894736842
41016.9 | 573.1 | 140.04 | 140.32 | 1.52e-11 | 8831200000000 | 4648000000000000
41024.4 | 580.6 | 140.8 | 141.12 | 1.5e-11 | 8715000000000 | 4586842105263158
41031.9 | 588.1 | 141.55 | 141.92 | 1.47e-11 | 8.5407e+12 | 4495105263157895.5
41039.5 | 595.7 | 142.3 | 142.66 | 1.45e-11 | 8424500000000 | 4433947368421052.5
41047 | 603.2 | 143.06 | 143.38 | 1.44e-11 | 8366400000000 | 4403368421052631.5
41054.5 | 610.7 | 143.81 | 144.12 | 1.41e-11 | 8192100000000 | 4311631578947368.5
41062.1 | 618.3 | 144.56 | 144.84 | 1.39e-11 | 8075900000000 | 4250473684210526.5
41069.6 | 625.8 | 145.32 | 145.56 | 1.36e-11 | 7901600000000 | 4158736842105263
41077.1 | 633.3 | 146.07 | 146.29 | 1.35e-11 | 7843500000000 | 4128157894736842
41084.6 | 640.8 | 146.82 | 147.03 | 1.33e-11 | 7727300000000 | 4067000000000000
41092.1 | 648.3 | 147.57 | 147.75 | 1.3e-11 | 7553000000000 | 3975263157894737
41099.6 | 655.8 | 148.32 | 148.47 | 1.28e-11 | 7436800000000 | 3914105263157894.5
41107.1 | 663.3 | 149.07 | 149.2 | 1.26e-11 | 7320600000000 | 3852947368421052.5
41114.6 | 670.8 | 149.82 | 149.92 | 1.24e-11 | 7204400000000 | 3791789473684210.5
41122.2 | 678.4 | 150.58 | 150.67 | 1.22e-11 | 7088200000000 | 3730631578947368.5
41129.7 | 685.9 | 151.33 | 151.41 | 1.21e-11 | 7030100000000 | 3700052631578947.5
41137.3 | 693.5 | 152.08 | 152.12 | 1.19e-11 | 6913900000000 | 3638894736842105.5
41144.8 | 701 | 152.84 | 152.8 | 1.18e-11 | 6855800000000 | 3608315789473684
41152.3 | 708.5 | 153.59 | 153.49 | 1.16e-11 | 6739600000000 | 3547157894736842
41159.9 | 716.1 | 154.34 | 154.18 | 1.16e-11 | 6739600000000 | 3547157894736842
41167.4 | 723.6 | 155.1 | 154.89 | 1.15e-11 | 6681500000000 | 3516578947368421
41174.9 | 731.1 | 155.85 | 155.6 | 1.14e-11 | 6623400000000 | 3486000000000000
41182.4 | 738.6 | 156.6 | 156.32 | 1.12e-11 | 6507200000000 | 3424842105263158
41190 | 746.2 | 157.36 | 157.05 | 1.11e-11 | 6449100000000 | 3394263157894737
41197.5 | 753.7 | 158.11 | 157.79 | 1.11e-11 | 6449100000000 | 3394263157894737
41205 | 761.2 | 158.86 | 158.54 | 1.1e-11 | 6391000000000 | 3363684210526316
41212.6 | 768.8 | 159.62 | 159.27 | 1.08e-11 | 6.2748e+12 | 3302526315789473
41220.1 | 776.3 | 160.37 | 160.05 | 1.07e-11 | 6.2167e+12 | 3271947368421052
41227.6 | 783.8 | 161.12 | 160.78 | 1.06e-11 | 6.1586e+12 | 3241368421052631
41235.1 | 791.3 | 161.87 | 161.55 | 1.06e-11 | 6.1586e+12 | 3241368421052631
41242.6 | 798.8 | 162.62 | 162.3 | 1.04e-11 | 6.0424e+12 | 3180210526315789
41250.1 | 806.3 | 163.37 | 163.07 | 1.03e-11 | 5.9843e+12 | 3149631578947368
41257.6 | 813.8 | 164.12 | 163.83 | 1.01e-11 | 5.8681e+12 | 3088473684210526
41265.2 | 821.4 | 164.88 | 164.59 | 9.93e-12 | 5769330000000 | 3036489473684210.5
41272.7 | 828.9 | 165.63 | 165.35 | 9.78e-12 | 5682180000000 | 2990621052631579
41280.2 | 836.4 | 166.38 | 166.12 | 9.6e-12 | 5577600000000 | 2935578947368421
41287.8 | 844 | 167.13 | 166.89 | 9.28e-12 | 5.39168e+12 | 2837726315789473
41295.3 | 851.5 | 167.89 | 167.66 | 8.97e-12 | 5211570000000 | 2742931578947368.5
41302.8 | 859 | 168.64 | 168.44 | 8.71e-12 | 5060510000000 | 2663426315789473.5
41310.4 | 866.6 | 169.39 | 169.22 | 8.47e-12 | 4.92107e+12 | 2590036842105262.5
41317.9 | 874.1 | 170.15 | 169.99 | 8.31e-12 | 4828110000000 | 2541110526315789.5
41325.4 | 881.6 | 170.9 | 170.75 | 8.23e-12 | 4781630000000 | 2516647368421052.5
41333 | 889.2 | 171.65 | 171.54 | 8.09e-12 | 4700290000000 | 2473836842105263
41340.5 | 896.7 | 172.41 | 172.3 | 7.96e-12 | 4.62476e+12 | 2434084210526315.5
41348.1 | 904.3 | 173.16 | 173.07 | 7.83e-12 | 4549230000000 | 2394331578947368.5
41355.9 | 912.1 | 173.93 | 173.86 | 7.63e-12 | 4433030000000 | 2333173684210526.5
41363.6 | 919.8 | 174.71 | 174.64 | 7.64e-12 | 4438840000000 | 2336231578947368.5
41371.1 | 927.3 | 175.47 | 175.42 | 7.51e-12 | 4363310000000 | 2296478947368421
41378.7 | 934.9 | 176.22 | 176.21 | 7.42e-12 | 4311020000000 | 2268957894736842
41386.3 | 942.5 | 176.98 | 176.98 | 7.33e-12 | 4258730000000 | 2241436842105263.2
41393.8 | 950 | 177.74 | 177.74 | 7.22e-12 | 4194820000000 | 2207800000000000
41401.4 | 957.6 | 178.5 | 178.49 | 7.12e-12 | 4136720000000 | 2177221052631579
41408.9 | 965.1 | 179.25 | 179.27 | 7.15e-12 | 4154150000000 | 2186394736842105.2
41416.5 | 972.7 | 180 | 180.03 | 7.08e-12 | 4.11348e+12 | 2164989473684210.2
41424 | 980.2 | 180.76 | 180.79 | 7.03e-12 | 4.08443e+12 | 2.1497e+15
41431.5 | 987.7 | 181.51 | 181.56 | 6.91e-12 | 4014710000000 | 2113005263157894.8
41439 | 995.2 | 182.26 | 182.3 | 6.85e-12 | 3979850000000 | 2094657894736842
41446.6 | 1002.8 | 183.02 | 183.08 | 6.93e-12 | 4.02633e+12 | 2119121052631578.8
41454.1 | 1010.3 | 183.77 | 183.81 | 6.82e-12 | 3.96242e+12 | 2085484210526315.5
41461.8 | 1018 | 184.53 | 184.55 | 6.74e-12 | 3915940000000 | 2061021052631579
41469.3 | 1025.5 | 185.29 | 185.28 | 6.73e-12 | 3.91013e+12 | 2057963157894736.5
41476.8 | 1033 | 186.04 | 186.03 | 6.66e-12 | 3869460000000 | 2036557894736842
41484.3 | 1040.5 | 186.79 | 186.77 | 6.67e-12 | 3.87527e+12 | 2039615789473684
41491.8 | 1048 | 187.54 | 187.5 | 6.57e-12 | 3.81717e+12 | 2009036842105263
41499.3 | 1055.5 | 188.29 | 188.24 | 6.53e-12 | 3793930000000 | 1996805263157894.8
41506.8 | 1063 | 189.04 | 188.98 | 6.55e-12 | 3805550000000 | 2002921052631579
41514.4 | 1070.6 | 189.79 | 189.72 | 6.48e-12 | 3764880000000 | 1981515789473684.2
41521.9 | 1078.1 | 190.55 | 190.46 | 6.55e-12 | 3805550000000 | 2002921052631579
41529.4 | 1085.6 | 191.3 | 191.2 | 6.54e-12 | 3799740000000 | 1999863157894736.8
41536.9 | 1093.1 | 192.05 | 191.94 | 6.46e-12 | 3753260000000 | 1975400000000000
41544.5 | 1100.7 | 192.81 | 192.67 | 6.44e-12 | 3741640000000 | 1969284210526315.8
41552 | 1108.2 | 193.56 | 193.39 | 6.41e-12 | 3724210000000 | 1960110526315789.5
41559.6 | 1115.8 | 194.31 | 194.11 | 6.5e-12 | 3776500000000 | 1987631578947368.5
41567.1 | 1123.3 | 195.07 | 194.82 | 6.41e-12 | 3724210000000 | 1960110526315789.5
41574.6 | 1130.8 | 195.82 | 195.54 | 6.36e-12 | 3695160000000 | 1944821052631579
41582.2 | 1138.4 | 196.57 | 196.28 | 6.38e-12 | 3706780000000 | 1950936842105263.2
41589.7 | 1145.9 | 197.33 | 197 | 6.32e-12 | 3.67192e+12 | 1932589473684210.2
41597.2 | 1153.4 | 198.08 | 197.72 | 6.35e-12 | 3689350000000 | 1941763157894736.8
41604.7 | 1160.9 | 198.83 | 198.47 | 6.35e-12 | 3689350000000 | 1941763157894736.8
41612.2 | 1168.4 | 199.58 | 199.19 | 6.29e-12 | 3654490000000 | 1923415789473684.2
41619.7 | 1175.9 | 200.33 | 199.94 | 6.35e-12 | 3689350000000 | 1941763157894736.8
41627.2 | 1183.4 | 201.08 | 200.69 | 6.28e-12 | 3648680000000 | 1920357894736842
41634.7 | 1190.9 | 201.83 | 201.44 | 6.3e-12 | 3660300000000 | 1926473684210526.2
41642.3 | 1198.5 | 202.59 | 202.14 | 6.28e-12 | 3648680000000 | 1920357894736842
41649.8 | 1206 | 203.34 | 202.87 | 6.31e-12 | 3666110000000 | 1929531578947368.5
41657.5 | 1213.7 | 204.09 | 203.6 | 6.29e-12 | 3654490000000 | 1923415789473684.2
41665 | 1221.2 | 204.86 | 204.35 | 6.3e-12 | 3660300000000 | 1926473684210526.2
41672.5 | 1228.7 | 205.61 | 205.07 | 6.3e-12 | 3660300000000 | 1926473684210526.2
41680.1 | 1236.3 | 206.36 | 205.79 | 6.28e-12 | 3648680000000 | 1920357894736842
41687.6 | 1243.8 | 207.12 | 206.53 | 6.28e-12 | 3648680000000 | 1920357894736842
41695.1 | 1251.3 | 207.87 | 207.27 | 6.23e-12 | 3619630000000 | 1905068421052631.5
41702.7 | 1258.9 | 208.62 | 208.03 | 6.2e-12 | 3602200000000 | 1895894736842105.2
41710.2 | 1266.4 | 209.38 | 208.79 | 6.26e-12 | 3637060000000 | 1914242105263158
41717.7 | 1273.9 | 210.13 | 209.56 | 6.28e-12 | 3648680000000 | 1920357894736842
41725.3 | 1281.5 | 210.88 | 210.33 | 6.23e-12 | 3619630000000 | 1905068421052631.5
41732.8 | 1289 | 211.64 | 211.14 | 6.21e-12 | 3608010000000 | 1898952631578947.2
41740.3 | 1296.5 | 212.39 | 211.9 | 6.22e-12 | 3.61382e+12 | 1902010526315789.2
41747.8 | 1304 | 213.14 | 212.62 | 6.3e-12 | 3660300000000 | 1926473684210526.2
41755.3 | 1311.5 | 213.89 | 213.35 | 6.22e-12 | 3.61382e+12 | 1902010526315789.2
41762.8 | 1319 | 214.64 | 214.1 | 6.21e-12 | 3608010000000 | 1898952631578947.2
41770.3 | 1326.5 | 215.39 | 214.86 | 6.18e-12 | 3590580000000 | 1889778947368421
41777.8 | 1334 | 216.14 | 215.6 | 6.21e-12 | 3608010000000 | 1898952631578947.2
41785.4 | 1341.6 | 216.9 | 216.38 | 6.34e-12 | 3683540000000 | 1938705263157894.8
41792.9 | 1349.1 | 217.65 | 217.15 | 6.25e-12 | 3631250000000 | 1911184210526315.8
41800.4 | 1356.6 | 218.4 | 217.9 | 6.16e-12 | 3.57896e+12 | 1883663157894736.5
41808 | 1364.2 | 219.16 | 218.67 | 6.2e-12 | 3602200000000 | 1895894736842105.2
41815.5 | 1371.7 | 219.91 | 219.45 | 6.17e-12 | 3.58477e+12 | 1886721052631578.8
41823 | 1379.2 | 220.66 | 220.22 | 6.33e-12 | 3677730000000 | 1935647368421052.8
41830.6 | 1386.8 | 221.41 | 221 | 6.21e-12 | 3608010000000 | 1898952631578947.2
41838.1 | 1394.3 | 222.17 | 221.77 | 6.15e-12 | 3573150000000 | 1880605263157894.8
41845.6 | 1401.8 | 222.92 | 222.52 | 6.1e-12 | 3544100000000 | 1865315789473684.2
41853.2 | 1409.4 | 223.67 | 223.31 | 6.11e-12 | 3.54991e+12 | 1868373684210526
41860.7 | 1416.9 | 224.43 | 224.08 | 6.33e-12 | 3677730000000 | 1935647368421052.8
41868.2 | 1424.4 | 225.18 | 224.86 | 6.17e-12 | 3.58477e+12 | 1886721052631578.8
41875.7 | 1431.9 | 225.93 | 225.63 | 6.11e-12 | 3.54991e+12 | 1868373684210526
41883.2 | 1439.4 | 226.68 | 226.4 | 6.08e-12 | 3532480000000 | 1859200000000000
41890.7 | 1446.9 | 227.43 | 227.17 | 6.02e-12 | 3497620000000 | 1840852631578947.2
41898.2 | 1454.4 | 228.18 | 227.94 | 6.24e-12 | 3625440000000 | 1908126315789473.8
41905.8 | 1462 | 228.93 | 228.72 | 6.11e-12 | 3.54991e+12 | 1868373684210526
41913.3 | 1469.5 | 229.69 | 229.51 | 6.08e-12 | 3532480000000 | 1859200000000000
41920.8 | 1477 | 230.44 | 230.28 | 6e-12 | 3486000000000 | 1834736842105263.2
41928.4 | 1484.6 | 231.19 | 231.04 | 5.92e-12 | 3439520000000 | 1810273684210526.2
41935.9 | 1492.1 | 231.95 | 231.8 | 6.14e-12 | 3567340000000 | 1877547368421052.8
41943.4 | 1499.6 | 232.7 | 232.58 | 6.02e-12 | 3497620000000 | 1840852631578947.2
41951 | 1507.2 | 233.45 | 233.36 | 5.9e-12 | 3427900000000 | 1804157894736842
41958.5 | 1514.7 | 234.21 | 234.16 | 5.82e-12 | 3381420000000 | 1779694736842105.2
41966 | 1522.2 | 234.96 | 234.97 | 5.79e-12 | 3363990000000 | 1770521052631579
41973.6 | 1529.8 | 235.71 | 235.77 | 5.72e-12 | 3323320000000 | 1749115789473684.2
41981.1 | 1537.3 | 236.47 | 236.55 | 5.81e-12 | 3.37561e+12 | 1776636842105263
41988.6 | 1544.8 | 237.22 | 237.34 | 5.73e-12 | 3329130000000 | 1752173684210526.2
41996.1 | 1552.3 | 237.97 | 238.12 | 5.7e-12 | 3311700000000 | 1743000000000000
42003.6 | 1559.8 | 238.72 | 238.89 | 5.63e-12 | 3271030000000 | 1721594736842105.2
42011.1 | 1567.3 | 239.47 | 239.65 | 5.53e-12 | 3212930000000 | 1691015789473684.2
42018.6 | 1574.8 | 240.22 | 240.4 | 5.6e-12 | 3253600000000 | 1712421052631579
42026.2 | 1582.4 | 240.97 | 241.16 | 5.55e-12 | 3224550000000 | 1697131578947368.5
42033.7 | 1589.9 | 241.73 | 241.9 | 5.52e-12 | 3207120000000 | 1687957894736842
42041.2 | 1597.4 | 242.48 | 242.65 | 5.43e-12 | 3154830000000 | 1660436842105263.2
42048.7 | 1604.9 | 243.23 | 243.39 | 5.38e-12 | 3125780000000 | 1645147368421052.8
42056.4 | 1612.6 | 244 | 244.15 | 5.49e-12 | 3189690000000 | 1678784210526315.8
42063.9 | 1620.1 | 244.75 | 244.89 | 5.35e-12 | 3.10835e+12 | 1635973684210526
42071.5 | 1627.7 | 245.51 | 245.64 | 5.34e-12 | 3102540000000 | 1632915789473684.2
42079 | 1635.2 | 246.26 | 246.37 | 5.25e-12 | 3.05025e+12 | 1605394736842105
42086.6 | 1642.8 | 247.01 | 247.1 | 5.23e-12 | 3038630000000 | 1599278947368421
42094.1 | 1650.3 | 247.77 | 247.81 | 5.29e-12 | 3073490000000 | 1617626315789473.8
42101.6 | 1657.8 | 248.52 | 248.56 | 5.17e-12 | 3003770000000 | 1580931578947368.5
42109.2 | 1665.4 | 249.27 | 249.29 | 5.22e-12 | 3032820000000 | 1596221052631579
42116.7 | 1672.9 | 250.03 | 250.03 | 5.06e-12 | 2939860000000 | 1547294736842105.2
42124.4 | 1680.6 | 250.79 | 250.77 | 5.1e-12 | 2.9631e+12 | 1559526315789473.5
42132.2 | 1688.4 | 251.57 | 251.51 | 5.09e-12 | 2957290000000 | 1556468421052631.5
42139.9 | 1696.1 | 252.34 | 252.18 | 5.06e-12 | 2939860000000 | 1547294736842105.2
42147.7 | 1703.9 | 253.11 | 252.83 | 5.03e-12 | 2922430000000 | 1538121052631579
42155.2 | 1711.4 | 253.88 | 253.47 | 4.95e-12 | 2.87595e+12 | 1513657894736841.8
42162.7 | 1718.9 | 254.63 | 254.12 | 4.94e-12 | 2870140000000 | 1510600000000000
42170.3 | 1726.5 | 255.39 | 254.79 | 4.99e-12 | 2899190000000 | 1525889473684210.5
42177.8 | 1734 | 256.14 | 255.47 | 4.96e-12 | 2881760000000 | 1516715789473684.2
42185.3 | 1741.5 | 256.89 | 256.16 | 4.87e-12 | 2829470000000 | 1489194736842105.2
42192.9 | 1749.1 | 257.64 | 256.85 | 4.88e-12 | 2835280000000 | 1492252631578947.2
42200.4 | 1756.6 | 258.4 | 257.58 | 4.86e-12 | 2823660000000 | 1486136842105263.2
42207.9 | 1764.1 | 259.15 | 258.3 | 4.91e-12 | 2852710000000 | 1501426315789473.8
42215.5 | 1771.7 | 259.91 | 259.03 | 4.85e-12 | 2.81785e+12 | 1483078947368420.8
42223 | 1779.2 | 260.66 | 259.78 | 4.82e-12 | 2800420000000 | 1473905263157894.8
42230.5 | 1786.7 | 261.41 | 260.53 | 4.85e-12 | 2.81785e+12 | 1483078947368420.8
42238.1 | 1794.3 | 262.16 | 261.29 | 4.81e-12 | 2794610000000 | 1470847368421052.8
42245.6 | 1801.8 | 262.92 | 262.06 | 4.83e-12 | 2806230000000 | 1476963157894736.8
42253.1 | 1809.3 | 263.67 | 262.93 | 4.8e-12 | 2788800000000 | 1467789473684210.5
42260.6 | 1816.8 | 264.42 | 263.82 | 4.76e-12 | 2765560000000 | 1455557894736842
42268.1 | 1824.3 | 265.17 | 264.7 | 4.75e-12 | 2759750000000 | 1452500000000000
42275.6 | 1831.8 | 265.92 | 265.56 | 4.71e-12 | 2736510000000 | 1440268421052631.5
42283.1 | 1839.3 | 266.67 | 266.42 | 4.69e-12 | 2.72489e+12 | 1434152631578947
42290.7 | 1846.9 | 267.42 | 267.3 | 4.73e-12 | 2748130000000 | 1446384210526315.8
42298.2 | 1854.4 | 268.18 | 268.15 | 4.72e-12 | 2742320000000 | 1443326315789473.8
42305.7 | 1861.9 | 268.93 | 268.99 | 4.72e-12 | 2742320000000 | 1443326315789473.8
42313.3 | 1869.5 | 269.68 | 269.83 | 4.68e-12 | 2719080000000 | 1431094736842105.2
42320.8 | 1877 | 270.44 | 270.66 | 4.69e-12 | 2.72489e+12 | 1434152631578947
42328.3 | 1884.5 | 271.19 | 271.47 | 4.65e-12 | 2701650000000 | 1421921052631579
42335.8 | 1892 | 271.94 | 272.27 | 4.62e-12 | 2684220000000 | 1412747368421052.8
42343.4 | 1899.6 | 272.7 | 273.03 | 4.63e-12 | 2690030000000 | 1415805263157894.8
42350.9 | 1907.1 | 273.45 | 273.76 | 4.58e-12 | 2660980000000 | 1400515789473684.2
42358.4 | 1914.6 | 274.2 | 274.49 | 4.63e-12 | 2690030000000 | 1415805263157894.8
42366.1 | 1922.3 | 274.96 | 275.19 | 4.62e-12 | 2684220000000 | 1412747368421052.8
42373.6 | 1929.8 | 275.72 | 275.94 | 4.56e-12 | 2649360000000 | 1394400000000000
42381.1 | 1937.3 | 276.47 | 276.66 | 4.57e-12 | 2655170000000 | 1397457894736842
42388.6 | 1944.8 | 277.22 | 277.36 | 4.54e-12 | 2.63774e+12 | 1388284210526315.5
42396.1 | 1952.3 | 277.97 | 278.05 | 4.56e-12 | 2649360000000 | 1394400000000000
42403.6 | 1959.8 | 278.72 | 278.77 | 4.5e-12 | 2614500000000 | 1376052631578947.2
42411.2 | 1967.4 | 279.47 | 279.49 | 4.5e-12 | 2614500000000 | 1376052631578947.2
42418.7 | 1974.9 | 280.23 | 280.2 | 4.45e-12 | 2585450000000 | 1360763157894736.8
42426.2 | 1982.4 | 280.98 | 280.93 | 4.46e-12 | 2591260000000 | 1363821052631579
42433.8 | 1990 | 281.73 | 281.65 | 4.5e-12 | 2614500000000 | 1376052631578947.2
42441.3 | 1997.5 | 282.49 | 282.32 | 4.44e-12 | 2.57964e+12 | 1357705263157894.5
42448.8 | 2005 | 283.24 | 283 | 4.41e-12 | 2562210000000 | 1348531578947368.5
42456.3 | 2012.5 | 283.99 | 283.69 | 4.38e-12 | 2544780000000 | 1339357894736842
42463.9 | 2020.1 | 284.75 | 284.38 | 4.29e-12 | 2.49249e+12 | 1311836842105263
42471.4 | 2027.6 | 285.5 | 285.09 | 4.4e-12 | 2556400000000 | 1345473684210526.2
42478.9 | 2035.1 | 286.25 | 285.79 | 4.36e-12 | 2533160000000 | 1333242105263158
42486.5 | 2042.7 | 287 | 286.51 | 4.31e-12 | 2504110000000 | 1317952631578947.2
42494.3 | 2050.5 | 287.77 | 287.27 | 4.22e-12 | 2451820000000 | 1290431578947368.5
42501.8 | 2058 | 288.54 | 288 | 4.21e-12 | 2446010000000 | 1287373684210526.2
42509.3 | 2065.5 | 289.29 | 288.73 | 4.14e-12 | 2405340000000 | 1265968421052631.5
42516.8 | 2073 | 290.04 | 289.47 | 4.23e-12 | 2457630000000 | 1293489473684210.5
42524.3 | 2080.5 | 290.79 | 290.23 | 4.21e-12 | 2446010000000 | 1287373684210526.2
42531.8 | 2088 | 291.54 | 290.97 | 4.14e-12 | 2405340000000 | 1265968421052631.5
42539.3 | 2095.5 | 292.29 | 291.73 | 4.14e-12 | 2405340000000 | 1265968421052631.5
42546.9 | 2103.1 | 293.04 | 292.49 | 4.07e-12 | 2364670000000 | 1244563157894736.8
42554.4 | 2110.6 | 293.8 | 293.27 | 4.16e-12 | 2416960000000 | 1272084210526315.8
42561.9 | 2118.1 | 294.55 | 294.04 | 4.11e-12 | 2387910000000 | 1256794736842105.2
42569.4 | 2125.6 | 295.3 | 294.82 | 4.08e-12 | 2370480000000 | 1247621052631579
42577 | 2133.2 | 296.06 | 295.59 | 4.05e-12 | 2353050000000 | 1238447368421052.8
42584.5 | 2140.7 | 296.81 | 296.37 | 3.98e-12 | 2.31238e+12 | 1217042105263157.8
42592 | 2148.2 | 297.56 | 297.14 | 4.08e-12 | 2370480000000 | 1247621052631579
42599.6 | 2155.8 | 298.32 | 297.93 | 4.07e-12 | 2364670000000 | 1244563157894736.8
42607.1 | 2163.3 | 299.07 | 298.71 | 4e-12 | 2324000000000 | 1223157894736842
42614.6 | 2170.8 | 299.82 | 299.49 | 3.98e-12 | 2.31238e+12 | 1217042105263157.8

## D2 82 K pre exp (2)
Time abs. (s) | Time rel. (s) | Temp. progr. (K) | Temp. act. (K) | D signal raw | D signal cal. (molecules / s) | molecules / (g × s)
52832.1 | 0 | 82.75 | 82.16 | 2.49e-09 | 1446690000000000 | 7.6142e+17
52839.8 | 7.7 | 83.52 | 82.18 | 2.15e-09 | 1.24915e+15 | 6.5745e+17
52847.3 | 15.2 | 84.27 | 82.23 | 1.91e-09 | 1.10971e+15 | 5.8406e+17
52854.8 | 22.7 | 85.03 | 82.45 | 1.71e-09 | 993510000000000 | 5.229e+17
52862.3 | 30.2 | 85.78 | 82.71 | 1.59e-09 | 923790000000000 | 4.8621e+17
52869.8 | 37.7 | 86.53 | 83.01 | 1.48e-09 | 859880000000000 | 4.5257e+17
52877.3 | 45.2 | 87.28 | 83.42 | 1.38e-09 | 801780000000000 | 4.2199e+17
52884.8 | 52.7 | 88.03 | 83.93 | 1.31e-09 | 761110000000000 | 4.0058e+17
52892.4 | 60.3 | 88.78 | 84.51 | 1.27e-09 | 737870000000000 | 3.8835e+17
52899.9 | 67.8 | 89.53 | 85.12 | 1.23e-09 | 714630000000000 | 3.7612e+17
52907.4 | 75.3 | 90.29 | 85.79 | 1.21e-09 | 703010000000000 | 3.7001e+17
52915 | 82.9 | 91.04 | 86.58 | 1.21e-09 | 703010000000000 | 3.7001e+17
52922.5 | 90.4 | 91.79 | 87.43 | 1.22e-09 | 7.0882e+14 | 3.7306e+17
52930 | 97.9 | 92.54 | 88.34 | 1.25e-09 | 726250000000000 | 3.8224e+17
52937.5 | 105.4 | 93.3 | 89.28 | 1.27e-09 | 737870000000000 | 3.8835e+17
52945.1 | 113 | 94.05 | 90.24 | 1.34e-09 | 7.7854e+14 | 4.0976e+17
52952.6 | 120.5 | 94.8 | 91.24 | 1.41e-09 | 819210000000000 | 4.3116e+17
52960.1 | 128 | 95.56 | 92.23 | 1.47e-09 | 854070000000000 | 4.4951e+17
52967.7 | 135.6 | 96.31 | 93.26 | 1.55e-09 | 900550000000000 | 4.7397e+17
52975.2 | 143.1 | 97.06 | 94.25 | 1.63e-09 | 947030000000000 | 4.9844e+17
52982.7 | 150.6 | 97.82 | 95.26 | 1.7e-09 | 9.877e+14 | 5.1984e+17
52990.2 | 158.1 | 98.57 | 96.31 | 1.75e-09 | 1016750000000000 | 5.3513e+17
52997.7 | 165.6 | 99.32 | 97.32 | 1.79e-09 | 1039990000000000 | 5.4736e+17
53005.2 | 173.1 | 100.07 | 98.33 | 1.79e-09 | 1039990000000000 | 5.4736e+17
53012.8 | 180.7 | 100.82 | 99.35 | 1.75e-09 | 1016750000000000 | 5.3513e+17
53020.3 | 188.2 | 101.57 | 100.34 | 1.69e-09 | 981890000000000 | 5.1678e+17
53027.8 | 195.7 | 102.33 | 101.26 | 1.6e-09 | 929600000000000 | 4.8926e+17
53035.4 | 203.3 | 103.08 | 102.19 | 1.46e-09 | 8.4826e+14 | 4.4645e+17
53042.9 | 210.8 | 103.83 | 103.07 | 1.33e-09 | 772730000000000 | 4.067e+17
53050.4 | 218.3 | 104.59 | 103.93 | 1.18e-09 | 685580000000000 | 3.6083e+17
53057.9 | 225.8 | 105.34 | 104.76 | 1.04e-09 | 6.0424e+14 | 3.1802e+17
53065.5 | 233.4 | 106.09 | 105.59 | 8.91e-10 | 517671000000000 | 2.7246e+17
53073 | 240.9 | 106.84 | 106.37 | 7.73e-10 | 449113000000000 | 2.3638e+17
53080.5 | 248.4 | 107.6 | 107.16 | 6.64e-10 | 385784000000000 | 2.0304e+17
53088.1 | 256 | 108.35 | 107.91 | 5.54e-10 | 321874000000000 | 1.6941e+17
53095.6 | 263.5 | 109.1 | 108.67 | 4.64e-10 | 269584000000000 | 1.4189e+17
53103.1 | 271 | 109.86 | 109.46 | 3.94e-10 | 2.28914e+14 | 1.2048e+17
53110.6 | 278.5 | 110.61 | 110.19 | 3.26e-10 | 189406000000000 | 99687368421052624
53118.1 | 286 | 111.36 | 110.88 | 2.73e-10 | 158613000000000 | 83480526315789472
53125.6 | 293.5 | 112.11 | 111.61 | 2.24e-10 | 130144000000000 | 68496842105263160
53133.1 | 301 | 112.86 | 112.31 | 1.85e-10 | 107485000000000 | 56571052631578944
53140.7 | 308.6 | 113.61 | 113.02 | 1.59e-10 | 92379000000000 | 48620526315789472
53148.2 | 316.1 | 114.36 | 113.75 | 1.31e-10 | 76111000000000 | 40058421052631576
53155.7 | 323.6 | 115.12 | 114.45 | 1.1e-10 | 6.391e+13 | 33636842105263152
53163.3 | 331.2 | 115.87 | 115.18 | 9.3e-11 | 54033000000000 | 28438421052631580
53170.9 | 338.8 | 116.62 | 115.88 | 7.85e-11 | 45608500000000 | 24004473684210528
53178.4 | 346.3 | 117.39 | 116.63 | 6.9e-11 | 4.0089e+13 | 21099473684210524
53186 | 353.9 | 118.14 | 117.29 | 5.69e-11 | 33058900000000 | 17399421052631578
53193.5 | 361.4 | 118.89 | 117.97 | 4.93e-11 | 28643300000000 | 15075421052631578
53201 | 368.9 | 119.65 | 118.65 | 4.35e-11 | 25273500000000 | 13301842105263158
53208.6 | 376.5 | 120.4 | 119.36 | 3.85e-11 | 22368500000000 | 11772894736842106
53216.1 | 384 | 121.15 | 120.06 | 3.52e-11 | 20451200000000 | 10763789473684210
53223.6 | 391.5 | 121.91 | 120.79 | 3.19e-11 | 18533900000000 | 9754684210526316
53231.2 | 399.1 | 122.66 | 121.48 | 2.95e-11 | 17139500000000 | 9020789473684210
53238.7 | 406.6 | 123.41 | 122.22 | 2.76e-11 | 16035600000000 | 8439789473684211
53246.2 | 414.1 | 124.17 | 122.97 | 2.59e-11 | 1.50479e+13 | 7919947368421052
53253.8 | 421.7 | 124.92 | 123.73 | 2.48e-11 | 14408800000000 | 7583578947368421
53261.3 | 429.2 | 125.68 | 124.49 | 2.4e-11 | 13944000000000 | 7338947368421053
53268.8 | 436.7 | 126.43 | 125.28 | 2.28e-11 | 13246800000000 | 6972000000000000
53276.4 | 444.3 | 127.18 | 126.1 | 2.19e-11 | 12723900000000 | 6696789473684211
53283.9 | 451.8 | 127.93 | 126.85 | 2.13e-11 | 12375300000000 | 6513315789473684
53291.4 | 459.3 | 128.69 | 127.63 | 2.07e-11 | 12026700000000 | 6329842105263158
53299 | 466.9 | 129.44 | 128.45 | 2.01e-11 | 11678100000000 | 6146368421052632
53306.5 | 474.4 | 130.19 | 129.27 | 1.96e-11 | 1.13876e+13 | 5993473684210525
53314 | 481.9 | 130.95 | 130.12 | 1.91e-11 | 11097100000000 | 5840578947368421
53321.6 | 489.5 | 131.7 | 131.01 | 1.87e-11 | 10864700000000 | 5718263157894737
53329.1 | 497 | 132.45 | 131.9 | 1.83e-11 | 10632300000000 | 5595947368421053
53336.6 | 504.5 | 133.21 | 132.76 | 1.8e-11 | 10458000000000 | 5504210526315789
53344.2 | 512.1 | 133.96 | 133.59 | 1.78e-11 | 10341800000000 | 5443052631578947
53351.7 | 519.6 | 134.71 | 134.42 | 1.75e-11 | 10167500000000 | 5351315789473684
53359.2 | 527.1 | 135.47 | 135.23 | 1.71e-11 | 9935100000000 | 5229000000000000
53366.7 | 534.6 | 136.22 | 136.08 | 1.7e-11 | 9877000000000 | 5198421052631579
53374.5 | 542.4 | 136.98 | 136.92 | 1.66e-11 | 9644600000000 | 5076105263157895
53382.2 | 550.1 | 137.76 | 137.8 | 1.65e-11 | 9586500000000 | 5045526315789474
53390 | 557.9 | 138.53 | 138.66 | 1.63e-11 | 9470300000000 | 4984368421052632
53397.6 | 565.5 | 139.31 | 139.51 | 1.6e-11 | 9296000000000 | 4892631578947368
53405.2 | 573.1 | 140.06 | 140.36 | 1.58e-11 | 9179800000000 | 4831473684210526
53412.7 | 580.6 | 140.81 | 141.16 | 1.54e-11 | 8947400000000 | 4709157894736842
53420.2 | 588.1 | 141.57 | 141.97 | 1.51e-11 | 8.7731e+12 | 4617421052631579
53427.8 | 595.7 | 142.32 | 142.7 | 1.49e-11 | 8.6569e+12 | 4556263157894737
53435.3 | 603.2 | 143.07 | 143.42 | 1.46e-11 | 8482600000000 | 4464526315789473.5
53442.8 | 610.7 | 143.82 | 144.17 | 1.44e-11 | 8366400000000 | 4403368421052631.5
53450.3 | 618.2 | 144.58 | 144.88 | 1.42e-11 | 8250200000000 | 4342210526315789.5
53457.9 | 625.8 | 145.33 | 145.61 | 1.4e-11 | 8134000000000 | 4281052631578947.5
53465.4 | 633.3 | 146.08 | 146.33 | 1.38e-11 | 8017800000000 | 4219894736842105.5
53472.9 | 640.8 | 146.84 | 147.05 | 1.35e-11 | 7843500000000 | 4128157894736842
53480.5 | 648.4 | 147.59 | 147.8 | 1.34e-11 | 7785400000000 | 4097578947368421
53488 | 655.9 | 148.34 | 148.54 | 1.32e-11 | 7669200000000 | 4036421052631579
53495.5 | 663.4 | 149.1 | 149.26 | 1.29e-11 | 7494900000000 | 3944684210526316
53503.3 | 671.2 | 149.86 | 150 | 1.28e-11 | 7436800000000 | 3914105263157894.5
53511 | 678.9 | 150.64 | 150.76 | 1.26e-11 | 7320600000000 | 3852947368421052.5
53518.8 | 686.7 | 151.41 | 151.51 | 1.24e-11 | 7204400000000 | 3791789473684210.5
53526.4 | 694.3 | 152.19 | 152.26 | 1.22e-11 | 7088200000000 | 3730631578947368.5
53533.9 | 701.8 | 152.94 | 152.94 | 1.2e-11 | 6972000000000 | 3669473684210526.5
53541.5 | 709.4 | 153.69 | 153.63 | 1.19e-11 | 6913900000000 | 3638894736842105.5
53549 | 716.9 | 154.44 | 154.35 | 1.18e-11 | 6855800000000 | 3608315789473684
53556.5 | 724.4 | 155.2 | 155.04 | 1.17e-11 | 6797700000000 | 3577736842105263
53564.1 | 732 | 155.95 | 155.76 | 1.15e-11 | 6681500000000 | 3516578947368421
53571.7 | 739.6 | 156.72 | 156.47 | 1.15e-11 | 6681500000000 | 3516578947368421
53579.3 | 747.2 | 157.47 | 157.19 | 1.14e-11 | 6623400000000 | 3486000000000000
53586.8 | 754.7 | 158.22 | 157.96 | 1.13e-11 | 6565300000000 | 3455421052631579
53594.3 | 762.2 | 158.98 | 158.68 | 1.11e-11 | 6449100000000 | 3394263157894737
53601.9 | 769.8 | 159.73 | 159.45 | 1.1e-11 | 6391000000000 | 3363684210526316
53609.4 | 777.3 | 160.48 | 160.2 | 1.09e-11 | 6.3329e+12 | 3333105263157894
53616.9 | 784.8 | 161.24 | 160.94 | 1.07e-11 | 6.2167e+12 | 3271947368421052
53624.4 | 792.3 | 161.99 | 161.7 | 1.07e-11 | 6.2167e+12 | 3271947368421052
53632.2 | 800.1 | 162.75 | 162.47 | 1.06e-11 | 6.1586e+12 | 3241368421052631
53639.9 | 807.8 | 163.53 | 163.23 | 1.04e-11 | 6.0424e+12 | 3180210526315789
53647.7 | 815.6 | 164.3 | 164.01 | 1.03e-11 | 5.9843e+12 | 3149631578947368
53655.3 | 823.2 | 165.08 | 164.8 | 1.01e-11 | 5.8681e+12 | 3088473684210526
53662.9 | 830.8 | 165.83 | 165.55 | 9.9e-12 | 5.7519e+12 | 3027315789473683.5
53670.5 | 838.4 | 166.58 | 166.32 | 9.54e-12 | 5542740000000 | 2917231578947368.5
53678.2 | 846.1 | 167.36 | 167.11 | 9.22e-12 | 5356820000000 | 2819378947368421
53685.7 | 853.6 | 168.11 | 167.88 | 8.94e-12 | 5194140000000 | 2733757894736842
53693.2 | 861.1 | 168.87 | 168.65 | 8.73e-12 | 5072130000000 | 2669542105263158
53700.9 | 868.8 | 169.63 | 169.45 | 8.53e-12 | 4955930000000 | 2608384210526316
53708.4 | 876.3 | 170.39 | 170.2 | 8.25e-12 | 4793250000000 | 2522763157894737
53716 | 883.9 | 171.14 | 170.98 | 8.05e-12 | 4677050000000 | 2461605263157894.5
53723.5 | 891.4 | 171.89 | 171.75 | 7.95e-12 | 4618950000000 | 2431026315789473.5
53731 | 898.9 | 172.65 | 172.52 | 7.67e-12 | 4456270000000 | 2345405263157894.5
53738.7 | 906.6 | 173.4 | 173.29 | 7.71e-12 | 4479510000000 | 2357636842105263
53746.2 | 914.1 | 174.16 | 174.07 | 7.47e-12 | 4.34007e+12 | 2284247368421052.5
53753.7 | 921.6 | 174.92 | 174.83 | 7.37e-12 | 4.28197e+12 | 2253668421052631.5
53761.2 | 929.1 | 175.67 | 175.61 | 7.26e-12 | 4218060000000 | 2220031578947368.5
53768.7 | 936.6 | 176.42 | 176.37 | 7.17e-12 | 4165770000000 | 2192510526315789.5
53776.4 | 944.3 | 177.17 | 177.14 | 7.2e-12 | 4183200000000 | 2201684210526315.8
53783.9 | 951.8 | 177.93 | 177.91 | 7.05e-12 | 4096050000000 | 2155815789473684.2
53791.4 | 959.3 | 178.68 | 178.66 | 6.96e-12 | 4043760000000 | 2128294736842105.2
53798.9 | 966.8 | 179.44 | 179.44 | 6.88e-12 | 3.99728e+12 | 2103831578947368.2
53806.5 | 974.4 | 180.19 | 180.19 | 6.81e-12 | 3956610000000 | 2082426315789473.8
53814 | 981.9 | 180.94 | 180.96 | 7.06e-12 | 4101860000000 | 2158873684210526.2
53821.5 | 989.4 | 181.7 | 181.7 | 6.73e-12 | 3.91013e+12 | 2057963157894736.5
53829.1 | 997 | 182.45 | 182.47 | 6.72e-12 | 3.90432e+12 | 2054905263157894.5
53836.6 | 1004.5 | 183.2 | 183.24 | 6.64e-12 | 3857840000000 | 2030442105263158
53844.1 | 1012 | 183.95 | 184 | 6.56e-12 | 3811360000000 | 2005978947368421
53851.6 | 1019.5 | 184.71 | 184.72 | 6.55e-12 | 3805550000000 | 2002921052631579
53859.2 | 1027.1 | 185.46 | 185.46 | 6.58e-12 | 3822980000000 | 2012094736842105.2
53866.7 | 1034.6 | 186.21 | 186.21 | 6.52e-12 | 3.78812e+12 | 1993747368421052.5
53874.2 | 1042.1 | 186.97 | 186.95 | 6.45e-12 | 3747450000000 | 1972342105263158
53881.8 | 1049.7 | 187.72 | 187.68 | 6.43e-12 | 3735830000000 | 1966226315789473.8
53889.3 | 1057.2 | 188.47 | 188.43 | 6.4e-12 | 3718400000000 | 1957052631578947.2
53896.8 | 1064.7 | 189.22 | 189.16 | 6.36e-12 | 3695160000000 | 1944821052631579
53904.3 | 1072.2 | 189.97 | 189.9 | 6.36e-12 | 3695160000000 | 1944821052631579
53911.8 | 1079.7 | 190.72 | 190.64 | 6.33e-12 | 3677730000000 | 1935647368421052.8
53919.3 | 1087.2 | 191.47 | 191.39 | 6.32e-12 | 3.67192e+12 | 1932589473684210.2
53926.8 | 1094.7 | 192.23 | 192.12 | 6.3e-12 | 3660300000000 | 1926473684210526.2
53934.4 | 1102.3 | 192.98 | 192.84 | 6.27e-12 | 3.64287e+12 | 1.9173e+15
53941.9 | 1109.8 | 193.73 | 193.54 | 6.3e-12 | 3660300000000 | 1926473684210526.2
53949.5 | 1117.4 | 194.49 | 194.27 | 6.22e-12 | 3.61382e+12 | 1902010526315789.2
53957 | 1124.9 | 195.24 | 194.98 | 6.25e-12 | 3631250000000 | 1911184210526315.8
53964.5 | 1132.4 | 195.99 | 195.69 | 6.2e-12 | 3602200000000 | 1895894736842105.2
53972 | 1139.9 | 196.75 | 196.42 | 6.16e-12 | 3.57896e+12 | 1883663157894736.5
53979.6 | 1147.5 | 197.5 | 197.15 | 6.21e-12 | 3608010000000 | 1898952631578947.2
53987.1 | 1155 | 198.26 | 197.87 | 6.14e-12 | 3567340000000 | 1877547368421052.8
53994.7 | 1162.6 | 199.01 | 198.59 | 6.12e-12 | 3.55572e+12 | 1871431578947368.2
54002.3 | 1170.2 | 199.77 | 199.36 | 6.11e-12 | 3.54991e+12 | 1868373684210526
54009.9 | 1177.8 | 200.53 | 200.11 | 6.08e-12 | 3532480000000 | 1859200000000000
54017.4 | 1185.3 | 201.28 | 200.85 | 6.16e-12 | 3.57896e+12 | 1883663157894736.5
54024.9 | 1192.8 | 202.03 | 201.61 | 6.08e-12 | 3532480000000 | 1859200000000000
54032.4 | 1200.3 | 202.78 | 202.34 | 6.05e-12 | 3515050000000 | 1850026315789473.8
54039.9 | 1207.8 | 203.53 | 203.05 | 6.04e-12 | 3509240000000 | 1846968421052631.5
54047.4 | 1215.3 | 204.28 | 203.78 | 6.06e-12 | 3.52086e+12 | 1853084210526315.5
54054.9 | 1222.8 | 205.04 | 204.51 | 6.04e-12 | 3509240000000 | 1846968421052631.5
54062.5 | 1230.4 | 205.79 | 205.26 | 6.1e-12 | 3544100000000 | 1865315789473684.2
54070 | 1237.9 | 206.54 | 206.03 | 5.99e-12 | 3480190000000 | 1831678947368421
54077.5 | 1245.4 | 207.3 | 206.79 | 6.01e-12 | 3.49181e+12 | 1837794736842105
54085.1 | 1253 | 208.05 | 207.56 | 6.01e-12 | 3.49181e+12 | 1837794736842105
54092.6 | 1260.5 | 208.8 | 208.32 | 6.1e-12 | 3544100000000 | 1865315789473684.2
54100.1 | 1268 | 209.56 | 209.1 | 5.98e-12 | 3474380000000 | 1828621052631579
54107.7 | 1275.6 | 210.31 | 209.89 | 5.93e-12 | 3445330000000 | 1813331578947368.5
54115.2 | 1283.1 | 211.06 | 210.66 | 5.9e-12 | 3427900000000 | 1804157894736842
54122.7 | 1290.6 | 211.81 | 211.46 | 5.99e-12 | 3480190000000 | 1831678947368421
54130.2 | 1298.1 | 212.57 | 212.19 | 5.88e-12 | 3416280000000 | 1798042105263158
54137.8 | 1305.7 | 213.32 | 212.92 | 5.95e-12 | 3456950000000 | 1819447368421052.8
54145.3 | 1313.2 | 214.07 | 213.66 | 5.93e-12 | 3445330000000 | 1813331578947368.5
54152.8 | 1320.7 | 214.82 | 214.38 | 5.93e-12 | 3445330000000 | 1813331578947368.5
54160.3 | 1328.2 | 215.57 | 215.12 | 5.92e-12 | 3439520000000 | 1810273684210526.2
54167.8 | 1335.7 | 216.32 | 215.87 | 5.88e-12 | 3416280000000 | 1798042105263158
54175.3 | 1343.2 | 217.07 | 216.62 | 5.94e-12 | 3451140000000 | 1816389473684210.5
54182.8 | 1350.7 | 217.83 | 217.37 | 5.87e-12 | 3410470000000 | 1794984210526315.8
54190.4 | 1358.3 | 218.58 | 218.14 | 5.93e-12 | 3445330000000 | 1813331578947368.5
54197.9 | 1365.8 | 219.33 | 218.88 | 5.83e-12 | 3387230000000 | 1782752631578947.2
54205.4 | 1373.3 | 220.09 | 219.66 | 5.82e-12 | 3381420000000 | 1779694736842105.2
54213 | 1380.9 | 220.84 | 220.41 | 5.89e-12 | 3422090000000 | 1801100000000000
54220.5 | 1388.4 | 221.59 | 221.18 | 5.83e-12 | 3387230000000 | 1782752631578947.2
54228 | 1395.9 | 222.35 | 221.96 | 5.81e-12 | 3.37561e+12 | 1776636842105263
54235.6 | 1403.5 | 223.1 | 222.72 | 5.75e-12 | 3340750000000 | 1758289473684210.5
54243.1 | 1411 | 223.85 | 223.5 | 5.77e-12 | 3352370000000 | 1764405263157894.8
54250.6 | 1418.5 | 224.61 | 224.27 | 5.84e-12 | 3393040000000 | 1785810526315789.5
54258.1 | 1426 | 225.36 | 225.05 | 5.78e-12 | 3358180000000 | 1767463157894736.8
54265.7 | 1433.6 | 226.11 | 225.82 | 5.74e-12 | 3334940000000 | 1755231578947368.5
54273.3 | 1441.2 | 226.86 | 226.61 | 5.67e-12 | 3294270000000 | 1733826315789473.8
54281.1 | 1449 | 227.64 | 227.39 | 5.66e-12 | 3.28846e+12 | 1730768421052631.2
54288.8 | 1456.7 | 228.41 | 228.18 | 5.65e-12 | 3282650000000 | 1727710526315789.5
54296.6 | 1464.5 | 229.19 | 228.97 | 5.67e-12 | 3294270000000 | 1733826315789473.8
54304.2 | 1472.1 | 229.96 | 229.75 | 5.6e-12 | 3253600000000 | 1712421052631579
54311.7 | 1479.6 | 230.72 | 230.51 | 5.58e-12 | 3241980000000 | 1706305263157894.8
54319.3 | 1487.2 | 231.47 | 231.29 | 5.56e-12 | 3.23036e+12 | 1700189473684210.2
54326.8 | 1494.7 | 232.22 | 232.05 | 5.52e-12 | 3207120000000 | 1687957894736842
54334.3 | 1502.2 | 232.98 | 232.82 | 5.51e-12 | 3.20131e+12 | 1.6849e+15
54341.9 | 1509.8 | 233.73 | 233.63 | 5.42e-12 | 3149020000000 | 1657378947368421
54349.4 | 1517.3 | 234.48 | 234.43 | 5.4e-12 | 3.1374e+12 | 1651263157894736.5
54356.9 | 1524.8 | 235.24 | 235.24 | 5.36e-12 | 3114160000000 | 1639031578947368.5
54364.5 | 1532.4 | 235.99 | 236.05 | 5.37e-12 | 3119970000000 | 1642089473684210.5
54372 | 1539.9 | 236.74 | 236.83 | 5.32e-12 | 3090920000000 | 1626800000000000
54379.5 | 1547.4 | 237.5 | 237.62 | 5.27e-12 | 3061870000000 | 1611510526315789.5
54387.1 | 1555 | 238.25 | 238.41 | 5.24e-12 | 3044440000000 | 1602336842105263.2
54394.6 | 1562.5 | 239 | 239.18 | 5.21e-12 | 3027010000000 | 1593163157894736.8
54402.2 | 1570.1 | 239.76 | 239.94 | 5.18e-12 | 3009580000000 | 1583989473684210.5
54409.8 | 1577.7 | 240.52 | 240.72 | 5.21e-12 | 3027010000000 | 1593163157894736.8
54417.3 | 1585.2 | 241.27 | 241.47 | 5.09e-12 | 2957290000000 | 1556468421052631.5
54424.8 | 1592.7 | 242.02 | 242.22 | 5.12e-12 | 2974720000000 | 1565642105263158
54432.3 | 1600.2 | 242.77 | 242.97 | 5.07e-12 | 2945670000000 | 1550352631578947.2
54439.8 | 1607.7 | 243.52 | 243.72 | 5e-12 | 2.905e+12 | 1528947368421052.5
54447.3 | 1615.2 | 244.28 | 244.46 | 4.99e-12 | 2899190000000 | 1525889473684210.5
54454.9 | 1622.8 | 245.03 | 245.19 | 4.99e-12 | 2899190000000 | 1525889473684210.5
54462.4 | 1630.3 | 245.78 | 245.93 | 4.91e-12 | 2852710000000 | 1501426315789473.8
54469.9 | 1637.8 | 246.54 | 246.67 | 4.86e-12 | 2823660000000 | 1486136842105263.2
54477.5 | 1645.4 | 247.29 | 247.4 | 4.85e-12 | 2.81785e+12 | 1483078947368420.8
54485 | 1652.9 | 248.04 | 248.13 | 4.79e-12 | 2782990000000 | 1464731578947368.5
54492.5 | 1660.4 | 248.8 | 248.86 | 4.83e-12 | 2806230000000 | 1476963157894736.8
54500.2 | 1668.1 | 249.55 | 249.58 | 4.83e-12 | 2806230000000 | 1476963157894736.8
54507.7 | 1675.6 | 250.32 | 250.32 | 4.78e-12 | 2777180000000 | 1461673684210526.2
54515.3 | 1683.2 | 251.07 | 251.05 | 4.73e-12 | 2748130000000 | 1446384210526315.8
54522.8 | 1690.7 | 251.82 | 251.77 | 4.69e-12 | 2.72489e+12 | 1434152631578947
54530.3 | 1698.2 | 252.58 | 252.39 | 4.79e-12 | 2782990000000 | 1464731578947368.5
54537.8 | 1705.7 | 253.33 | 253.02 | 4.66e-12 | 2707460000000 | 1424978947368421
54545.3 | 1713.2 | 254.08 | 253.66 | 4.65e-12 | 2701650000000 | 1421921052631579
54552.8 | 1720.7 | 254.83 | 254.29 | 4.66e-12 | 2707460000000 | 1424978947368421
54560.3 | 1728.2 | 255.58 | 254.97 | 4.6e-12 | 2672600000000 | 1406631578947368.5
54567.9 | 1735.8 | 256.33 | 255.64 | 4.75e-12 | 2759750000000 | 1452500000000000
54575.4 | 1743.3 | 257.08 | 256.33 | 4.59e-12 | 2.66679e+12 | 1403573684210526
54582.9 | 1750.8 | 257.84 | 257.03 | 4.56e-12 | 2649360000000 | 1394400000000000
54590.5 | 1758.4 | 258.59 | 257.75 | 4.58e-12 | 2660980000000 | 1400515789473684.2
54598 | 1765.9 | 259.34 | 258.46 | 4.51e-12 | 2620310000000 | 1379110526315789.5
54605.5 | 1773.4 | 260.1 | 259.2 | 4.48e-12 | 2602880000000 | 1369936842105263.2
54613.1 | 1781 | 260.85 | 259.94 | 4.52e-12 | 2626120000000 | 1382168421052631.5
54620.6 | 1788.5 | 261.6 | 260.68 | 4.44e-12 | 2.57964e+12 | 1357705263157894.5
54628.2 | 1796.1 | 262.37 | 261.46 | 4.48e-12 | 2602880000000 | 1369936842105263.2
54635.8 | 1803.7 | 263.12 | 262.24 | 4.47e-12 | 2597070000000 | 1366878947368421
54643.3 | 1811.2 | 263.87 | 263.12 | 4.47e-12 | 2597070000000 | 1366878947368421
54650.8 | 1818.7 | 264.63 | 264.01 | 4.52e-12 | 2626120000000 | 1382168421052631.5
54658.4 | 1826.3 | 265.38 | 264.89 | 4.43e-12 | 2573830000000 | 1354647368421052.8
54665.9 | 1833.8 | 266.13 | 265.76 | 4.42e-12 | 2568020000000 | 1351589473684210.5
54673.4 | 1841.3 | 266.88 | 266.61 | 4.37e-12 | 2538970000000 | 1336300000000000
54680.9 | 1848.8 | 267.63 | 267.49 | 4.38e-12 | 2544780000000 | 1339357894736842
54688.4 | 1856.3 | 268.38 | 268.34 | 4.53e-12 | 2631930000000 | 1385226315789473.8
54695.9 | 1863.8 | 269.13 | 269.19 | 4.43e-12 | 2573830000000 | 1354647368421052.8
54703.4 | 1871.3 | 269.89 | 270.02 | 4.39e-12 | 2.55059e+12 | 1342415789473684
54711 | 1878.9 | 270.64 | 270.85 | 4.38e-12 | 2544780000000 | 1339357894736842
54718.5 | 1886.4 | 271.39 | 271.65 | 4.31e-12 | 2504110000000 | 1317952631578947.2
54726 | 1893.9 | 272.15 | 272.46 | 4.47e-12 | 2597070000000 | 1366878947368421
54733.6 | 1901.5 | 272.9 | 273.21 | 4.39e-12 | 2.55059e+12 | 1342415789473684
54741.1 | 1909 | 273.65 | 273.95 | 4.29e-12 | 2.49249e+12 | 1311836842105263
54748.6 | 1916.5 | 274.41 | 274.68 | 4.31e-12 | 2504110000000 | 1317952631578947.2
54756.2 | 1924.1 | 275.16 | 275.39 | 4.24e-12 | 2.46344e+12 | 1296547368421052.5
54763.7 | 1931.6 | 275.91 | 276.12 | 4.25e-12 | 2469250000000 | 1299605263157894.8
54771.2 | 1939.1 | 276.67 | 276.82 | 4.36e-12 | 2533160000000 | 1333242105263158
54778.8 | 1946.7 | 277.42 | 277.55 | 4.27e-12 | 2480870000000 | 1305721052631579
54786.3 | 1954.2 | 278.17 | 278.28 | 4.22e-12 | 2451820000000 | 1290431578947368.5
54793.9 | 1961.8 | 278.93 | 279 | 4.2e-12 | 2440200000000 | 1284315789473684.2
54801.7 | 1969.6 | 279.7 | 279.73 | 4.16e-12 | 2416960000000 | 1272084210526315.8
54809.4 | 1977.3 | 280.48 | 280.47 | 4.21e-12 | 2446010000000 | 1287373684210526.2
54817.2 | 1985.1 | 281.25 | 281.23 | 4.16e-12 | 2416960000000 | 1272084210526315.8
54824.7 | 1992.6 | 282.01 | 281.93 | 4.15e-12 | 2411150000000 | 1269026315789473.8
54832.2 | 2000.1 | 282.77 | 282.6 | 4.18e-12 | 2428580000000 | 1278200000000000
54839.8 | 2007.7 | 283.52 | 283.28 | 4.12e-12 | 2393720000000 | 1259852631578947.2
54847.3 | 2015.2 | 284.27 | 283.98 | 4.15e-12 | 2411150000000 | 1269026315789473.8
54854.8 | 2022.7 | 285.03 | 284.68 | 4.1e-12 | 2382100000000 | 1253736842105263.2
54862.4 | 2030.3 | 285.78 | 285.39 | 4.06e-12 | 2358860000000 | 1241505263157894.8
54869.9 | 2037.8 | 286.53 | 286.09 | 4.06e-12 | 2358860000000 | 1241505263157894.8
54877.4 | 2045.3 | 287.29 | 286.82 | 4.07e-12 | 2364670000000 | 1244563157894736.8
54885 | 2052.9 | 288.04 | 287.54 | 4.14e-12 | 2405340000000 | 1265968421052631.5
54892.5 | 2060.4 | 288.79 | 288.27 | 4e-12 | 2324000000000 | 1223157894736842
54900 | 2067.9 | 289.55 | 289 | 3.97e-12 | 2306570000000 | 1213984210526315.8
54907.6 | 2075.5 | 290.3 | 289.74 | 3.98e-12 | 2.31238e+12 | 1217042105263157.8
54915.1 | 2083 | 291.05 | 290.52 | 3.95e-12 | 2294950000000 | 1207868421052631.5
54922.7 | 2090.6 | 291.8 | 291.28 | 4.1e-12 | 2382100000000 | 1253736842105263.2
54930.5 | 2098.4 | 292.58 | 292.05 | 3.93e-12 | 2.28333e+12 | 1201752631578947
54938.2 | 2106.1 | 293.36 | 292.83 | 3.94e-12 | 2289140000000 | 1204810526315789.5
54946 | 2113.9 | 294.13 | 293.63 | 3.88e-12 | 2.25428e+12 | 1186463157894736.5
54953.6 | 2121.5 | 294.89 | 294.42 | 3.92e-12 | 2277520000000 | 1198694736842105.2
54961.2 | 2129.1 | 295.66 | 295.2 | 4.05e-12 | 2353050000000 | 1238447368421052.8
54968.7 | 2136.6 | 296.41 | 295.97 | 3.9e-12 | 2265900000000 | 1192578947368421
54976.2 | 2144.1 | 297.17 | 296.75 | 3.85e-12 | 2236850000000 | 1177289473684210.5
54983.8 | 2151.7 | 297.92 | 297.53 | 3.86e-12 | 2242660000000 | 1180347368421052.8
54991.3 | 2159.2 | 298.67 | 298.3 | 3.82e-12 | 2219420000000 | 1168115789473684.2
54998.8 | 2166.7 | 299.43 | 299.09 | 3.82e-12 | 2219420000000 | 1168115789473684.2
55006.4 | 2174.3 | 300.18 | 299.87 | 3.81e-12 | 2213610000000 | 1165057894736842

## D2 82 K pre exp (3)
Time abs. (s) | Time rel. (s) | Temp. progr. (K) | Temp. act. (K) | D signal raw | D signal cal. (molecules / s) | molecules / (g × s)
44461.8 | 0 | 82.74 | 81.98 | 2.35e-09 | 1365350000000000 | 7.1861e+17
44469.3 | 7.5 | 83.49 | 82.05 | 2.06e-09 | 1196860000000000 | 6.2993e+17
44476.9 | 15.1 | 84.25 | 82.14 | 1.84e-09 | 1069040000000000 | 5.6265e+17
44484.4 | 22.6 | 85 | 82.32 | 1.68e-09 | 976080000000000 | 5.1373e+17
44491.9 | 30.1 | 85.75 | 82.62 | 1.55e-09 | 900550000000000 | 4.7397e+17
44499.5 | 37.7 | 86.51 | 82.96 | 1.44e-09 | 836640000000000 | 4.4034e+17
44507 | 45.2 | 87.26 | 83.41 | 1.36e-09 | 790160000000000 | 4.1587e+17
44514.5 | 52.7 | 88.01 | 83.97 | 1.31e-09 | 761110000000000 | 4.0058e+17
44522.1 | 60.3 | 88.77 | 84.55 | 1.24e-09 | 720440000000000 | 3.7918e+17
44529.6 | 67.8 | 89.52 | 85.18 | 1.23e-09 | 714630000000000 | 3.7612e+17
44537.1 | 75.3 | 90.27 | 85.92 | 1.23e-09 | 714630000000000 | 3.7612e+17
44544.8 | 83 | 91.03 | 86.73 | 1.23e-09 | 714630000000000 | 3.7612e+17
44552.5 | 90.7 | 91.8 | 87.62 | 1.25e-09 | 726250000000000 | 3.8224e+17
44560.3 | 98.5 | 92.58 | 88.54 | 1.3e-09 | 755300000000000 | 3.9753e+17
44568 | 106.2 | 93.35 | 89.56 | 1.34e-09 | 7.7854e+14 | 4.0976e+17
44575.5 | 113.7 | 94.11 | 90.53 | 1.4e-09 | 8.134e+14 | 4.2811e+17
44583.1 | 121.3 | 94.87 | 91.51 | 1.47e-09 | 854070000000000 | 4.4951e+17
44590.6 | 128.8 | 95.62 | 92.5 | 1.56e-09 | 906360000000000 | 4.7703e+17
44598.1 | 136.3 | 96.37 | 93.51 | 1.64e-09 | 9.5284e+14 | 5.0149e+17
44605.7 | 143.9 | 97.13 | 94.54 | 1.71e-09 | 993510000000000 | 5.229e+17
44613.2 | 151.4 | 97.88 | 95.56 | 1.8e-09 | 1045800000000000 | 5.5042e+17
44620.7 | 158.9 | 98.63 | 96.57 | 1.84e-09 | 1069040000000000 | 5.6265e+17
44628.3 | 166.5 | 99.39 | 97.61 | 1.86e-09 | 1080660000000000 | 5.6877e+17
44635.8 | 174 | 100.14 | 98.62 | 1.85e-09 | 1074850000000000 | 5.6571e+17
44643.3 | 181.5 | 100.89 | 99.61 | 1.81e-09 | 1051610000000000 | 5.5348e+17
44650.9 | 189.1 | 101.64 | 100.56 | 1.72e-09 | 999320000000000 | 5.2596e+17
44658.4 | 196.6 | 102.4 | 101.45 | 1.62e-09 | 941220000000000 | 4.9538e+17
44665.9 | 204.1 | 103.15 | 102.35 | 1.49e-09 | 865690000000000 | 4.5563e+17
44673.6 | 211.8 | 103.9 | 103.22 | 1.35e-09 | 784350000000000 | 4.1282e+17
44681.3 | 219.5 | 104.68 | 104.08 | 1.19e-09 | 691390000000000 | 3.6389e+17
44689.1 | 227.3 | 105.45 | 104.93 | 1.03e-09 | 598430000000000 | 3.1496e+17
44696.8 | 235 | 106.23 | 105.73 | 8.98e-10 | 521738000000000 | 2.746e+17
44704.3 | 242.5 | 106.99 | 106.54 | 7.62e-10 | 4.42722e+14 | 2.3301e+17
44711.9 | 250.1 | 107.75 | 107.31 | 6.62e-10 | 384622000000000 | 2.0243e+17
44719.4 | 257.6 | 108.5 | 108.06 | 5.63e-10 | 327103000000000 | 1.7216e+17
44726.9 | 265.1 | 109.25 | 108.82 | 4.63e-10 | 269003000000000 | 1.4158e+17
44734.5 | 272.7 | 110.01 | 109.55 | 3.9e-10 | 226590000000000 | 1.1926e+17
44742 | 280.2 | 110.76 | 110.29 | 3.23e-10 | 187663000000000 | 98770000000000000
44749.5 | 287.7 | 111.51 | 111.04 | 2.73e-10 | 158613000000000 | 83480526315789472
44757.1 | 295.3 | 112.26 | 111.76 | 2.24e-10 | 130144000000000 | 68496842105263160
44764.6 | 302.8 | 113.02 | 112.45 | 1.8e-10 | 104580000000000 | 55042105263157896
44772.1 | 310.3 | 113.77 | 113.14 | 1.53e-10 | 8.8893e+13 | 46785789473684200
44779.6 | 317.8 | 114.52 | 113.85 | 1.29e-10 | 74949000000000 | 39446842105263160
44787.2 | 325.4 | 115.28 | 114.55 | 1.02e-10 | 59262000000000 | 31190526315789472
44794.7 | 332.9 | 116.03 | 115.29 | 8.49e-11 | 49326900000000 | 25961526315789472
44802.2 | 340.4 | 116.79 | 116 | 7.19e-11 | 41773900000000 | 21986263157894736
44809.7 | 347.9 | 117.53 | 116.68 | 5.93e-11 | 34453300000000 | 18133315789473684
44817.2 | 355.4 | 118.28 | 117.34 | 5.15e-11 | 29921500000000 | 15748157894736842
44824.7 | 362.9 | 119.03 | 118.05 | 4.39e-11 | 25505900000000 | 13424157894736842
44832.3 | 370.5 | 119.78 | 118.71 | 3.9e-11 | 22659000000000 | 11925789473684210
44839.8 | 378 | 120.54 | 119.43 | 3.53e-11 | 2.05093e+13 | 10794368421052630
44847.3 | 385.5 | 121.29 | 120.13 | 3.13e-11 | 18185300000000 | 9571210526315790
44854.8 | 393 | 122.04 | 120.85 | 2.91e-11 | 16907100000000 | 8898473684210526
44862.4 | 400.6 | 122.8 | 121.6 | 2.74e-11 | 15919400000000 | 8378631578947368
44869.6 | 407.8 | 123.55 | 122.32 | 2.57e-11 | 1.49317e+13 | 7858789473684210
44876.8 | 415 | 124.25 | 123.06 | 2.44e-11 | 14176400000000 | 7461263157894737
44884.2 | 422.4 | 124.98 | 123.81 | 2.32e-11 | 13479200000000 | 7094315789473684
44891.8 | 430 | 125.74 | 124.59 | 2.22e-11 | 12898200000000 | 6788526315789474
44899.3 | 437.5 | 126.49 | 125.4 | 2.15e-11 | 12491500000000 | 6574473684210526
44906.8 | 445 | 127.24 | 126.19 | 2.07e-11 | 12026700000000 | 6329842105263158
44914.4 | 452.6 | 127.99 | 127 | 2.01e-11 | 11678100000000 | 6146368421052632
44921.9 | 460.1 | 128.75 | 127.87 | 1.96e-11 | 1.13876e+13 | 5993473684210525
44929.5 | 467.7 | 129.51 | 128.76 | 1.92e-11 | 11155200000000 | 5871157894736842
44937 | 475.2 | 130.26 | 129.64 | 1.87e-11 | 10864700000000 | 5718263157894737
44944.5 | 482.7 | 131.01 | 130.54 | 1.83e-11 | 10632300000000 | 5595947368421053
44952 | 490.2 | 131.76 | 131.43 | 1.79e-11 | 10399900000000 | 5473631578947368
44959.5 | 497.7 | 132.51 | 132.36 | 1.76e-11 | 10225600000000 | 5381894736842105
44967.1 | 505.3 | 133.27 | 133.16 | 1.74e-11 | 10109400000000 | 5320736842105263
44974.6 | 512.8 | 134.02 | 133.98 | 1.7e-11 | 9877000000000 | 5198421052631579
44982.1 | 520.3 | 134.77 | 134.8 | 1.68e-11 | 9760800000000 | 5137263157894737
44989.7 | 527.9 | 135.53 | 135.62 | 1.66e-11 | 9644600000000 | 5076105263157895
44997.2 | 535.4 | 136.28 | 136.43 | 1.64e-11 | 9528400000000 | 5014947368421053
45004.7 | 542.9 | 137.03 | 137.23 | 1.62e-11 | 9412200000000 | 4953789473684211
45012.3 | 550.5 | 137.78 | 138.05 | 1.6e-11 | 9296000000000 | 4892631578947368
45019.8 | 558 | 138.54 | 138.84 | 1.57e-11 | 9121700000000 | 4800894736842105
45027.3 | 565.5 | 139.29 | 139.65 | 1.55e-11 | 9005500000000 | 4739736842105263
45034.9 | 573.1 | 140.05 | 140.47 | 1.52e-11 | 8831200000000 | 4648000000000000
45042.4 | 580.6 | 140.8 | 141.23 | 1.49e-11 | 8.6569e+12 | 4556263157894737
45049.9 | 588.1 | 141.55 | 141.98 | 1.47e-11 | 8.5407e+12 | 4495105263157895.5
45057.4 | 595.6 | 142.31 | 142.68 | 1.45e-11 | 8424500000000 | 4433947368421052.5
45064.9 | 603.1 | 143.06 | 143.35 | 1.43e-11 | 8308300000000 | 4372789473684210.5
45072.4 | 610.6 | 143.8 | 144.04 | 1.41e-11 | 8192100000000 | 4311631578947368.5
45079.9 | 618.1 | 144.55 | 144.74 | 1.39e-11 | 8075900000000 | 4250473684210526.5
45087.5 | 625.7 | 145.3 | 145.44 | 1.37e-11 | 7959700000000 | 4189315789473684
45095 | 633.2 | 146.06 | 146.13 | 1.35e-11 | 7843500000000 | 4128157894736842
45102.5 | 640.7 | 146.81 | 146.83 | 1.33e-11 | 7727300000000 | 4067000000000000
45110.1 | 648.3 | 147.57 | 147.56 | 1.32e-11 | 7669200000000 | 4036421052631579
45117.6 | 655.8 | 148.32 | 148.25 | 1.29e-11 | 7494900000000 | 3944684210526316
45125.1 | 663.3 | 149.07 | 149 | 1.28e-11 | 7436800000000 | 3914105263157894.5
45132.7 | 670.9 | 149.83 | 149.72 | 1.26e-11 | 7320600000000 | 3852947368421052.5
45140.2 | 678.4 | 150.58 | 150.45 | 1.24e-11 | 7204400000000 | 3791789473684210.5
45147.7 | 685.9 | 151.33 | 151.2 | 1.22e-11 | 7088200000000 | 3730631578947368.5
45155.3 | 693.5 | 152.08 | 151.92 | 1.21e-11 | 7030100000000 | 3700052631578947.5
45162.8 | 701 | 152.84 | 152.63 | 1.2e-11 | 6972000000000 | 3669473684210526.5
45170.3 | 708.5 | 153.59 | 153.33 | 1.19e-11 | 6913900000000 | 3638894736842105.5
45177.8 | 716 | 154.34 | 154.06 | 1.17e-11 | 6797700000000 | 3577736842105263
45185.4 | 723.6 | 155.1 | 154.77 | 1.16e-11 | 6739600000000 | 3547157894736842
45192.9 | 731.1 | 155.85 | 155.5 | 1.16e-11 | 6739600000000 | 3547157894736842
45200.4 | 738.6 | 156.6 | 156.21 | 1.15e-11 | 6681500000000 | 3516578947368421
45207.9 | 746.1 | 157.35 | 156.94 | 1.14e-11 | 6623400000000 | 3486000000000000
45215.4 | 753.6 | 158.1 | 157.71 | 1.12e-11 | 6507200000000 | 3424842105263158
45222.9 | 761.1 | 158.85 | 158.46 | 1.11e-11 | 6449100000000 | 3394263157894737
45230.4 | 768.6 | 159.6 | 159.23 | 1.1e-11 | 6391000000000 | 3363684210526316
45238 | 776.2 | 160.36 | 159.98 | 1.08e-11 | 6.2748e+12 | 3302526315789473
45245.5 | 783.7 | 161.11 | 160.76 | 1.07e-11 | 6.2167e+12 | 3271947368421052
45253 | 791.2 | 161.86 | 161.49 | 1.07e-11 | 6.2167e+12 | 3271947368421052
45260.6 | 798.8 | 162.62 | 162.26 | 1.06e-11 | 6.1586e+12 | 3241368421052631
45268.1 | 806.3 | 163.37 | 163.04 | 1.04e-11 | 6.0424e+12 | 3180210526315789
45275.6 | 813.8 | 164.12 | 163.82 | 1.03e-11 | 5.9843e+12 | 3149631578947368
45283.2 | 821.4 | 164.87 | 164.6 | 1.01e-11 | 5.8681e+12 | 3088473684210526
45290.7 | 828.9 | 165.63 | 165.38 | 9.94e-12 | 5775140000000 | 3039547368421052.5
45298.2 | 836.4 | 166.38 | 166.14 | 9.67e-12 | 5618270000000 | 2956984210526316
45305.7 | 843.9 | 167.13 | 166.93 | 9.43e-12 | 5478830000000 | 2883594736842105.5
45313.3 | 851.5 | 167.89 | 167.69 | 9.25e-12 | 5374250000000 | 2828552631578947.5
45320.8 | 859 | 168.64 | 168.48 | 9.02e-12 | 5240620000000 | 2758221052631579
45328.3 | 866.5 | 169.39 | 169.25 | 8.86e-12 | 5147660000000 | 2709294736842105.5
45335.8 | 874 | 170.14 | 170.01 | 8.75e-12 | 5083750000000 | 2675657894736842
45343.3 | 881.5 | 170.89 | 170.8 | 8.63e-12 | 5014030000000 | 2638963157894737
45350.8 | 889 | 171.64 | 171.57 | 8.57e-12 | 4.97917e+12 | 2620615789473683.5
45358.4 | 896.6 | 172.39 | 172.34 | 8.42e-12 | 4892020000000 | 2574747368421052.5
45365.9 | 904.1 | 173.15 | 173.1 | 8.36e-12 | 4857160000000 | 2556400000000000
45373.5 | 911.7 | 173.9 | 173.89 | 8.22e-12 | 4775820000000 | 2513589473684210.5
45381.1 | 919.3 | 174.67 | 174.66 | 8.13e-12 | 4723530000000 | 2486068421052631.5
45388.6 | 926.8 | 175.42 | 175.42 | 8.04e-12 | 4671240000000 | 2458547368421052.5
45396.1 | 934.3 | 176.17 | 176.19 | 7.93e-12 | 4607330000000 | 2424910526315789.5
45403.7 | 941.9 | 176.93 | 176.95 | 7.86e-12 | 4.56666e+12 | 2403505263157894
45411.2 | 949.4 | 177.68 | 177.7 | 7.84e-12 | 4555040000000 | 2397389473684210.5
45418.7 | 956.9 | 178.43 | 178.46 | 7.78e-12 | 4520180000000 | 2379042105263158
45426.3 | 964.5 | 179.19 | 179.2 | 7.7e-12 | 4473700000000 | 2354578947368421
45433.8 | 972 | 179.94 | 179.96 | 7.66e-12 | 4.45046e+12 | 2342347368421052
45441.3 | 979.5 | 180.69 | 180.7 | 7.61e-12 | 4421410000000 | 2327057894736842
45448.8 | 987 | 181.44 | 181.45 | 7.53e-12 | 4374930000000 | 2302594736842105.5
45456.5 | 994.7 | 182.21 | 182.2 | 7.46e-12 | 4.33426e+12 | 2281189473684210.5
45464 | 1002.2 | 182.96 | 182.98 | 7.43e-12 | 4316830000000 | 2272015789473684
45471.5 | 1009.7 | 183.71 | 183.7 | 7.41e-12 | 4305210000000 | 2265900000000000
45479 | 1017.2 | 184.46 | 184.45 | 7.42e-12 | 4311020000000 | 2268957894736842
45486.5 | 1024.7 | 185.21 | 185.19 | 7.38e-12 | 4.28778e+12 | 2256726315789473.5
45494.1 | 1032.3 | 185.97 | 185.93 | 7.29e-12 | 4235490000000 | 2229205263157894.8
45501.6 | 1039.8 | 186.72 | 186.64 | 7.27e-12 | 4223870000000 | 2223089473684210.5
45509.1 | 1047.3 | 187.47 | 187.38 | 7.26e-12 | 4218060000000 | 2220031578947368.5
45516.7 | 1054.9 | 188.23 | 188.11 | 7.2e-12 | 4183200000000 | 2201684210526315.8
45524.2 | 1062.4 | 188.98 | 188.86 | 7.24e-12 | 4206440000000 | 2213915789473684.2
45531.7 | 1069.9 | 189.73 | 189.6 | 7.32e-12 | 4252920000000 | 2238378947368421
45539.3 | 1077.5 | 190.48 | 190.35 | 7.18e-12 | 4.17158e+12 | 2195568421052631.2
45546.8 | 1085 | 191.24 | 191.09 | 7.17e-12 | 4165770000000 | 2192510526315789.5
45554.3 | 1092.5 | 191.99 | 191.81 | 7.13e-12 | 4.14253e+12 | 2180278947368420.8
45561.8 | 1100 | 192.74 | 192.53 | 7.1e-12 | 4125100000000 | 2171105263157894.8
45569.4 | 1107.6 | 193.5 | 193.24 | 7.09e-12 | 4119290000000 | 2168047368421052.8
45576.9 | 1115.1 | 194.25 | 193.97 | 7.07e-12 | 4107670000000 | 2161931578947368.5
45584.4 | 1122.6 | 195 | 194.67 | 7.17e-12 | 4165770000000 | 2192510526315789.5
45591.9 | 1130.1 | 195.75 | 195.38 | 7.1e-12 | 4125100000000 | 2171105263157894.8
45599.4 | 1137.6 | 196.5 | 196.13 | 7.06e-12 | 4101860000000 | 2158873684210526.2
45606.9 | 1145.1 | 197.25 | 196.86 | 6.99e-12 | 4061190000000 | 2137468421052631.5
45614.4 | 1152.6 | 198 | 197.59 | 6.98e-12 | 4.05538e+12 | 2134410526315789.2
45622 | 1160.2 | 198.76 | 198.34 | 6.98e-12 | 4.05538e+12 | 2134410526315789.2
45629.5 | 1167.7 | 199.51 | 199.06 | 6.91e-12 | 4014710000000 | 2113005263157894.8
45637 | 1175.2 | 200.26 | 199.85 | 6.91e-12 | 4014710000000 | 2113005263157894.8
45644.6 | 1182.8 | 201.02 | 200.6 | 7.04e-12 | 4090240000000 | 2152757894736842
45652.1 | 1190.3 | 201.77 | 201.38 | 6.95e-12 | 4037950000000 | 2125236842105263.2
45659.6 | 1197.8 | 202.52 | 202.11 | 6.92e-12 | 4020520000000 | 2116063157894736.8
45667.2 | 1205.4 | 203.28 | 202.84 | 6.87e-12 | 3.99147e+12 | 2100773684210526
45674.8 | 1213 | 204.04 | 203.58 | 6.9e-12 | 4008900000000 | 2109947368421052.8
45682.3 | 1220.5 | 204.79 | 204.3 | 6.89e-12 | 4003090000000 | 2106889473684210.5
45689.9 | 1228.1 | 205.55 | 205.06 | 6.88e-12 | 3.99728e+12 | 2103831578947368.2
45697.4 | 1235.6 | 206.3 | 205.81 | 7.01e-12 | 4072810000000 | 2143584210526315.8
45704.9 | 1243.1 | 207.05 | 206.57 | 7.03e-12 | 4.08443e+12 | 2.1497e+15
45712.4 | 1250.6 | 207.8 | 207.35 | 6.95e-12 | 4037950000000 | 2125236842105263.2
45719.9 | 1258.1 | 208.55 | 208.1 | 6.96e-12 | 4043760000000 | 2128294736842105.2
45727.4 | 1265.6 | 209.3 | 208.86 | 6.94e-12 | 4032140000000 | 2122178947368421
45734.9 | 1273.1 | 210.05 | 209.65 | 6.97e-12 | 4049570000000 | 2131352631578947.2
45742.5 | 1280.7 | 210.81 | 210.43 | 6.95e-12 | 4037950000000 | 2125236842105263.2
45750 | 1288.2 | 211.56 | 211.22 | 7.11e-12 | 4130910000000 | 2174163157894736.8
45757.5 | 1295.7 | 212.31 | 211.96 | 7.01e-12 | 4072810000000 | 2143584210526315.8
45765.1 | 1303.3 | 213.07 | 212.68 | 7.05e-12 | 4096050000000 | 2155815789473684.2
45772.6 | 1310.8 | 213.82 | 213.42 | 7.05e-12 | 4096050000000 | 2155815789473684.2
45780.1 | 1318.3 | 214.57 | 214.15 | 7.01e-12 | 4072810000000 | 2143584210526315.8
45787.7 | 1325.9 | 215.33 | 214.89 | 7.05e-12 | 4096050000000 | 2155815789473684.2
45795.2 | 1333.4 | 216.08 | 215.64 | 7.05e-12 | 4096050000000 | 2155815789473684.2
45802.7 | 1340.9 | 216.83 | 216.39 | 7.18e-12 | 4.17158e+12 | 2195568421052631.2
45810.3 | 1348.5 | 217.59 | 217.15 | 7.11e-12 | 4130910000000 | 2174163157894736.8
45817.8 | 1356 | 218.34 | 217.89 | 7.08e-12 | 4.11348e+12 | 2164989473684210.2
45825.3 | 1363.5 | 219.09 | 218.65 | 7.04e-12 | 4090240000000 | 2152757894736842
45832.8 | 1371 | 219.84 | 219.41 | 7.05e-12 | 4096050000000 | 2155815789473684.2
45840.3 | 1378.5 | 220.59 | 220.17 | 7.06e-12 | 4101860000000 | 2158873684210526.2
45847.8 | 1386 | 221.34 | 220.93 | 7.02e-12 | 4078620000000 | 2146642105263158
45855.5 | 1393.7 | 222.11 | 221.72 | 7.02e-12 | 4078620000000 | 2146642105263158
45863 | 1401.2 | 222.86 | 222.49 | 7.08e-12 | 4.11348e+12 | 2164989473684210.2
45870.5 | 1408.7 | 223.61 | 223.24 | 7.02e-12 | 4078620000000 | 2146642105263158
45878.1 | 1416.3 | 224.36 | 224.01 | 6.98e-12 | 4.05538e+12 | 2134410526315789.2
45885.6 | 1423.8 | 225.12 | 224.76 | 6.91e-12 | 4014710000000 | 2113005263157894.8
45893.1 | 1431.3 | 225.87 | 225.53 | 6.93e-12 | 4.02633e+12 | 2119121052631578.8
45900.6 | 1438.8 | 226.62 | 226.27 | 6.91e-12 | 4014710000000 | 2113005263157894.8
45908.2 | 1446.4 | 227.38 | 227.01 | 6.87e-12 | 3.99147e+12 | 2100773684210526
45915.7 | 1453.9 | 228.13 | 227.76 | 6.91e-12 | 4014710000000 | 2113005263157894.8
45923.2 | 1461.4 | 228.88 | 228.52 | 6.83e-12 | 3.96823e+12 | 2088542105263157.8
45930.8 | 1469 | 229.64 | 229.28 | 6.76e-12 | 3927560000000 | 2067136842105263.2
45938.3 | 1476.5 | 230.39 | 230.03 | 6.76e-12 | 3927560000000 | 2067136842105263.2
45945.8 | 1484 | 231.14 | 230.79 | 6.75e-12 | 3921750000000 | 2064078947368421
45953.4 | 1491.6 | 231.9 | 231.56 | 6.61e-12 | 3840410000000 | 2021268421052631.5
45960.9 | 1499.1 | 232.65 | 232.34 | 6.64e-12 | 3857840000000 | 2030442105263158
45968.4 | 1506.6 | 233.4 | 233.14 | 6.7e-12 | 3892700000000 | 2048789473684210.5
45976 | 1514.2 | 234.16 | 233.96 | 6.58e-12 | 3822980000000 | 2012094736842105.2
45983.5 | 1521.7 | 234.91 | 234.78 | 6.51e-12 | 3782310000000 | 1990689473684210.5
45991 | 1529.2 | 235.66 | 235.59 | 6.5e-12 | 3776500000000 | 1987631578947368.5
45998.6 | 1536.8 | 236.42 | 236.4 | 6.42e-12 | 3.73002e+12 | 1963168421052631.2
46006.1 | 1544.3 | 237.17 | 237.18 | 6.39e-12 | 3712590000000 | 1953994736842105.2
46013.6 | 1551.8 | 237.92 | 237.97 | 6.31e-12 | 3666110000000 | 1929531578947368.5
46021.2 | 1559.4 | 238.68 | 238.76 | 6.31e-12 | 3666110000000 | 1929531578947368.5
46028.7 | 1566.9 | 239.43 | 239.55 | 6.26e-12 | 3637060000000 | 1914242105263158
46036.2 | 1574.4 | 240.18 | 240.33 | 6.17e-12 | 3.58477e+12 | 1886721052631578.8
46043.8 | 1582 | 240.94 | 241.1 | 6.11e-12 | 3.54991e+12 | 1868373684210526
46051.3 | 1589.5 | 241.69 | 241.86 | 6.03e-12 | 3503430000000 | 1843910526315789.5
46058.8 | 1597 | 242.44 | 242.61 | 5.99e-12 | 3480190000000 | 1831678947368421
46066.4 | 1604.6 | 243.2 | 243.38 | 5.93e-12 | 3445330000000 | 1813331578947368.5
46073.9 | 1612.1 | 243.95 | 244.12 | 5.94e-12 | 3451140000000 | 1816389473684210.5
46081.4 | 1619.6 | 244.7 | 244.86 | 5.89e-12 | 3422090000000 | 1801100000000000
46088.9 | 1627.1 | 245.46 | 245.62 | 5.85e-12 | 3398850000000 | 1788868421052631.5
46096.4 | 1634.6 | 246.21 | 246.34 | 5.79e-12 | 3363990000000 | 1770521052631579
46103.9 | 1642.1 | 246.96 | 247.08 | 5.7e-12 | 3311700000000 | 1743000000000000
46111.4 | 1649.6 | 247.7 | 247.82 | 5.71e-12 | 3.31751e+12 | 1746057894736841.8
46119 | 1657.2 | 248.45 | 248.56 | 5.68e-12 | 3300080000000 | 1736884210526315.8
46126.5 | 1664.7 | 249.21 | 249.28 | 5.59e-12 | 3247790000000 | 1709363157894736.8
46134 | 1672.2 | 249.96 | 250.02 | 5.64e-12 | 3276840000000 | 1724652631578947.2
46141.5 | 1679.7 | 250.71 | 250.78 | 5.55e-12 | 3224550000000 | 1697131578947368.5
46149.2 | 1687.4 | 251.48 | 251.5 | 5.49e-12 | 3189690000000 | 1678784210526315.8
46156.7 | 1694.9 | 252.23 | 252.15 | 5.46e-12 | 3.17226e+12 | 1669610526315789.2
46164.3 | 1702.5 | 252.99 | 252.78 | 5.44e-12 | 3160640000000 | 1663494736842105.2
46171.8 | 1710 | 253.74 | 253.42 | 5.45e-12 | 3.16645e+12 | 1666552631578947
46179.3 | 1717.5 | 254.49 | 254.07 | 5.38e-12 | 3125780000000 | 1645147368421052.8
46186.9 | 1725.1 | 255.25 | 254.73 | 5.38e-12 | 3125780000000 | 1645147368421052.8
46194.4 | 1732.6 | 256 | 255.41 | 5.3e-12 | 3.0793e+12 | 1620684210526315.5
46201.9 | 1740.1 | 256.75 | 256.09 | 5.31e-12 | 3085110000000 | 1623742105263158
46209.5 | 1747.7 | 257.5 | 256.79 | 5.31e-12 | 3085110000000 | 1623742105263158
46217 | 1755.2 | 258.26 | 257.49 | 5.24e-12 | 3044440000000 | 1602336842105263.2
46224.5 | 1762.7 | 259.01 | 258.22 | 5.2e-12 | 3.0212e+12 | 1590105263157894.5
46232 | 1770.2 | 259.76 | 258.94 | 5.21e-12 | 3027010000000 | 1593163157894736.8
46239.5 | 1777.7 | 260.51 | 259.69 | 5.17e-12 | 3003770000000 | 1580931578947368.5
46247 | 1785.2 | 261.26 | 260.43 | 5.19e-12 | 3015390000000 | 1587047368421052.8
46254.5 | 1792.7 | 262.01 | 261.19 | 5.13e-12 | 2980530000000 | 1568700000000000
46262.2 | 1800.4 | 262.78 | 261.96 | 5.15e-12 | 2.99215e+12 | 1574815789473684
46269.7 | 1807.9 | 263.53 | 262.81 | 5.08e-12 | 2951480000000 | 1553410526315789.5
46277.2 | 1815.4 | 264.28 | 263.67 | 5.1e-12 | 2.9631e+12 | 1559526315789473.5
46284.8 | 1823 | 265.04 | 264.55 | 5.03e-12 | 2922430000000 | 1538121052631579
46292.3 | 1830.5 | 265.79 | 265.42 | 5.03e-12 | 2922430000000 | 1538121052631579
46299.8 | 1838 | 266.54 | 266.27 | 5.06e-12 | 2939860000000 | 1547294736842105.2
46307.4 | 1845.6 | 267.29 | 267.14 | 5.03e-12 | 2922430000000 | 1538121052631579
46314.9 | 1853.1 | 268.05 | 267.99 | 5.03e-12 | 2922430000000 | 1538121052631579
46322.4 | 1860.6 | 268.8 | 268.84 | 4.95e-12 | 2.87595e+12 | 1513657894736841.8
46329.9 | 1868.1 | 269.55 | 269.65 | 4.99e-12 | 2899190000000 | 1525889473684210.5
46337.5 | 1875.7 | 270.31 | 270.5 | 4.95e-12 | 2.87595e+12 | 1513657894736841.8
46345 | 1883.2 | 271.06 | 271.31 | 4.89e-12 | 2841090000000 | 1495310526315789.5
46352.5 | 1890.7 | 271.81 | 272.12 | 4.88e-12 | 2835280000000 | 1492252631578947.2
46360 | 1898.2 | 272.56 | 272.88 | 4.89e-12 | 2841090000000 | 1495310526315789.5
46367.5 | 1905.7 | 273.31 | 273.6 | 4.93e-12 | 2864330000000 | 1507542105263158
46375 | 1913.2 | 274.06 | 274.33 | 4.85e-12 | 2.81785e+12 | 1483078947368420.8
46382.6 | 1920.8 | 274.82 | 275.05 | 4.87e-12 | 2829470000000 | 1489194736842105.2
46390.1 | 1928.3 | 275.57 | 275.77 | 4.82e-12 | 2800420000000 | 1473905263157894.8
46397.6 | 1935.8 | 276.32 | 276.5 | 4.83e-12 | 2806230000000 | 1476963157894736.8
46405.2 | 1943.4 | 277.08 | 277.23 | 4.75e-12 | 2759750000000 | 1452500000000000
46412.7 | 1950.9 | 277.83 | 277.94 | 4.73e-12 | 2748130000000 | 1446384210526315.8
46420.2 | 1958.4 | 278.58 | 278.67 | 4.78e-12 | 2777180000000 | 1461673684210526.2
46427.8 | 1966 | 279.34 | 279.39 | 4.74e-12 | 2753940000000 | 1449442105263158
46435.3 | 1973.5 | 280.09 | 280.1 | 4.73e-12 | 2748130000000 | 1446384210526315.8
46442.8 | 1981 | 280.84 | 280.82 | 4.75e-12 | 2759750000000 | 1452500000000000
46450.4 | 1988.6 | 281.59 | 281.54 | 4.66e-12 | 2707460000000 | 1424978947368421
46457.9 | 1996.1 | 282.35 | 282.21 | 4.65e-12 | 2701650000000 | 1421921052631579
46465.5 | 2003.7 | 283.1 | 282.91 | 4.64e-12 | 2.69584e+12 | 1418863157894736.5
46473.1 | 2011.3 | 283.87 | 283.59 | 4.58e-12 | 2660980000000 | 1400515789473684.2
46480.6 | 2018.8 | 284.62 | 284.29 | 4.58e-12 | 2660980000000 | 1400515789473684.2
46488.1 | 2026.3 | 285.37 | 284.98 | 4.59e-12 | 2.66679e+12 | 1403573684210526
46495.6 | 2033.8 | 286.12 | 285.7 | 4.62e-12 | 2684220000000 | 1412747368421052.8
46503.1 | 2041.3 | 286.87 | 286.42 | 4.58e-12 | 2660980000000 | 1400515789473684.2
46510.6 | 2048.8 | 287.62 | 287.13 | 4.54e-12 | 2.63774e+12 | 1388284210526315.5
46518.1 | 2056.3 | 288.37 | 287.86 | 4.53e-12 | 2631930000000 | 1385226315789473.8
46525.7 | 2063.9 | 289.13 | 288.6 | 4.53e-12 | 2631930000000 | 1385226315789473.8
46533.2 | 2071.4 | 289.88 | 289.35 | 4.54e-12 | 2.63774e+12 | 1388284210526315.5
46540.9 | 2079.1 | 290.65 | 290.11 | 4.46e-12 | 2591260000000 | 1363821052631579
46548.4 | 2086.6 | 291.4 | 290.85 | 4.42e-12 | 2568020000000 | 1351589473684210.5
46555.9 | 2094.1 | 292.15 | 291.6 | 4.48e-12 | 2602880000000 | 1369936842105263.2
46563.5 | 2101.7 | 292.91 | 292.38 | 4.41e-12 | 2562210000000 | 1348531578947368.5
46571 | 2109.2 | 293.66 | 293.14 | 4.4e-12 | 2556400000000 | 1345473684210526.2
46578.5 | 2116.7 | 294.41 | 293.91 | 4.39e-12 | 2.55059e+12 | 1342415789473684
46586.1 | 2124.3 | 295.16 | 294.69 | 4.41e-12 | 2562210000000 | 1348531578947368.5
46593.6 | 2131.8 | 295.92 | 295.48 | 4.37e-12 | 2538970000000 | 1336300000000000
46601.1 | 2139.3 | 296.67 | 296.24 | 4.34e-12 | 2.52154e+12 | 1327126315789473.5
46608.6 | 2146.8 | 297.42 | 297.01 | 4.33e-12 | 2515730000000 | 1324068421052631.5
46616.1 | 2154.3 | 298.17 | 297.78 | 4.35e-12 | 2527350000000 | 1330184210526315.8
46623.6 | 2161.8 | 298.92 | 298.56 | 4.34e-12 | 2.52154e+12 | 1327126315789473.5
46631.1 | 2169.3 | 299.67 | 299.34 | 4.33e-12 | 2515730000000 | 1324068421052631.5

## D2 82 K post exp (1)
Time abs. (s) | Time rel. (s) | Temp. progr. (K) | Temp. act. (K) | D signal raw | D signal cal. (molecules / s) | molecules / (g × s)
41213.3 | 0 | 82.74 | 82.03 | 2.39e-09 | 1.38859e+15 | 7.3084e+17
41220.8 | 7.5 | 83.49 | 82.03 | 2.09e-09 | 1214290000000000 | 6.391e+17
41228.3 | 15 | 84.24 | 82.15 | 1.87e-09 | 1.08647e+15 | 5.7183e+17
41235.8 | 22.5 | 84.99 | 82.29 | 1.69e-09 | 981890000000000 | 5.1678e+17
41243.3 | 30 | 85.74 | 82.55 | 1.55e-09 | 900550000000000 | 4.7397e+17
41250.9 | 37.6 | 86.5 | 82.89 | 1.44e-09 | 836640000000000 | 4.4034e+17
41258.4 | 45.1 | 87.25 | 83.35 | 1.36e-09 | 790160000000000 | 4.1587e+17
41265.9 | 52.6 | 88 | 83.84 | 1.3e-09 | 755300000000000 | 3.9753e+17
41273.5 | 60.2 | 88.76 | 84.43 | 1.24e-09 | 720440000000000 | 3.7918e+17
41281 | 67.7 | 89.51 | 85.07 | 1.23e-09 | 714630000000000 | 3.7612e+17
41288.5 | 75.2 | 90.26 | 85.79 | 1.22e-09 | 7.0882e+14 | 3.7306e+17
41296.2 | 82.9 | 91.03 | 86.62 | 1.22e-09 | 7.0882e+14 | 3.7306e+17
41303.7 | 90.4 | 91.78 | 87.45 | 1.23e-09 | 714630000000000 | 3.7612e+17
41311.3 | 98 | 92.54 | 88.36 | 1.27e-09 | 737870000000000 | 3.8835e+17
41318.8 | 105.5 | 93.29 | 89.29 | 1.33e-09 | 772730000000000 | 4.067e+17
41326.3 | 113 | 94.04 | 90.32 | 1.39e-09 | 807590000000000 | 4.2505e+17
41333.8 | 120.5 | 94.79 | 91.24 | 1.46e-09 | 8.4826e+14 | 4.4645e+17
41341.3 | 128 | 95.54 | 92.26 | 1.55e-09 | 900550000000000 | 4.7397e+17
41348.8 | 135.5 | 96.29 | 93.29 | 1.64e-09 | 9.5284e+14 | 5.0149e+17
41356.3 | 143 | 97.04 | 94.31 | 1.74e-09 | 1010940000000000 | 5.3207e+17
41363.9 | 150.6 | 97.8 | 95.34 | 1.82e-09 | 1.05742e+15 | 5.5654e+17
41371.4 | 158.1 | 98.55 | 96.34 | 1.88e-09 | 1092280000000000 | 5.7488e+17
41378.9 | 165.6 | 99.3 | 97.38 | 1.93e-09 | 1121330000000000 | 5.9017e+17
41386.5 | 173.2 | 100.06 | 98.38 | 1.94e-09 | 1127140000000000 | 5.9323e+17
41394 | 180.7 | 100.81 | 99.37 | 1.91e-09 | 1.10971e+15 | 5.8406e+17
41401.5 | 188.2 | 101.56 | 100.35 | 1.84e-09 | 1069040000000000 | 5.6265e+17
41409.1 | 195.8 | 102.32 | 101.26 | 1.76e-09 | 1.02256e+15 | 5.3819e+17
41416.6 | 203.3 | 103.07 | 102.16 | 1.63e-09 | 947030000000000 | 4.9844e+17
41424.1 | 210.8 | 103.82 | 103.04 | 1.51e-09 | 877310000000000 | 4.6174e+17
41431.7 | 218.4 | 104.58 | 103.9 | 1.36e-09 | 790160000000000 | 4.1587e+17
41439.2 | 225.9 | 105.33 | 104.74 | 1.23e-09 | 714630000000000 | 3.7612e+17
41446.7 | 233.4 | 106.08 | 105.54 | 1.09e-09 | 633290000000000 | 3.3331e+17
41454.2 | 240.9 | 106.83 | 106.33 | 9.73e-10 | 565313000000000 | 2.9753e+17
41461.7 | 248.4 | 107.58 | 107.15 | 8.44e-10 | 490364000000000 | 2.5809e+17
41469.2 | 255.9 | 108.33 | 107.88 | 7.4e-10 | 429940000000000 | 2.2628e+17
41476.7 | 263.4 | 109.08 | 108.66 | 6.36e-10 | 369516000000000 | 1.9448e+17
41484.2 | 270.9 | 109.83 | 109.42 | 5.54e-10 | 321874000000000 | 1.6941e+17
41491.8 | 278.5 | 110.59 | 110.19 | 4.79e-10 | 278299000000000 | 1.4647e+17
41499.3 | 286 | 111.34 | 110.91 | 4.07e-10 | 236467000000000 | 1.2446e+17
41506.8 | 293.5 | 112.09 | 111.66 | 3.54e-10 | 205674000000000 | 1.0825e+17
41514.4 | 301.1 | 112.85 | 112.38 | 3.01e-10 | 174881000000000 | 92042631578947376
41521.9 | 308.6 | 113.6 | 113.09 | 2.6e-10 | 1.5106e+14 | 79505263157894720
41529.4 | 316.1 | 114.35 | 113.78 | 2.24e-10 | 130144000000000 | 68496842105263160
41537 | 323.7 | 115.11 | 114.5 | 1.9e-10 | 1.1039e+14 | 58099999999999992
41544.5 | 331.2 | 115.86 | 115.2 | 1.67e-10 | 97027000000000 | 51066842105263160
41552 | 338.7 | 116.61 | 115.9 | 1.42e-10 | 82502000000000 | 43422105263157896
41559.6 | 346.3 | 117.37 | 116.62 | 1.2e-10 | 69720000000000 | 36694736842105264
41567.1 | 353.8 | 118.12 | 117.25 | 1.04e-10 | 60424000000000 | 31802105263157896
41574.6 | 361.3 | 118.87 | 117.91 | 8.86e-11 | 51476600000000 | 27092947368421052
41582.1 | 368.8 | 119.63 | 118.56 | 7.7e-11 | 44737000000000 | 23545789473684212
41589.6 | 376.3 | 120.38 | 119.28 | 7.46e-11 | 43342600000000 | 22811894736842104
41597.1 | 383.8 | 121.13 | 119.96 | 5.76e-11 | 33465600000000 | 17613473684210526
41604.6 | 391.3 | 121.88 | 120.66 | 4.99e-11 | 2.89919e+13 | 15258894736842104
41612.2 | 398.9 | 122.63 | 121.4 | 4.39e-11 | 25505900000000 | 13424157894736842
41619.7 | 406.4 | 123.38 | 122.14 | 3.85e-11 | 22368500000000 | 11772894736842106
41627.2 | 413.9 | 124.13 | 122.89 | 3.45e-11 | 2.00445e+13 | 10549736842105262
41634.8 | 421.5 | 124.89 | 123.66 | 3.08e-11 | 17894800000000 | 9418315789473684
41642.3 | 429 | 125.64 | 124.43 | 2.83e-11 | 1.64423e+13 | 8653842105263157
41649.8 | 436.5 | 126.39 | 125.21 | 2.61e-11 | 1.51641e+13 | 7981105263157894
41657.4 | 444.1 | 127.15 | 126.01 | 2.43e-11 | 14118300000000 | 7430684210526316
41664.9 | 451.6 | 127.9 | 126.8 | 2.3e-11 | 13363000000000 | 7033157894736842
41672.4 | 459.1 | 128.65 | 127.66 | 2.18e-11 | 1.26658e+13 | 6666210526315788
41679.9 | 466.6 | 129.4 | 128.52 | 2.11e-11 | 12259100000000 | 6452157894736842
41687.5 | 474.2 | 130.16 | 129.39 | 2.03e-11 | 11794300000000 | 6207526315789474
41695 | 481.7 | 130.91 | 130.28 | 1.98e-11 | 1.15038e+13 | 6054631578947367
41702.5 | 489.2 | 131.66 | 131.17 | 1.93e-11 | 11213300000000 | 5901736842105263
41710.1 | 496.8 | 132.42 | 132.11 | 1.89e-11 | 10980900000000 | 5779421052631579
41717.8 | 504.5 | 133.18 | 132.95 | 1.86e-11 | 10806600000000 | 5687684210526316
41725.6 | 512.3 | 133.96 | 133.81 | 1.82e-11 | 10574200000000 | 5565368421052632
41733.3 | 520 | 134.73 | 134.64 | 1.8e-11 | 10458000000000 | 5504210526315789
41741 | 527.7 | 135.51 | 135.51 | 1.78e-11 | 10341800000000 | 5443052631578947
41748.5 | 535.2 | 136.26 | 136.32 | 1.76e-11 | 10225600000000 | 5381894736842105
41756 | 542.7 | 137.01 | 137.15 | 1.74e-11 | 10109400000000 | 5320736842105263
41763.6 | 550.3 | 137.77 | 137.97 | 1.73e-11 | 10051300000000 | 5290157894736842
41771.1 | 557.8 | 138.52 | 138.79 | 1.72e-11 | 9993200000000 | 5259578947368421
41778.6 | 565.3 | 139.27 | 139.61 | 1.7e-11 | 9877000000000 | 5198421052631579
41786.1 | 572.8 | 140.02 | 140.43 | 1.69e-11 | 9818900000000 | 5167842105263158
41793.7 | 580.4 | 140.78 | 141.23 | 1.68e-11 | 9760800000000 | 5137263157894737
41801.2 | 587.9 | 141.53 | 141.99 | 1.67e-11 | 9702700000000 | 5106684210526316
41808.7 | 595.4 | 142.28 | 142.69 | 1.65e-11 | 9586500000000 | 5045526315789474
41816.3 | 603 | 143.04 | 143.4 | 1.63e-11 | 9470300000000 | 4984368421052632
41823.8 | 610.5 | 143.79 | 144.12 | 1.61e-11 | 9354100000000 | 4923210526315789
41831.3 | 618 | 144.54 | 144.82 | 1.59e-11 | 9237900000000 | 4862052631578947
41838.9 | 625.6 | 145.3 | 145.53 | 1.56e-11 | 9063600000000 | 4770315789473684
41846.6 | 633.3 | 146.06 | 146.25 | 1.54e-11 | 8947400000000 | 4709157894736842
41854.4 | 641.1 | 146.84 | 146.98 | 1.52e-11 | 8831200000000 | 4648000000000000
41862.1 | 648.8 | 147.61 | 147.71 | 1.49e-11 | 8.6569e+12 | 4556263157894737
41869.8 | 656.5 | 148.39 | 148.44 | 1.47e-11 | 8.5407e+12 | 4495105263157895.5
41877.3 | 664 | 149.14 | 149.16 | 1.45e-11 | 8424500000000 | 4433947368421052.5
41884.8 | 671.5 | 149.89 | 149.89 | 1.44e-11 | 8366400000000 | 4403368421052631.5
41892.3 | 679 | 150.64 | 150.62 | 1.43e-11 | 8308300000000 | 4372789473684210.5
41899.9 | 686.6 | 151.4 | 151.35 | 1.4e-11 | 8134000000000 | 4281052631578947.5
41907.4 | 694.1 | 152.15 | 152.05 | 1.39e-11 | 8075900000000 | 4250473684210526.5
41914.9 | 701.6 | 152.9 | 152.77 | 1.38e-11 | 8017800000000 | 4219894736842105.5
41922.5 | 709.2 | 153.66 | 153.45 | 1.36e-11 | 7901600000000 | 4158736842105263
41930 | 716.7 | 154.41 | 154.14 | 1.35e-11 | 7843500000000 | 4128157894736842
41937.5 | 724.2 | 155.16 | 154.88 | 1.34e-11 | 7785400000000 | 4097578947368421
41945.1 | 731.8 | 155.92 | 155.59 | 1.32e-11 | 7669200000000 | 4036421052631579
41952.7 | 739.4 | 156.67 | 156.3 | 1.31e-11 | 7611100000000 | 4005842105263158
41960.3 | 747 | 157.44 | 157.07 | 1.3e-11 | 7553000000000 | 3975263157894737
41967.8 | 754.5 | 158.19 | 157.8 | 1.28e-11 | 7436800000000 | 3914105263157894.5
41975.5 | 762.2 | 158.95 | 158.57 | 1.27e-11 | 7378700000000 | 3883526315789473.5
41983.3 | 770 | 159.73 | 159.36 | 1.25e-11 | 7262500000000 | 3822368421052631.5
41990.8 | 777.5 | 160.5 | 160.13 | 1.24e-11 | 7204400000000 | 3791789473684210.5
41998.5 | 785.2 | 161.24 | 160.9 | 1.22e-11 | 7088200000000 | 3730631578947368.5
42006 | 792.7 | 162.01 | 161.67 | 1.21e-11 | 7030100000000 | 3700052631578947.5
42013.5 | 800.2 | 162.76 | 162.46 | 1.2e-11 | 6972000000000 | 3669473684210526.5
42021.1 | 807.8 | 163.52 | 163.21 | 1.18e-11 | 6855800000000 | 3608315789473684
42028.6 | 815.3 | 164.27 | 163.97 | 1.16e-11 | 6739600000000 | 3547157894736842
42036.1 | 822.8 | 165.02 | 164.75 | 1.15e-11 | 6681500000000 | 3516578947368421
42043.6 | 830.3 | 165.77 | 165.52 | 1.14e-11 | 6623400000000 | 3486000000000000
42051.1 | 837.8 | 166.52 | 166.28 | 1.11e-11 | 6449100000000 | 3394263157894737
42058.6 | 845.3 | 167.27 | 167.05 | 1.09e-11 | 6.3329e+12 | 3333105263157894
42066.1 | 852.8 | 168.02 | 167.83 | 1.06e-11 | 6.1586e+12 | 3241368421052631
42073.7 | 860.4 | 168.78 | 168.6 | 1.04e-11 | 6.0424e+12 | 3180210526315789
42081.2 | 867.9 | 169.53 | 169.36 | 1.01e-11 | 5.8681e+12 | 3088473684210526
42088.7 | 875.4 | 170.28 | 170.15 | 9.95e-12 | 5780950000000 | 3042605263157894.5
42096.3 | 883 | 171.04 | 170.91 | 9.76e-12 | 5670560000000 | 2984505263157894.5
42103.8 | 890.5 | 171.79 | 171.7 | 9.64e-12 | 5600840000000 | 2947810526315789.5
42111.3 | 898 | 172.54 | 172.47 | 9.52e-12 | 5531120000000 | 2911115789473684
42119 | 905.7 | 173.31 | 173.26 | 9.35e-12 | 5432350000000 | 2859131578947368.5
42126.5 | 913.2 | 174.06 | 174.03 | 9.24e-12 | 5368440000000 | 2825494736842105.5
42134.2 | 920.9 | 174.83 | 174.8 | 9.08e-12 | 5.27548e+12 | 2776568421052631
42141.7 | 928.4 | 175.58 | 175.58 | 8.92e-12 | 5182520000000 | 2727642105263158
42149.2 | 935.9 | 176.33 | 176.33 | 8.78e-12 | 5.10118e+12 | 2684831578947368
42156.7 | 943.4 | 177.09 | 177.1 | 8.68e-12 | 5.04308e+12 | 2654252631578947
42164.2 | 950.9 | 177.84 | 177.84 | 8.56e-12 | 4973360000000 | 2617557894736842
42171.7 | 958.4 | 178.58 | 178.61 | 8.5e-12 | 4938500000000 | 2599210526315789.5
42179.2 | 965.9 | 179.33 | 179.35 | 8.4e-12 | 4880400000000 | 2568631578947368.5
42186.8 | 973.5 | 180.09 | 180.1 | 8.31e-12 | 4828110000000 | 2541110526315789.5
42194.3 | 981 | 180.84 | 180.85 | 8.25e-12 | 4793250000000 | 2522763157894737
42201.8 | 988.5 | 181.59 | 181.6 | 8.25e-12 | 4793250000000 | 2522763157894737
42209.4 | 996.1 | 182.35 | 182.37 | 8.08e-12 | 4694480000000 | 2470778947368421
42216.9 | 1003.6 | 183.1 | 183.14 | 8.06e-12 | 4682860000000 | 2464663157894737
42224.4 | 1011.1 | 183.85 | 183.89 | 8.01e-12 | 4653810000000 | 2449373684210526.5
42231.9 | 1018.6 | 184.61 | 184.61 | 7.91e-12 | 4595710000000 | 2418794736842105.5
42239.5 | 1026.2 | 185.36 | 185.34 | 7.86e-12 | 4.56666e+12 | 2403505263157894
42247 | 1033.7 | 186.11 | 186.08 | 7.79e-12 | 4525990000000 | 2382100000000000
42254.5 | 1041.2 | 186.86 | 186.81 | 7.71e-12 | 4479510000000 | 2357636842105263
42262.1 | 1048.8 | 187.62 | 187.58 | 7.68e-12 | 4462080000000 | 2348463157894737
42269.6 | 1056.3 | 188.37 | 188.29 | 7.76e-12 | 4.50856e+12 | 2372926315789473
42277.1 | 1063.8 | 189.12 | 189.03 | 7.63e-12 | 4433030000000 | 2333173684210526.5
42284.6 | 1071.3 | 189.88 | 189.78 | 7.62e-12 | 4427220000000 | 2330115789473684
42292.1 | 1078.8 | 190.63 | 190.49 | 7.53e-12 | 4374930000000 | 2302594736842105.5
42299.6 | 1086.3 | 191.38 | 191.25 | 7.53e-12 | 4374930000000 | 2302594736842105.5
42307.1 | 1093.8 | 192.13 | 191.98 | 7.51e-12 | 4363310000000 | 2296478947368421
42314.7 | 1101.4 | 192.88 | 192.68 | 7.46e-12 | 4.33426e+12 | 2281189473684210.5
42322.2 | 1108.9 | 193.63 | 193.41 | 7.41e-12 | 4305210000000 | 2265900000000000
42329.7 | 1116.4 | 194.38 | 194.12 | 7.41e-12 | 4305210000000 | 2265900000000000
42337.3 | 1124 | 195.14 | 194.82 | 7.6e-12 | 4415600000000 | 2324000000000000
42344.8 | 1131.5 | 195.89 | 195.55 | 7.45e-12 | 4.32845e+12 | 2278131578947368.5
42352.3 | 1139 | 196.64 | 196.3 | 7.33e-12 | 4258730000000 | 2241436842105263.2
42359.9 | 1146.6 | 197.4 | 197.02 | 7.32e-12 | 4252920000000 | 2238378947368421
42367.4 | 1154.1 | 198.15 | 197.78 | 7.26e-12 | 4218060000000 | 2220031578947368.5
42374.9 | 1161.6 | 198.9 | 198.52 | 7.23e-12 | 4.20063e+12 | 2210857894736841.8
42382.4 | 1169.1 | 199.65 | 199.25 | 7.27e-12 | 4223870000000 | 2223089473684210.5
42390 | 1176.7 | 200.41 | 200.01 | 7.21e-12 | 4189010000000 | 2204742105263158
42397.5 | 1184.2 | 201.16 | 200.76 | 7.19e-12 | 4177390000000 | 2198626315789473.8
42405 | 1191.7 | 201.91 | 201.53 | 7.17e-12 | 4165770000000 | 2192510526315789.5
42412.6 | 1199.3 | 202.67 | 202.24 | 7.28e-12 | 4.22968e+12 | 2226147368421052.5
42420.3 | 1207 | 203.43 | 202.97 | 7.2e-12 | 4183200000000 | 2201684210526315.8
42427.8 | 1214.5 | 204.2 | 203.7 | 7.16e-12 | 4159960000000 | 2189452631578947.2
42435.3 | 1222 | 204.95 | 204.42 | 7.13e-12 | 4.14253e+12 | 2180278947368420.8
42442.8 | 1229.5 | 205.7 | 205.15 | 7.15e-12 | 4154150000000 | 2186394736842105.2
42450.4 | 1237.1 | 206.45 | 205.9 | 7.1e-12 | 4125100000000 | 2171105263157894.8
42457.9 | 1244.6 | 207.2 | 206.66 | 7.05e-12 | 4096050000000 | 2155815789473684.2
42465.4 | 1252.1 | 207.95 | 207.42 | 7.08e-12 | 4.11348e+12 | 2164989473684210.2
42473 | 1259.7 | 208.71 | 208.18 | 7.09e-12 | 4119290000000 | 2168047368421052.8
42480.5 | 1267.2 | 209.46 | 208.96 | 7.25e-12 | 4212250000000 | 2216973684210526.2
42488.1 | 1274.8 | 210.22 | 209.75 | 7.15e-12 | 4154150000000 | 2186394736842105.2
42495.6 | 1282.3 | 210.97 | 210.52 | 7.12e-12 | 4136720000000 | 2177221052631579
42503.1 | 1289.8 | 211.72 | 211.32 | 7.08e-12 | 4.11348e+12 | 2164989473684210.2
42510.6 | 1297.3 | 212.47 | 212.08 | 7.08e-12 | 4.11348e+12 | 2164989473684210.2
42518.2 | 1304.9 | 213.23 | 212.8 | 7.08e-12 | 4.11348e+12 | 2164989473684210.2
42525.7 | 1312.4 | 213.98 | 213.54 | 7.07e-12 | 4107670000000 | 2161931578947368.5
42533.2 | 1319.9 | 214.73 | 214.29 | 7.07e-12 | 4107670000000 | 2161931578947368.5
42540.8 | 1327.5 | 215.49 | 215.03 | 7.04e-12 | 4090240000000 | 2152757894736842
42548.3 | 1335 | 216.24 | 215.77 | 7.02e-12 | 4078620000000 | 2146642105263158
42555.8 | 1342.5 | 216.99 | 216.54 | 7.16e-12 | 4159960000000 | 2189452631578947.2
42563.4 | 1350.1 | 217.75 | 217.3 | 7.09e-12 | 4119290000000 | 2168047368421052.8
42570.9 | 1357.6 | 218.5 | 218.05 | 7.12e-12 | 4136720000000 | 2177221052631579
42578.4 | 1365.1 | 219.25 | 218.82 | 7.07e-12 | 4107670000000 | 2161931578947368.5
42586.1 | 1372.8 | 220.02 | 219.59 | 7.11e-12 | 4130910000000 | 2174163157894736.8
42593.6 | 1380.3 | 220.77 | 220.36 | 7.09e-12 | 4119290000000 | 2168047368421052.8
42601.1 | 1387.8 | 221.52 | 221.12 | 7.04e-12 | 4090240000000 | 2152757894736842
42608.7 | 1395.4 | 222.28 | 221.91 | 7.02e-12 | 4078620000000 | 2146642105263158
42616.2 | 1402.9 | 223.03 | 222.68 | 7.04e-12 | 4090240000000 | 2152757894736842
42623.8 | 1410.5 | 223.78 | 223.44 | 7.15e-12 | 4154150000000 | 2186394736842105.2
42631.3 | 1418 | 224.54 | 224.21 | 7.07e-12 | 4107670000000 | 2161931578947368.5
42638.8 | 1425.5 | 225.29 | 224.99 | 7.04e-12 | 4090240000000 | 2152757894736842
42646.3 | 1433 | 226.04 | 225.76 | 7e-12 | 4067000000000 | 2140526315789473.8
42653.9 | 1440.6 | 226.8 | 226.53 | 6.98e-12 | 4.05538e+12 | 2134410526315789.2
42661.4 | 1448.1 | 227.55 | 227.3 | 6.93e-12 | 4.02633e+12 | 2119121052631578.8
42668.9 | 1455.6 | 228.3 | 228.07 | 6.98e-12 | 4.05538e+12 | 2134410526315789.2
42676.4 | 1463.1 | 229.05 | 228.81 | 6.93e-12 | 4.02633e+12 | 2119121052631578.8
42683.9 | 1470.6 | 229.8 | 229.6 | 6.91e-12 | 4014710000000 | 2113005263157894.8
42691.4 | 1478.1 | 230.55 | 230.37 | 6.96e-12 | 4043760000000 | 2128294736842105.2
42698.9 | 1485.6 | 231.3 | 231.12 | 6.87e-12 | 3.99147e+12 | 2100773684210526
42706.5 | 1493.2 | 232.06 | 231.88 | 6.83e-12 | 3.96823e+12 | 2088542105263157.8
42714 | 1500.7 | 232.81 | 232.64 | 6.8e-12 | 3950800000000 | 2079368421052631.5
42721.5 | 1508.2 | 233.56 | 233.44 | 6.73e-12 | 3.91013e+12 | 2057963157894736.5
42729.1 | 1515.8 | 234.32 | 234.26 | 6.72e-12 | 3.90432e+12 | 2054905263157894.5
42736.6 | 1523.3 | 235.07 | 235.06 | 6.71e-12 | 3898510000000 | 2051847368421052.8
42744.1 | 1530.8 | 235.82 | 235.84 | 6.62e-12 | 3.84622e+12 | 2024326315789473.5
42751.7 | 1538.4 | 236.58 | 236.64 | 6.57e-12 | 3.81717e+12 | 2009036842105263
42759.2 | 1545.9 | 237.33 | 237.43 | 6.54e-12 | 3799740000000 | 1999863157894736.8
42766.7 | 1553.4 | 238.08 | 238.2 | 6.52e-12 | 3.78812e+12 | 1993747368421052.5
42774.2 | 1560.9 | 238.83 | 238.97 | 6.42e-12 | 3.73002e+12 | 1963168421052631.2
42781.8 | 1568.5 | 239.59 | 239.75 | 6.41e-12 | 3724210000000 | 1960110526315789.5
42789.3 | 1576 | 240.34 | 240.5 | 6.34e-12 | 3683540000000 | 1938705263157894.8
42796.8 | 1583.5 | 241.09 | 241.27 | 6.34e-12 | 3683540000000 | 1938705263157894.8
42804.6 | 1591.3 | 241.86 | 242.03 | 6.3e-12 | 3660300000000 | 1926473684210526.2
42812.3 | 1599 | 242.63 | 242.79 | 6.3e-12 | 3660300000000 | 1926473684210526.2
42820.1 | 1606.8 | 243.41 | 243.56 | 6.19e-12 | 3596390000000 | 1892836842105263.2
42827.7 | 1614.4 | 244.18 | 244.33 | 6.14e-12 | 3567340000000 | 1877547368421052.8
42835.2 | 1621.9 | 244.93 | 245.05 | 6.1e-12 | 3544100000000 | 1865315789473684.2
42842.8 | 1629.5 | 245.69 | 245.79 | 6.08e-12 | 3532480000000 | 1859200000000000
42850.3 | 1637 | 246.44 | 246.53 | 6.05e-12 | 3515050000000 | 1850026315789473.8
42857.8 | 1644.5 | 247.19 | 247.28 | 6.01e-12 | 3.49181e+12 | 1837794736842105
42865.4 | 1652.1 | 247.95 | 248.01 | 5.94e-12 | 3451140000000 | 1816389473684210.5
42872.9 | 1659.6 | 248.7 | 248.73 | 5.94e-12 | 3451140000000 | 1816389473684210.5
42880.4 | 1667.1 | 249.45 | 249.46 | 5.87e-12 | 3410470000000 | 1794984210526315.8
42888 | 1674.7 | 250.21 | 250.19 | 5.85e-12 | 3398850000000 | 1788868421052631.5
42895.5 | 1682.2 | 250.96 | 250.92 | 5.86e-12 | 3.40466e+12 | 1791926315789473.5
42903 | 1689.7 | 251.71 | 251.66 | 5.84e-12 | 3393040000000 | 1785810526315789.5
42910.6 | 1697.3 | 252.47 | 252.3 | 5.78e-12 | 3358180000000 | 1767463157894736.8
42918.1 | 1704.8 | 253.22 | 252.94 | 5.73e-12 | 3329130000000 | 1752173684210526.2
42925.6 | 1712.3 | 253.97 | 253.56 | 5.71e-12 | 3.31751e+12 | 1746057894736841.8
42933.1 | 1719.8 | 254.72 | 254.22 | 5.64e-12 | 3276840000000 | 1724652631578947.2
42940.7 | 1727.4 | 255.48 | 254.89 | 5.66e-12 | 3.28846e+12 | 1730768421052631.2
42948.2 | 1734.9 | 256.23 | 255.59 | 5.61e-12 | 3.25941e+12 | 1715478947368420.8
42955.7 | 1742.4 | 256.98 | 256.28 | 5.61e-12 | 3.25941e+12 | 1715478947368420.8
42963.3 | 1750 | 257.74 | 256.98 | 5.56e-12 | 3.23036e+12 | 1700189473684210.2
42970.8 | 1757.5 | 258.49 | 257.71 | 5.63e-12 | 3271030000000 | 1721594736842105.2
42978.3 | 1765 | 259.24 | 258.42 | 5.53e-12 | 3212930000000 | 1691015789473684.2
42985.9 | 1772.6 | 260 | 259.16 | 5.55e-12 | 3224550000000 | 1697131578947368.5
42993.4 | 1780.1 | 260.75 | 259.9 | 5.48e-12 | 3183880000000 | 1675726315789473.8
43001 | 1787.7 | 261.5 | 260.66 | 5.52e-12 | 3207120000000 | 1687957894736842
43008.8 | 1795.5 | 262.28 | 261.44 | 5.47e-12 | 3178070000000 | 1672668421052631.5
43016.5 | 1803.2 | 263.05 | 262.23 | 5.44e-12 | 3160640000000 | 1663494736842105.2
43024.3 | 1811 | 263.83 | 263.15 | 5.47e-12 | 3178070000000 | 1672668421052631.5
43031.9 | 1818.6 | 264.6 | 264.06 | 5.41e-12 | 3143210000000 | 1654321052631579
43039.5 | 1826.2 | 265.36 | 264.94 | 5.44e-12 | 3160640000000 | 1663494736842105.2
43047 | 1833.7 | 266.11 | 265.8 | 5.4e-12 | 3.1374e+12 | 1651263157894736.5
43054.5 | 1841.2 | 266.86 | 266.65 | 5.39e-12 | 3131590000000 | 1648205263157894.8
43062.1 | 1848.8 | 267.62 | 267.54 | 5.35e-12 | 3.10835e+12 | 1635973684210526
43069.6 | 1856.3 | 268.37 | 268.36 | 5.31e-12 | 3085110000000 | 1623742105263158
43077.1 | 1863.8 | 269.12 | 269.22 | 5.33e-12 | 3096730000000 | 1629857894736842
43084.7 | 1871.4 | 269.88 | 270.05 | 5.28e-12 | 3067680000000 | 1614568421052631.5
43092.2 | 1878.9 | 270.63 | 270.87 | 5.23e-12 | 3038630000000 | 1599278947368421
43099.7 | 1886.4 | 271.38 | 271.67 | 5.27e-12 | 3061870000000 | 1611510526315789.5
43107.2 | 1893.9 | 272.13 | 272.45 | 5.25e-12 | 3.05025e+12 | 1605394736842105
43114.8 | 1901.5 | 272.89 | 273.21 | 5.2e-12 | 3.0212e+12 | 1590105263157894.5
43122.3 | 1909 | 273.64 | 273.92 | 5.2e-12 | 3.0212e+12 | 1590105263157894.5
43129.9 | 1916.6 | 274.39 | 274.66 | 5.16e-12 | 2997960000000 | 1577873684210526.2
43137.7 | 1924.4 | 275.17 | 275.4 | 5.15e-12 | 2.99215e+12 | 1574815789473684
43145.4 | 1932.1 | 275.94 | 276.15 | 5.13e-12 | 2980530000000 | 1568700000000000
43153.2 | 1939.9 | 276.72 | 276.89 | 5.11e-12 | 2968910000000 | 1562584210526315.8
43160.8 | 1947.5 | 277.49 | 277.62 | 5.11e-12 | 2968910000000 | 1562584210526315.8
43168.4 | 1955.1 | 278.25 | 278.33 | 5.07e-12 | 2945670000000 | 1550352631578947.2
43175.9 | 1962.6 | 279 | 279.07 | 5.04e-12 | 2928240000000 | 1541178947368421
43183.4 | 1970.1 | 279.75 | 279.79 | 5.06e-12 | 2939860000000 | 1547294736842105.2
43191 | 1977.7 | 280.51 | 280.5 | 5.07e-12 | 2945670000000 | 1550352631578947.2
43198.5 | 1985.2 | 281.26 | 281.24 | 4.99e-12 | 2899190000000 | 1525889473684210.5
43206.1 | 1992.8 | 282.03 | 281.94 | 4.96e-12 | 2881760000000 | 1516715789473684.2
43213.7 | 2000.4 | 282.78 | 282.62 | 4.99e-12 | 2899190000000 | 1525889473684210.5
43221.2 | 2007.9 | 283.53 | 283.29 | 4.89e-12 | 2841090000000 | 1495310526315789.5
43228.7 | 2015.4 | 284.28 | 283.97 | 4.87e-12 | 2829470000000 | 1489194736842105.2
43236.3 | 2023 | 285.04 | 284.68 | 4.88e-12 | 2835280000000 | 1492252631578947.2
43243.8 | 2030.5 | 285.79 | 285.38 | 4.82e-12 | 2800420000000 | 1473905263157894.8
43251.3 | 2038 | 286.54 | 286.1 | 4.76e-12 | 2765560000000 | 1455557894736842
43259 | 2045.7 | 287.31 | 286.82 | 4.84e-12 | 2812040000000 | 1480021052631579
43266.5 | 2053.2 | 288.06 | 287.55 | 4.79e-12 | 2782990000000 | 1464731578947368.5
43274 | 2060.7 | 288.81 | 288.28 | 4.73e-12 | 2748130000000 | 1446384210526315.8
43281.5 | 2068.2 | 289.56 | 289.02 | 4.67e-12 | 2713270000000 | 1428036842105263.2
43289 | 2075.7 | 290.31 | 289.74 | 4.68e-12 | 2719080000000 | 1431094736842105.2
43296.5 | 2083.2 | 291.06 | 290.51 | 4.66e-12 | 2707460000000 | 1424978947368421
43304.1 | 2090.8 | 291.82 | 291.26 | 4.62e-12 | 2684220000000 | 1412747368421052.8
43311.6 | 2098.3 | 292.57 | 292.03 | 4.58e-12 | 2660980000000 | 1400515789473684.2
43319.1 | 2105.8 | 293.32 | 292.78 | 4.54e-12 | 2.63774e+12 | 1388284210526315.5
43326.6 | 2113.3 | 294.07 | 293.56 | 4.58e-12 | 2660980000000 | 1400515789473684.2
43334.2 | 2120.9 | 294.83 | 294.34 | 4.63e-12 | 2690030000000 | 1415805263157894.8
43341.7 | 2128.4 | 295.58 | 295.11 | 4.55e-12 | 2643550000000 | 1391342105263158
43349.2 | 2135.9 | 296.33 | 295.89 | 4.5e-12 | 2614500000000 | 1376052631578947.2
43356.8 | 2143.5 | 297.09 | 296.66 | 4.48e-12 | 2602880000000 | 1369936842105263.2
43364.3 | 2151 | 297.84 | 297.42 | 4.43e-12 | 2573830000000 | 1354647368421052.8
43371.8 | 2158.5 | 298.59 | 298.22 | 4.42e-12 | 2568020000000 | 1351589473684210.5
43379.4 | 2166.1 | 299.35 | 298.99 | 4.39e-12 | 2.55059e+12 | 1342415789473684
43386.9 | 2173.6 | 300.1 | 299.77 | 4.39e-12 | 2.55059e+12 | 1342415789473684

## D2 82 K post exp (2)
Time abs. (s) | Time rel. (s) | Temp. progr. (K) | Temp. act. (K) | D signal raw | D signal cal. (molecules / s) | molecules / (g × s)
51917.8 | 0 | 82.75 | 81.99 | 2.4e-09 | 1394400000000000 | 7.3389e+17
51925.3 | 7.5 | 83.5 | 82.04 | 2.11e-09 | 1225910000000000 | 6.4522e+17
51932.8 | 15 | 84.26 | 82.13 | 1.86e-09 | 1080660000000000 | 5.6877e+17
51940.4 | 22.6 | 85.01 | 82.3 | 1.7e-09 | 9.877e+14 | 5.1984e+17
51947.9 | 30.1 | 85.76 | 82.59 | 1.56e-09 | 906360000000000 | 4.7703e+17
51955.4 | 37.6 | 86.52 | 82.95 | 1.44e-09 | 836640000000000 | 4.4034e+17
51963 | 45.2 | 87.27 | 83.39 | 1.36e-09 | 790160000000000 | 4.1587e+17
51970.5 | 52.7 | 88.03 | 83.92 | 1.3e-09 | 755300000000000 | 3.9753e+17
51978 | 60.2 | 88.78 | 84.49 | 1.24e-09 | 720440000000000 | 3.7918e+17
51985.6 | 67.8 | 89.53 | 85.13 | 1.22e-09 | 7.0882e+14 | 3.7306e+17
51993.1 | 75.3 | 90.28 | 85.87 | 1.21e-09 | 703010000000000 | 3.7001e+17
52000.6 | 82.8 | 91.04 | 86.65 | 1.22e-09 | 7.0882e+14 | 3.7306e+17
52008.2 | 90.4 | 91.79 | 87.48 | 1.22e-09 | 7.0882e+14 | 3.7306e+17
52015.7 | 97.9 | 92.54 | 88.35 | 1.26e-09 | 732060000000000 | 3.8529e+17
52023.2 | 105.4 | 93.29 | 89.27 | 1.28e-09 | 7.4368e+14 | 3.9141e+17
52030.6 | 112.8 | 94.04 | 90.24 | 1.34e-09 | 7.7854e+14 | 4.0976e+17
52038.1 | 120.3 | 94.79 | 91.22 | 1.41e-09 | 819210000000000 | 4.3116e+17
52045.7 | 127.9 | 95.54 | 92.24 | 1.48e-09 | 859880000000000 | 4.5257e+17
52053.3 | 135.5 | 96.31 | 93.29 | 1.55e-09 | 900550000000000 | 4.7397e+17
52060.9 | 143.1 | 97.06 | 94.35 | 1.62e-09 | 941220000000000 | 4.9538e+17
52068.4 | 150.6 | 97.82 | 95.41 | 1.7e-09 | 9.877e+14 | 5.1984e+17
52075.9 | 158.1 | 98.57 | 96.49 | 1.76e-09 | 1.02256e+15 | 5.3819e+17
52083.5 | 165.7 | 99.32 | 97.54 | 1.78e-09 | 1034180000000000 | 5.4431e+17
52091 | 173.2 | 100.08 | 98.57 | 1.79e-09 | 1039990000000000 | 5.4736e+17
52098.5 | 180.7 | 100.83 | 99.57 | 1.76e-09 | 1.02256e+15 | 5.3819e+17
52106.1 | 188.3 | 101.58 | 100.54 | 1.7e-09 | 9.877e+14 | 5.1984e+17
52113.6 | 195.8 | 102.34 | 101.45 | 1.6e-09 | 929600000000000 | 4.8926e+17
52121.1 | 203.3 | 103.09 | 102.37 | 1.46e-09 | 8.4826e+14 | 4.4645e+17
52128.7 | 210.9 | 103.84 | 103.21 | 1.34e-09 | 7.7854e+14 | 4.0976e+17
52136.2 | 218.4 | 104.59 | 104.08 | 1.2e-09 | 697200000000000 | 3.6695e+17
52143.7 | 225.9 | 105.35 | 104.88 | 1.04e-09 | 6.0424e+14 | 3.1802e+17
52151.2 | 233.4 | 106.1 | 105.71 | 9.13e-10 | 5.30453e+14 | 2.7919e+17
52158.7 | 240.9 | 106.85 | 106.46 | 7.93e-10 | 4.60733e+14 | 2.4249e+17
52166.3 | 248.5 | 107.6 | 107.27 | 6.6e-10 | 383460000000000 | 2.0182e+17
52173.8 | 256 | 108.36 | 108.04 | 5.65e-10 | 328265000000000 | 1.7277e+17
52181.4 | 263.6 | 109.11 | 108.78 | 4.71e-10 | 273651000000000 | 1.4403e+17
52188.9 | 271.1 | 109.87 | 109.52 | 3.84e-10 | 223104000000000 | 1.1742e+17
52196.4 | 278.6 | 110.62 | 110.25 | 3.18e-10 | 184758000000000 | 97241052631578944
52204 | 286.2 | 111.37 | 110.96 | 2.61e-10 | 1.51641e+14 | 79811052631578928
52211.5 | 293.7 | 112.13 | 111.69 | 2.1e-10 | 122010000000000 | 64215789473684208
52219 | 301.2 | 112.88 | 112.43 | 1.73e-10 | 100513000000000 | 52901578947368424
52226.6 | 308.8 | 113.63 | 113.13 | 1.38e-10 | 8.0178e+13 | 42198947368421048
52234.1 | 316.3 | 114.39 | 113.81 | 1.13e-10 | 65653000000000 | 34554210526315788
52241.6 | 323.8 | 115.14 | 114.52 | 9.24e-11 | 53684400000000 | 28254947368421052
52249.2 | 331.4 | 115.89 | 115.2 | 7.42e-11 | 43110200000000 | 22689578947368420
52256.7 | 338.9 | 116.64 | 115.91 | 6.06e-11 | 35208600000000 | 18530842105263156
52264.2 | 346.4 | 117.4 | 116.62 | 5.34e-11 | 3.10254e+13 | 16329157894736840
52271.8 | 354 | 118.15 | 117.3 | 4.59e-11 | 2.66679e+13 | 14035736842105262
52279.3 | 361.5 | 118.9 | 117.96 | 4.09e-11 | 23762900000000 | 12506789473684210
52286.8 | 369 | 119.65 | 118.64 | 3.72e-11 | 21613200000000 | 11375368421052632
52294.3 | 376.5 | 120.4 | 119.35 | 3.38e-11 | 19637800000000 | 10335684210526316
52301.8 | 384 | 121.15 | 120.03 | 3.14e-11 | 18243400000000 | 9601789473684210
52309.3 | 391.5 | 121.91 | 120.74 | 2.96e-11 | 17197600000000 | 9051368421052632
52316.8 | 399 | 122.66 | 121.46 | 2.79e-11 | 1.62099e+13 | 8531526315789473
52324.4 | 406.6 | 123.41 | 122.19 | 2.66e-11 | 15454600000000 | 8134000000000000
52331.9 | 414.1 | 124.16 | 122.95 | 2.55e-11 | 14815500000000 | 7797631578947368
52339.4 | 421.6 | 124.92 | 123.71 | 2.44e-11 | 14176400000000 | 7461263157894737
52347 | 429.2 | 125.67 | 124.48 | 2.36e-11 | 13711600000000 | 7216631578947368
52354.5 | 436.7 | 126.42 | 125.26 | 2.29e-11 | 13304900000000 | 7002578947368421
52362 | 444.2 | 127.18 | 126.05 | 2.22e-11 | 12898200000000 | 6788526315789474
52369.5 | 451.7 | 127.93 | 126.83 | 2.17e-11 | 12607700000000 | 6635631578947368
52377.1 | 459.3 | 128.68 | 127.6 | 2.13e-11 | 12375300000000 | 6513315789473684
52384.6 | 466.8 | 129.44 | 128.45 | 2.07e-11 | 12026700000000 | 6329842105263158
52392.1 | 474.3 | 130.19 | 129.24 | 2.04e-11 | 1.18524e+13 | 6238105263157894
52399.7 | 481.9 | 130.94 | 130.1 | 1.99e-11 | 11561900000000 | 6085210526315789
52407.2 | 489.4 | 131.69 | 130.94 | 1.96e-11 | 1.13876e+13 | 5993473684210525
52414.7 | 496.9 | 132.44 | 131.78 | 1.93e-11 | 11213300000000 | 5901736842105263
52422.2 | 504.4 | 133.19 | 132.69 | 1.91e-11 | 11097100000000 | 5840578947368421
52429.7 | 511.9 | 133.95 | 133.44 | 1.89e-11 | 10980900000000 | 5779421052631579
52437.2 | 519.4 | 134.7 | 134.26 | 1.86e-11 | 10806600000000 | 5687684210526316
52444.7 | 526.9 | 135.45 | 135.08 | 1.82e-11 | 10574200000000 | 5565368421052632
52452.3 | 534.5 | 136.2 | 135.91 | 1.79e-11 | 10399900000000 | 5473631578947368
52459.8 | 542 | 136.96 | 136.75 | 1.75e-11 | 10167500000000 | 5351315789473684
52467.3 | 549.5 | 137.71 | 137.58 | 1.74e-11 | 10109400000000 | 5320736842105263
52474.9 | 557.1 | 138.46 | 138.46 | 1.72e-11 | 9993200000000 | 5259578947368421
52482.4 | 564.6 | 139.22 | 139.27 | 1.7e-11 | 9877000000000 | 5198421052631579
52489.9 | 572.1 | 139.97 | 140.1 | 1.67e-11 | 9702700000000 | 5106684210526316
52497.5 | 579.7 | 140.72 | 140.93 | 1.65e-11 | 9586500000000 | 5045526315789474
52505 | 587.2 | 141.48 | 141.76 | 1.64e-11 | 9528400000000 | 5014947368421053
52512.5 | 594.7 | 142.23 | 142.5 | 1.61e-11 | 9354100000000 | 4923210526315789
52520.1 | 602.3 | 142.98 | 143.24 | 1.59e-11 | 9237900000000 | 4862052631578947
52527.6 | 609.8 | 143.73 | 143.96 | 1.57e-11 | 9121700000000 | 4800894736842105
52535.1 | 617.3 | 144.49 | 144.7 | 1.54e-11 | 8947400000000 | 4709157894736842
52542.6 | 624.8 | 145.24 | 145.43 | 1.51e-11 | 8.7731e+12 | 4617421052631579
52550.1 | 632.3 | 145.99 | 146.17 | 1.5e-11 | 8715000000000 | 4586842105263158
52557.6 | 639.8 | 146.74 | 146.91 | 1.47e-11 | 8.5407e+12 | 4495105263157895.5
52565.1 | 647.3 | 147.49 | 147.64 | 1.45e-11 | 8424500000000 | 4433947368421052.5
52572.7 | 654.9 | 148.24 | 148.4 | 1.43e-11 | 8308300000000 | 4372789473684210.5
52580.2 | 662.4 | 148.99 | 149.12 | 1.41e-11 | 8192100000000 | 4311631578947368.5
52587.7 | 669.9 | 149.75 | 149.88 | 1.39e-11 | 8075900000000 | 4250473684210526.5
52595.3 | 677.5 | 150.5 | 150.61 | 1.38e-11 | 8017800000000 | 4219894736842105.5
52602.8 | 685 | 151.25 | 151.37 | 1.37e-11 | 7959700000000 | 4189315789473684
52610.3 | 692.5 | 152.01 | 152.1 | 1.35e-11 | 7843500000000 | 4128157894736842
52617.9 | 700.1 | 152.76 | 152.78 | 1.34e-11 | 7785400000000 | 4097578947368421
52625.4 | 707.6 | 153.52 | 153.47 | 1.33e-11 | 7727300000000 | 4067000000000000
52632.9 | 715.1 | 154.27 | 154.19 | 1.33e-11 | 7727300000000 | 4067000000000000
52640.5 | 722.7 | 155.02 | 154.89 | 1.32e-11 | 7669200000000 | 4036421052631579
52648 | 730.2 | 155.78 | 155.59 | 1.32e-11 | 7669200000000 | 4036421052631579
52655.5 | 737.7 | 156.53 | 156.32 | 1.31e-11 | 7611100000000 | 4005842105263158
52663.1 | 745.3 | 157.28 | 157.05 | 1.31e-11 | 7611100000000 | 4005842105263158
52670.8 | 753 | 158.04 | 157.8 | 1.3e-11 | 7553000000000 | 3975263157894737
52678.6 | 760.8 | 158.82 | 158.56 | 1.29e-11 | 7494900000000 | 3944684210526316
52686.3 | 768.5 | 159.59 | 159.33 | 1.27e-11 | 7378700000000 | 3883526315789473.5
52693.9 | 776.1 | 160.37 | 160.08 | 1.27e-11 | 7378700000000 | 3883526315789473.5
52701.5 | 783.7 | 161.12 | 160.85 | 1.27e-11 | 7378700000000 | 3883526315789473.5
52709 | 791.2 | 161.88 | 161.61 | 1.25e-11 | 7262500000000 | 3822368421052631.5
52716.5 | 798.7 | 162.63 | 162.35 | 1.24e-11 | 7204400000000 | 3791789473684210.5
52724.1 | 806.3 | 163.38 | 163.11 | 1.22e-11 | 7088200000000 | 3730631578947368.5
52731.6 | 813.8 | 164.14 | 163.86 | 1.21e-11 | 7030100000000 | 3700052631578947.5
52739.1 | 821.3 | 164.89 | 164.61 | 1.2e-11 | 6972000000000 | 3669473684210526.5
52746.7 | 828.9 | 165.64 | 165.38 | 1.16e-11 | 6739600000000 | 3547157894736842
52754.2 | 836.4 | 166.39 | 166.12 | 1.13e-11 | 6565300000000 | 3455421052631579
52761.7 | 843.9 | 167.15 | 166.9 | 1.1e-11 | 6391000000000 | 3363684210526316
52769.3 | 851.5 | 167.9 | 167.67 | 1.08e-11 | 6.2748e+12 | 3302526315789473
52776.8 | 859 | 168.65 | 168.43 | 1.06e-11 | 6.1586e+12 | 3241368421052631
52784.3 | 866.5 | 169.41 | 169.22 | 1.05e-11 | 6.1005e+12 | 3210789473684210
52791.8 | 874 | 170.16 | 170.01 | 1.05e-11 | 6.1005e+12 | 3210789473684210
52799.3 | 881.5 | 170.91 | 170.76 | 1.04e-11 | 6.0424e+12 | 3180210526315789
52806.8 | 889 | 171.66 | 171.55 | 1.03e-11 | 5.9843e+12 | 3149631578947368
52814.3 | 896.5 | 172.41 | 172.31 | 1.03e-11 | 5.9843e+12 | 3149631578947368
52821.8 | 904 | 173.16 | 173.08 | 1.02e-11 | 5.9262e+12 | 3119052631578947
52829.4 | 911.6 | 173.91 | 173.84 | 1.02e-11 | 5.9262e+12 | 3119052631578947
52836.9 | 919.1 | 174.67 | 174.61 | 1e-11 | 5.81e+12 | 3057894736842105
52844.4 | 926.6 | 175.42 | 175.39 | 9.86e-12 | 5728660000000 | 3015084210526316
52852 | 934.2 | 176.17 | 176.14 | 9.79e-12 | 5.68799e+12 | 2993678947368420.5
52859.5 | 941.7 | 176.93 | 176.9 | 9.64e-12 | 5600840000000 | 2947810526315789.5
52867 | 949.2 | 177.68 | 177.67 | 9.54e-12 | 5542740000000 | 2917231578947368.5
52874.6 | 956.8 | 178.43 | 178.45 | 9.47e-12 | 5502070000000 | 2895826315789473.5
52882.1 | 964.3 | 179.18 | 179.2 | 9.44e-12 | 5484640000000 | 2886652631578947.5
52889.6 | 971.8 | 179.94 | 179.96 | 9.34e-12 | 5426540000000 | 2856073684210526.5
52897.2 | 979.4 | 180.69 | 180.71 | 9.28e-12 | 5.39168e+12 | 2837726315789473
52904.7 | 986.9 | 181.44 | 181.48 | 9.24e-12 | 5368440000000 | 2825494736842105.5
52912.2 | 994.4 | 182.2 | 182.22 | 9.13e-12 | 5304530000000 | 2791857894736842
52919.7 | 1001.9 | 182.95 | 183.02 | 9.12e-12 | 5298720000000 | 2788800000000000
52927.2 | 1009.4 | 183.7 | 183.74 | 9.07e-12 | 5269670000000 | 2773510526315789.5
52934.7 | 1016.9 | 184.45 | 184.48 | 9.01e-12 | 5234810000000 | 2755163157894737
52942.2 | 1024.4 | 185.2 | 185.2 | 9e-12 | 5229000000000 | 2752105263157894.5
52949.8 | 1032 | 185.95 | 185.94 | 8.95e-12 | 5199950000000 | 2736815789473684
52957.3 | 1039.5 | 186.7 | 186.68 | 8.92e-12 | 5182520000000 | 2727642105263158
52964.8 | 1047 | 187.46 | 187.42 | 8.88e-12 | 5.15928e+12 | 2715410526315789
52972.4 | 1054.6 | 188.21 | 188.17 | 8.8e-12 | 5112800000000 | 2690947368421052.5
52979.9 | 1062.1 | 188.97 | 188.9 | 8.75e-12 | 5083750000000 | 2675657894736842
52987.4 | 1069.6 | 189.72 | 189.65 | 8.75e-12 | 5083750000000 | 2675657894736842
52995 | 1077.2 | 190.47 | 190.38 | 8.73e-12 | 5072130000000 | 2669542105263158
53002.5 | 1084.7 | 191.23 | 191.11 | 8.66e-12 | 5031460000000 | 2648136842105263
53010 | 1092.2 | 191.98 | 191.85 | 8.67e-12 | 5.03727e+12 | 2651194736842105
53017.6 | 1099.8 | 192.73 | 192.57 | 8.67e-12 | 5.03727e+12 | 2651194736842105
53025.1 | 1107.3 | 193.48 | 193.29 | 8.65e-12 | 5025650000000 | 2645078947368421
53032.6 | 1114.8 | 194.24 | 193.99 | 8.57e-12 | 4.97917e+12 | 2620615789473683.5
53040.2 | 1122.4 | 194.99 | 194.72 | 8.53e-12 | 4955930000000 | 2608384210526316
53047.7 | 1129.9 | 195.74 | 195.46 | 8.5e-12 | 4938500000000 | 2599210526315789.5
53055.4 | 1137.6 | 196.51 | 196.19 | 8.49e-12 | 4932690000000 | 2596152631578947.5
53063.2 | 1145.4 | 197.28 | 196.95 | 8.46e-12 | 4915260000000 | 2586978947368421
53070.9 | 1153.1 | 198.06 | 197.71 | 8.41e-12 | 4886210000000 | 2571689473684210.5
53078.6 | 1160.8 | 198.83 | 198.45 | 8.37e-12 | 4.86297e+12 | 2559457894736841.5
53086.1 | 1168.3 | 199.59 | 199.2 | 8.41e-12 | 4886210000000 | 2571689473684210.5
53093.6 | 1175.8 | 200.34 | 199.93 | 8.53e-12 | 4955930000000 | 2608384210526316
53101.2 | 1183.4 | 201.09 | 200.69 | 8.43e-12 | 4897830000000 | 2577805263157894.5
53108.7 | 1190.9 | 201.84 | 201.44 | 8.44e-12 | 4903640000000 | 2580863157894737
53116.2 | 1198.4 | 202.6 | 202.13 | 8.34e-12 | 4845540000000 | 2550284210526316
53123.8 | 1206 | 203.35 | 202.83 | 8.37e-12 | 4.86297e+12 | 2559457894736841.5
53131.3 | 1213.5 | 204.1 | 203.54 | 8.32e-12 | 4833920000000 | 2544168421052631.5
53138.8 | 1221 | 204.86 | 204.26 | 8.3e-12 | 4822300000000 | 2538052631578947.5
53146.4 | 1228.6 | 205.61 | 204.98 | 8.3e-12 | 4822300000000 | 2538052631578947.5
53153.9 | 1236.1 | 206.36 | 205.74 | 8.32e-12 | 4833920000000 | 2544168421052631.5
53161.4 | 1243.6 | 207.12 | 206.5 | 8.3e-12 | 4822300000000 | 2538052631578947.5
53169 | 1251.2 | 207.87 | 207.25 | 8.36e-12 | 4857160000000 | 2556400000000000
53176.5 | 1258.7 | 208.62 | 208.02 | 8.27e-12 | 4.80487e+12 | 2528878947368420.5
53184.1 | 1266.3 | 209.38 | 208.81 | 8.24e-12 | 4787440000000 | 2519705263157894.5
53191.6 | 1273.8 | 210.14 | 209.6 | 8.25e-12 | 4793250000000 | 2522763157894737
53199.1 | 1281.3 | 210.89 | 210.39 | 8.26e-12 | 4799060000000 | 2525821052631579
53206.6 | 1288.8 | 211.64 | 211.18 | 8.23e-12 | 4781630000000 | 2516647368421052.5
53214.1 | 1296.3 | 212.39 | 211.95 | 8.25e-12 | 4793250000000 | 2522763157894737
53221.7 | 1303.9 | 213.14 | 212.7 | 8.25e-12 | 4793250000000 | 2522763157894737
53229.2 | 1311.4 | 213.9 | 213.45 | 8.26e-12 | 4799060000000 | 2525821052631579
53236.7 | 1318.9 | 214.65 | 214.19 | 8.29e-12 | 4816490000000 | 2534994736842105.5
53244.3 | 1326.5 | 215.4 | 214.94 | 8.25e-12 | 4793250000000 | 2522763157894737
53251.8 | 1334 | 216.16 | 215.7 | 8.24e-12 | 4787440000000 | 2519705263157894.5
53259.3 | 1341.5 | 216.91 | 216.45 | 8.21e-12 | 4770010000000 | 2510531578947368.5
53266.9 | 1349.1 | 217.66 | 217.22 | 8.25e-12 | 4793250000000 | 2522763157894737
53274.4 | 1356.6 | 218.41 | 217.97 | 8.21e-12 | 4770010000000 | 2510531578947368.5
53281.9 | 1364.1 | 219.17 | 218.73 | 8.18e-12 | 4752580000000 | 2501357894736842
53289.5 | 1371.7 | 219.92 | 219.52 | 8.21e-12 | 4770010000000 | 2510531578947368.5
53297 | 1379.2 | 220.67 | 220.27 | 8.22e-12 | 4775820000000 | 2513589473684210.5
53304.5 | 1386.7 | 221.43 | 221.04 | 8.18e-12 | 4752580000000 | 2501357894736842
53312 | 1394.2 | 222.18 | 221.82 | 8.2e-12 | 4764200000000 | 2507473684210526.5
53319.5 | 1401.7 | 222.93 | 222.58 | 8.18e-12 | 4752580000000 | 2501357894736842
53327.1 | 1409.3 | 223.68 | 223.36 | 8.16e-12 | 4740960000000 | 2495242105263158
53334.6 | 1416.8 | 224.44 | 224.12 | 8.13e-12 | 4723530000000 | 2486068421052631.5
53342.2 | 1424.4 | 225.19 | 224.9 | 8.13e-12 | 4723530000000 | 2486068421052631.5
53349.7 | 1431.9 | 225.95 | 225.67 | 8.05e-12 | 4677050000000 | 2461605263157894.5
53357.2 | 1439.4 | 226.7 | 226.44 | 8.07e-12 | 4.68867e+12 | 2467721052631578.5
53364.8 | 1447 | 227.45 | 227.22 | 8.04e-12 | 4671240000000 | 2458547368421052.5
53372.3 | 1454.5 | 228.21 | 227.98 | 8.01e-12 | 4653810000000 | 2449373684210526.5
53379.8 | 1462 | 228.96 | 228.75 | 7.99e-12 | 4642190000000 | 2443257894736842
53387.4 | 1469.6 | 229.71 | 229.52 | 7.98e-12 | 4636380000000 | 2440200000000000
53394.9 | 1477.1 | 230.46 | 230.27 | 7.94e-12 | 4613140000000 | 2427968421052631.5
53402.4 | 1484.6 | 231.22 | 231.04 | 7.88e-12 | 4578280000000 | 2409621052631579
53410 | 1492.2 | 231.97 | 231.8 | 7.88e-12 | 4578280000000 | 2409621052631579
53417.5 | 1499.7 | 232.72 | 232.56 | 7.83e-12 | 4549230000000 | 2394331578947368.5
53425 | 1507.2 | 233.48 | 233.36 | 7.82e-12 | 4543420000000 | 2391273684210526.5
53432.5 | 1514.7 | 234.23 | 234.15 | 7.78e-12 | 4520180000000 | 2379042105263158
53440 | 1522.2 | 234.98 | 234.94 | 7.78e-12 | 4520180000000 | 2379042105263158
53447.5 | 1529.7 | 235.73 | 235.71 | 7.7e-12 | 4473700000000 | 2354578947368421
53455 | 1537.2 | 236.48 | 236.52 | 7.73e-12 | 4491130000000 | 2363752631578947.5
53462.6 | 1544.8 | 237.23 | 237.3 | 7.69e-12 | 4467890000000 | 2351521052631579
53470.1 | 1552.3 | 237.98 | 238.09 | 7.65e-12 | 4444650000000 | 2339289473684210.5
53477.6 | 1559.8 | 238.74 | 238.85 | 7.58e-12 | 4403980000000 | 2317884210526316
53485.2 | 1567.4 | 239.49 | 239.62 | 7.53e-12 | 4374930000000 | 2302594736842105.5
53492.7 | 1574.9 | 240.24 | 240.39 | 7.5e-12 | 4357500000000 | 2293421052631579
53500.2 | 1582.4 | 241 | 241.15 | 7.48e-12 | 4.34588e+12 | 2287305263157894.5
53507.7 | 1589.9 | 241.75 | 241.89 | 7.43e-12 | 4316830000000 | 2272015789473684
53515.3 | 1597.5 | 242.5 | 242.64 | 7.42e-12 | 4311020000000 | 2268957894736842
53522.8 | 1605 | 243.26 | 243.4 | 7.35e-12 | 4.27035e+12 | 2247552631578947.8
53530.3 | 1612.5 | 244.01 | 244.14 | 7.31e-12 | 4247110000000 | 2235321052631579
53537.9 | 1620.1 | 244.76 | 244.89 | 7.36e-12 | 4.27616e+12 | 2250610526315789.2
53545.4 | 1627.6 | 245.52 | 245.63 | 7.25e-12 | 4212250000000 | 2216973684210526.2
53552.9 | 1635.1 | 246.27 | 246.35 | 7.23e-12 | 4.20063e+12 | 2210857894736841.8
53560.5 | 1642.7 | 247.02 | 247.1 | 7.19e-12 | 4177390000000 | 2198626315789473.8
53568 | 1650.2 | 247.78 | 247.82 | 7.2e-12 | 4183200000000 | 2201684210526315.8
53575.5 | 1657.7 | 248.53 | 248.57 | 7.16e-12 | 4159960000000 | 2189452631578947.2
53583 | 1665.2 | 249.28 | 249.3 | 7.09e-12 | 4119290000000 | 2168047368421052.8
53590.5 | 1672.7 | 250.03 | 250.03 | 7.09e-12 | 4119290000000 | 2168047368421052.8
53598 | 1680.2 | 250.78 | 250.76 | 7.04e-12 | 4090240000000 | 2152757894736842
53605.6 | 1687.8 | 251.53 | 251.51 | 7.05e-12 | 4096050000000 | 2155815789473684.2
53613.1 | 1695.3 | 252.28 | 252.17 | 7e-12 | 4067000000000 | 2140526315789473.8
53620.6 | 1702.8 | 253.04 | 252.8 | 6.97e-12 | 4049570000000 | 2131352631578947.2
53628.3 | 1710.5 | 253.8 | 253.45 | 6.94e-12 | 4032140000000 | 2122178947368421
53635.8 | 1718 | 254.56 | 254.1 | 6.95e-12 | 4037950000000 | 2125236842105263.2
53643.3 | 1725.5 | 255.31 | 254.77 | 6.88e-12 | 3.99728e+12 | 2103831578947368.2
53650.9 | 1733.1 | 256.06 | 255.45 | 6.88e-12 | 3.99728e+12 | 2103831578947368.2
53658.4 | 1740.6 | 256.82 | 256.13 | 6.83e-12 | 3.96823e+12 | 2088542105263157.8
53665.9 | 1748.1 | 257.57 | 256.83 | 6.83e-12 | 3.96823e+12 | 2088542105263157.8
53673.5 | 1755.7 | 258.32 | 257.54 | 6.84e-12 | 3974040000000 | 2091600000000000
53681 | 1763.2 | 259.08 | 258.27 | 6.81e-12 | 3956610000000 | 2082426315789473.8
53688.5 | 1770.7 | 259.83 | 259.01 | 6.76e-12 | 3927560000000 | 2067136842105263.2
53696.1 | 1778.3 | 260.58 | 259.73 | 6.79e-12 | 3944990000000 | 2076310526315789.5
53703.8 | 1786 | 261.34 | 260.5 | 6.71e-12 | 3898510000000 | 2051847368421052.8
53711.6 | 1793.8 | 262.12 | 261.28 | 6.72e-12 | 3.90432e+12 | 2054905263157894.5
53719.3 | 1801.5 | 262.9 | 262.07 | 6.81e-12 | 3956610000000 | 2082426315789473.8
53727 | 1809.2 | 263.67 | 262.95 | 6.71e-12 | 3898510000000 | 2051847368421052.8
53734.5 | 1816.7 | 264.42 | 263.83 | 6.64e-12 | 3857840000000 | 2030442105263158
53742 | 1824.2 | 265.18 | 264.71 | 6.68e-12 | 3881080000000 | 2042673684210526.2
53749.6 | 1831.8 | 265.93 | 265.58 | 6.67e-12 | 3.87527e+12 | 2039615789473684
53757.1 | 1839.3 | 266.68 | 266.46 | 6.65e-12 | 3863650000000 | 2033500000000000
53764.6 | 1846.8 | 267.44 | 267.31 | 6.62e-12 | 3.84622e+12 | 2024326315789473.5
53772.1 | 1854.3 | 268.19 | 268.16 | 6.58e-12 | 3822980000000 | 2012094736842105.2
53779.7 | 1861.9 | 268.94 | 269.01 | 6.58e-12 | 3822980000000 | 2012094736842105.2
53787.2 | 1869.4 | 269.7 | 269.85 | 6.6e-12 | 3834600000000 | 2018210526315789.5
53794.7 | 1876.9 | 270.45 | 270.66 | 6.59e-12 | 3828790000000 | 2015152631578947.2
53802.3 | 1884.5 | 271.2 | 271.47 | 6.54e-12 | 3799740000000 | 1999863157894736.8
53809.8 | 1892 | 271.96 | 272.29 | 6.55e-12 | 3805550000000 | 2002921052631579
53817.3 | 1899.5 | 272.71 | 273.04 | 6.5e-12 | 3776500000000 | 1987631578947368.5
53825 | 1907.2 | 273.46 | 273.77 | 6.45e-12 | 3747450000000 | 1972342105263158
53832.7 | 1914.9 | 274.24 | 274.51 | 6.44e-12 | 3741640000000 | 1969284210526315.8
53840.5 | 1922.7 | 275.01 | 275.26 | 6.43e-12 | 3735830000000 | 1966226315789473.8
53848.2 | 1930.4 | 275.79 | 276.01 | 6.37e-12 | 3.70097e+12 | 1947878947368420.8
53855.9 | 1938.1 | 276.56 | 276.74 | 6.4e-12 | 3718400000000 | 1957052631578947.2
53863.4 | 1945.6 | 277.31 | 277.47 | 6.36e-12 | 3695160000000 | 1944821052631579
53871 | 1953.2 | 278.08 | 278.2 | 6.37e-12 | 3.70097e+12 | 1947878947368420.8
53878.6 | 1960.8 | 278.83 | 278.92 | 6.29e-12 | 3654490000000 | 1923415789473684.2
53886.1 | 1968.3 | 279.59 | 279.65 | 6.29e-12 | 3654490000000 | 1923415789473684.2
53893.6 | 1975.8 | 280.34 | 280.35 | 6.31e-12 | 3666110000000 | 1929531578947368.5
53901.2 | 1983.4 | 281.09 | 281.09 | 6.26e-12 | 3637060000000 | 1914242105263158
53908.7 | 1990.9 | 281.85 | 281.79 | 6.27e-12 | 3.64287e+12 | 1.9173e+15
53916.2 | 1998.4 | 282.6 | 282.46 | 6.28e-12 | 3648680000000 | 1920357894736842
53923.8 | 2006 | 283.35 | 283.14 | 6.21e-12 | 3608010000000 | 1898952631578947.2
53931.3 | 2013.5 | 284.11 | 283.84 | 6.22e-12 | 3.61382e+12 | 1902010526315789.2
53939 | 2021.2 | 284.87 | 284.53 | 6.19e-12 | 3596390000000 | 1892836842105263.2
53946.5 | 2028.7 | 285.62 | 285.24 | 6.16e-12 | 3.57896e+12 | 1883663157894736.5
53954 | 2036.2 | 286.38 | 285.95 | 6.14e-12 | 3567340000000 | 1877547368421052.8
53961.5 | 2043.7 | 287.13 | 286.67 | 6.1e-12 | 3544100000000 | 1865315789473684.2
53969 | 2051.2 | 287.88 | 287.38 | 6.08e-12 | 3532480000000 | 1859200000000000
53976.5 | 2058.7 | 288.63 | 288.1 | 6.08e-12 | 3532480000000 | 1859200000000000
53984 | 2066.2 | 289.38 | 288.85 | 6.07e-12 | 3526670000000 | 1856142105263158
53991.5 | 2073.7 | 290.13 | 289.59 | 6.05e-12 | 3515050000000 | 1850026315789473.8
53999.1 | 2081.3 | 290.88 | 290.34 | 6.05e-12 | 3515050000000 | 1850026315789473.8
54006.6 | 2088.8 | 291.64 | 291.09 | 5.97e-12 | 3468570000000 | 1825563157894736.8
54014.3 | 2096.5 | 292.39 | 291.86 | 6.01e-12 | 3.49181e+12 | 1837794736842105
54021.8 | 2104 | 293.15 | 292.62 | 6e-12 | 3486000000000 | 1834736842105263.2
54029.3 | 2111.5 | 293.91 | 293.39 | 5.99e-12 | 3480190000000 | 1831678947368421
54037 | 2119.2 | 294.66 | 294.18 | 5.9e-12 | 3427900000000 | 1804157894736842
54044.5 | 2126.7 | 295.43 | 294.94 | 5.87e-12 | 3410470000000 | 1794984210526315.8
54052.1 | 2134.3 | 296.18 | 295.75 | 5.86e-12 | 3.40466e+12 | 1791926315789473.5
54059.6 | 2141.8 | 296.93 | 296.51 | 5.84e-12 | 3393040000000 | 1785810526315789.5
54067.1 | 2149.3 | 297.69 | 297.29 | 5.84e-12 | 3393040000000 | 1785810526315789.5
54074.7 | 2156.9 | 298.44 | 298.07 | 5.8e-12 | 3369800000000 | 1773578947368421
54082.2 | 2164.4 | 299.19 | 298.84 | 5.82e-12 | 3381420000000 | 1779694736842105.2
54089.6 | 2171.8 | 299.94 | 299.62 | 5.8e-12 | 3369800000000 | 1773578947368421

## D2 82 K post exp (3)
Time abs. (s) | Time rel. (s) | Temp. progr. (K) | Temp. act. (K) | D signal raw | D signal cal. (molecules / s) | molecules / (g × s)
41256.6 | 0 | 82.74 | 81.98 | 2.29e-09 | 1330490000000000 | 7.0026e+17
41264.1 | 7.5 | 83.49 | 82.04 | 1.98e-09 | 1150380000000000 | 6.0546e+17
41271.6 | 15 | 84.24 | 82.1 | 1.78e-09 | 1034180000000000 | 5.4431e+17
41279.1 | 22.5 | 84.99 | 82.31 | 1.62e-09 | 941220000000000 | 4.9538e+17
41286.6 | 30 | 85.74 | 82.57 | 1.49e-09 | 865690000000000 | 4.5563e+17
41294.2 | 37.6 | 86.49 | 82.91 | 1.4e-09 | 8.134e+14 | 4.2811e+17
41301.7 | 45.1 | 87.25 | 83.38 | 1.31e-09 | 761110000000000 | 4.0058e+17
41309.2 | 52.6 | 88 | 83.94 | 1.27e-09 | 737870000000000 | 3.8835e+17
41316.8 | 60.2 | 88.75 | 84.51 | 1.22e-09 | 7.0882e+14 | 3.7306e+17
41324.3 | 67.7 | 89.51 | 85.19 | 1.2e-09 | 697200000000000 | 3.6695e+17
41331.8 | 75.2 | 90.26 | 85.93 | 1.19e-09 | 691390000000000 | 3.6389e+17
41339.3 | 82.7 | 91.01 | 86.71 | 1.19e-09 | 691390000000000 | 3.6389e+17
41346.9 | 90.3 | 91.77 | 87.57 | 1.21e-09 | 703010000000000 | 3.7001e+17
41354.4 | 97.8 | 92.52 | 88.48 | 1.23e-09 | 714630000000000 | 3.7612e+17
41361.9 | 105.3 | 93.27 | 89.42 | 1.29e-09 | 749490000000000 | 3.9447e+17
41369.5 | 112.9 | 94.02 | 90.4 | 1.36e-09 | 790160000000000 | 4.1587e+17
41377 | 120.4 | 94.78 | 91.36 | 1.43e-09 | 830830000000000 | 4.3728e+17
41384.5 | 127.9 | 95.53 | 92.33 | 1.5e-09 | 871500000000000 | 4.5868e+17
41392 | 135.4 | 96.28 | 93.36 | 1.58e-09 | 9.1798e+14 | 4.8315e+17
41399.5 | 142.9 | 97.03 | 94.35 | 1.68e-09 | 976080000000000 | 5.1373e+17
41407 | 150.4 | 97.78 | 95.38 | 1.75e-09 | 1016750000000000 | 5.3513e+17
41414.5 | 157.9 | 98.53 | 96.4 | 1.8e-09 | 1045800000000000 | 5.5042e+17
41422.1 | 165.5 | 99.28 | 97.44 | 1.84e-09 | 1069040000000000 | 5.6265e+17
41429.6 | 173 | 100.04 | 98.47 | 1.85e-09 | 1074850000000000 | 5.6571e+17
41437.1 | 180.5 | 100.79 | 99.44 | 1.83e-09 | 1063230000000000 | 5.5959e+17
41444.7 | 188.1 | 101.54 | 100.43 | 1.76e-09 | 1.02256e+15 | 5.3819e+17
41452.2 | 195.6 | 102.3 | 101.35 | 1.67e-09 | 970270000000000 | 5.1067e+17
41459.7 | 203.1 | 103.05 | 102.25 | 1.55e-09 | 900550000000000 | 4.7397e+17
41467.3 | 210.7 | 103.8 | 103.14 | 1.42e-09 | 825020000000000 | 4.3422e+17
41474.8 | 218.2 | 104.56 | 104.01 | 1.3e-09 | 755300000000000 | 3.9753e+17
41482.3 | 225.7 | 105.31 | 104.84 | 1.15e-09 | 668150000000000 | 3.5166e+17
41489.8 | 233.2 | 106.06 | 105.65 | 1.02e-09 | 592620000000000 | 3.1191e+17
41497.4 | 240.8 | 106.81 | 106.45 | 8.82e-10 | 5.12442e+14 | 2.6971e+17
41504.9 | 248.3 | 107.57 | 107.21 | 7.73e-10 | 449113000000000 | 2.3638e+17
41512.5 | 255.9 | 108.32 | 107.96 | 6.58e-10 | 382298000000000 | 2.0121e+17
41520.3 | 263.7 | 109.09 | 108.72 | 5.71e-10 | 331751000000000 | 1.7461e+17
41528 | 271.4 | 109.87 | 109.5 | 4.76e-10 | 276556000000000 | 1.4556e+17
41535.8 | 279.2 | 110.64 | 110.25 | 4.11e-10 | 2.38791e+14 | 1.2568e+17
41543.3 | 286.7 | 111.41 | 110.97 | 3.43e-10 | 199283000000000 | 1.0489e+17
41550.8 | 294.2 | 112.16 | 111.71 | 2.91e-10 | 1.69071e+14 | 88984736842105248
41558.4 | 301.8 | 112.91 | 112.4 | 2.46e-10 | 1.42926e+14 | 75224210526315776
41565.9 | 309.3 | 113.67 | 113.11 | 2.04e-10 | 118524000000000 | 62381052631578944
41573.4 | 316.8 | 114.42 | 113.81 | 1.75e-10 | 1.01675e+14 | 53513157894736832
41581 | 324.4 | 115.17 | 114.5 | 1.47e-10 | 85407000000000 | 44951052631578944
41588.5 | 331.9 | 115.93 | 115.22 | 1.24e-10 | 72044000000000 | 37917894736842104
41596 | 339.4 | 116.68 | 115.91 | 1.04e-10 | 60424000000000 | 31802105263157896
41603.6 | 347 | 117.43 | 116.61 | 8.84e-11 | 51360400000000 | 27031789473684212
41611.1 | 354.5 | 118.19 | 117.27 | 7.56e-11 | 43923600000000 | 23117684210526316
41618.6 | 362 | 118.94 | 118.01 | 6.4e-11 | 37184000000000 | 19570526315789472
41626.2 | 369.6 | 119.69 | 118.69 | 5.56e-11 | 32303600000000 | 17001894736842106
41633.7 | 377.1 | 120.45 | 119.36 | 4.79e-11 | 2.78299e+13 | 14647315789473682
41641.3 | 384.7 | 121.2 | 120.07 | 4.24e-11 | 2.46344e+13 | 12965473684210524
41649.1 | 392.5 | 121.97 | 120.8 | 3.73e-11 | 21671300000000 | 11405947368421052
41656.8 | 400.2 | 122.75 | 121.57 | 3.46e-11 | 20102600000000 | 10580315789473684
41664.6 | 408 | 123.52 | 122.33 | 3.08e-11 | 17894800000000 | 9418315789473684
41672.1 | 415.5 | 124.29 | 123.11 | 2.85e-11 | 1.65585e+13 | 8714999999999999
41679.6 | 423 | 125.04 | 123.87 | 2.66e-11 | 15454600000000 | 8134000000000000
41687.1 | 430.5 | 125.79 | 124.63 | 2.51e-11 | 14583100000000 | 7675315789473684
41694.7 | 438.1 | 126.55 | 125.42 | 2.39e-11 | 13885900000000 | 7308368421052632
41702.2 | 445.6 | 127.3 | 126.23 | 2.29e-11 | 13304900000000 | 7002578947368421
41709.9 | 453.3 | 128.06 | 127.04 | 2.2e-11 | 12782000000000 | 6727368421052632
41717.4 | 460.8 | 128.82 | 127.87 | 2.13e-11 | 12375300000000 | 6513315789473684
41724.9 | 468.3 | 129.57 | 128.74 | 2.08e-11 | 1.20848e+13 | 6360421052631578
41732.6 | 476 | 130.34 | 129.64 | 2.01e-11 | 11678100000000 | 6146368421052632
41740.2 | 483.6 | 131.09 | 130.53 | 1.97e-11 | 11445700000000 | 6024052631578947
41747.8 | 491.2 | 131.85 | 131.43 | 1.92e-11 | 11155200000000 | 5871157894736842
41755.3 | 498.7 | 132.61 | 132.34 | 1.89e-11 | 10980900000000 | 5779421052631579
41762.9 | 506.3 | 133.36 | 133.13 | 1.85e-11 | 10748500000000 | 5657105263157895
41770.4 | 513.8 | 134.12 | 133.97 | 1.83e-11 | 10632300000000 | 5595947368421053
41777.9 | 521.3 | 134.87 | 134.77 | 1.8e-11 | 10458000000000 | 5504210526315789
41785.4 | 528.8 | 135.62 | 135.58 | 1.78e-11 | 10341800000000 | 5443052631578947
41792.9 | 536.3 | 136.37 | 136.41 | 1.75e-11 | 10167500000000 | 5351315789473684
41800.4 | 543.8 | 137.12 | 137.21 | 1.73e-11 | 10051300000000 | 5290157894736842
41807.9 | 551.3 | 137.87 | 138.04 | 1.7e-11 | 9877000000000 | 5198421052631579
41815.4 | 558.8 | 138.62 | 138.86 | 1.67e-11 | 9702700000000 | 5106684210526316
41823.1 | 566.5 | 139.39 | 139.66 | 1.63e-11 | 9470300000000 | 4984368421052632
41830.6 | 574 | 140.14 | 140.48 | 1.6e-11 | 9296000000000 | 4892631578947368
41838.2 | 581.6 | 140.89 | 141.28 | 1.58e-11 | 9179800000000 | 4831473684210526
41845.7 | 589.1 | 141.65 | 142.03 | 1.55e-11 | 9005500000000 | 4739736842105263
41853.2 | 596.6 | 142.4 | 142.75 | 1.53e-11 | 8889300000000 | 4678578947368421
41860.8 | 604.2 | 143.15 | 143.46 | 1.51e-11 | 8.7731e+12 | 4617421052631579
41868.3 | 611.7 | 143.91 | 144.16 | 1.48e-11 | 8598800000000 | 4525684210526316
41875.8 | 619.2 | 144.66 | 144.88 | 1.46e-11 | 8482600000000 | 4464526315789473.5
41883.3 | 626.7 | 145.41 | 145.57 | 1.44e-11 | 8366400000000 | 4403368421052631.5
41890.9 | 634.3 | 146.17 | 146.3 | 1.42e-11 | 8250200000000 | 4342210526315789.5
41898.4 | 641.8 | 146.92 | 147.01 | 1.4e-11 | 8134000000000 | 4281052631578947.5
41905.9 | 649.3 | 147.67 | 147.72 | 1.38e-11 | 8017800000000 | 4219894736842105.5
41913.4 | 656.8 | 148.42 | 148.43 | 1.36e-11 | 7901600000000 | 4158736842105263
41920.9 | 664.3 | 149.17 | 149.16 | 1.34e-11 | 7785400000000 | 4097578947368421
41928.4 | 671.8 | 149.92 | 149.87 | 1.32e-11 | 7669200000000 | 4036421052631579
41936 | 679.4 | 150.67 | 150.59 | 1.3e-11 | 7553000000000 | 3975263157894737
41943.5 | 686.9 | 151.43 | 151.35 | 1.29e-11 | 7494900000000 | 3944684210526316
41951.1 | 694.5 | 152.19 | 152.09 | 1.27e-11 | 7378700000000 | 3883526315789473.5
41958.7 | 702.1 | 152.94 | 152.77 | 1.25e-11 | 7262500000000 | 3822368421052631.5
41966.2 | 709.6 | 153.7 | 153.46 | 1.25e-11 | 7262500000000 | 3822368421052631.5
41973.7 | 717.1 | 154.45 | 154.19 | 1.23e-11 | 7146300000000 | 3761210526315789.5
41981.3 | 724.7 | 155.2 | 154.91 | 1.22e-11 | 7088200000000 | 3730631578947368.5
41988.8 | 732.2 | 155.96 | 155.63 | 1.21e-11 | 7030100000000 | 3700052631578947.5
41996.3 | 739.7 | 156.71 | 156.35 | 1.2e-11 | 6972000000000 | 3669473684210526.5
42003.9 | 747.3 | 157.46 | 157.11 | 1.2e-11 | 6972000000000 | 3669473684210526.5
42011.4 | 754.8 | 158.22 | 157.84 | 1.18e-11 | 6855800000000 | 3608315789473684
42018.9 | 762.3 | 158.97 | 158.59 | 1.17e-11 | 6797700000000 | 3577736842105263
42026.5 | 769.9 | 159.72 | 159.34 | 1.15e-11 | 6681500000000 | 3516578947368421
42034.1 | 777.5 | 160.49 | 160.11 | 1.15e-11 | 6681500000000 | 3516578947368421
42041.6 | 785 | 161.24 | 160.88 | 1.14e-11 | 6623400000000 | 3486000000000000
42049.1 | 792.5 | 161.99 | 161.64 | 1.13e-11 | 6565300000000 | 3455421052631579
42056.7 | 800.1 | 162.74 | 162.41 | 1.12e-11 | 6507200000000 | 3424842105263158
42064.2 | 807.6 | 163.5 | 163.16 | 1.1e-11 | 6391000000000 | 3363684210526316
42071.8 | 815.2 | 164.26 | 163.93 | 1.08e-11 | 6.2748e+12 | 3302526315789473
42079.3 | 822.7 | 165.01 | 164.72 | 1.07e-11 | 6.2167e+12 | 3271947368421052
42086.8 | 830.2 | 165.76 | 165.47 | 1.05e-11 | 6.1005e+12 | 3210789473684210
42094.4 | 837.8 | 166.51 | 166.24 | 1.02e-11 | 5.9262e+12 | 3119052631578947
42101.9 | 845.3 | 167.27 | 167.02 | 9.93e-12 | 5769330000000 | 3036489473684210.5
42109.4 | 852.8 | 168.02 | 167.77 | 9.66e-12 | 5612460000000 | 2953926315789473.5
42117 | 860.4 | 168.77 | 168.53 | 9.5e-12 | 5519500000000 | 2905000000000000
42124.5 | 867.9 | 169.53 | 169.32 | 9.31e-12 | 5409110000000 | 2846900000000000
42132 | 875.4 | 170.28 | 170.08 | 9.23e-12 | 5362630000000 | 2822436842105263
42139.6 | 883 | 171.03 | 170.86 | 9.13e-12 | 5304530000000 | 2791857894736842
42147.1 | 890.5 | 171.79 | 171.66 | 8.93e-12 | 5188330000000 | 2730700000000000
42154.6 | 898 | 172.54 | 172.42 | 8.8e-12 | 5112800000000 | 2690947368421052.5
42162.1 | 905.5 | 173.29 | 173.18 | 8.72e-12 | 5066320000000 | 2666484210526316
42169.6 | 913 | 174.04 | 173.97 | 8.56e-12 | 4973360000000 | 2617557894736842
42177.1 | 920.5 | 174.79 | 174.72 | 8.44e-12 | 4903640000000 | 2580863157894737
42184.6 | 928 | 175.54 | 175.5 | 8.37e-12 | 4.86297e+12 | 2559457894736841.5
42192.2 | 935.6 | 176.29 | 176.28 | 8.25e-12 | 4793250000000 | 2522763157894737
42199.7 | 943.1 | 177.05 | 177.05 | 8.18e-12 | 4752580000000 | 2501357894736842
42207.4 | 950.8 | 177.8 | 177.81 | 8.05e-12 | 4677050000000 | 2461605263157894.5
42214.9 | 958.3 | 178.57 | 178.58 | 8.01e-12 | 4653810000000 | 2449373684210526.5
42222.4 | 965.8 | 179.32 | 179.33 | 7.91e-12 | 4595710000000 | 2418794736842105.5
42229.9 | 973.3 | 180.07 | 180.09 | 8e-12 | 4648000000000 | 2446315789473684
42237.5 | 980.9 | 180.83 | 180.85 | 7.85e-12 | 4560850000000 | 2400447368421052.5
42245 | 988.4 | 181.58 | 181.61 | 7.73e-12 | 4491130000000 | 2363752631578947.5
42252.5 | 995.9 | 182.33 | 182.36 | 7.7e-12 | 4473700000000 | 2354578947368421
42260.1 | 1003.5 | 183.08 | 183.13 | 7.59e-12 | 4409790000000 | 2320942105263158
42267.6 | 1011 | 183.84 | 183.87 | 7.6e-12 | 4415600000000 | 2324000000000000
42275.1 | 1018.5 | 184.59 | 184.62 | 7.52e-12 | 4369120000000 | 2299536842105263
42282.7 | 1026.1 | 185.34 | 185.32 | 7.51e-12 | 4363310000000 | 2296478947368421
42290.3 | 1033.7 | 186.1 | 186.08 | 7.44e-12 | 4322640000000 | 2275073684210526.5
42298.1 | 1041.5 | 186.87 | 186.83 | 7.41e-12 | 4305210000000 | 2265900000000000
42305.8 | 1049.2 | 187.65 | 187.59 | 7.38e-12 | 4.28778e+12 | 2256726315789473.5
42313.6 | 1057 | 188.42 | 188.36 | 7.29e-12 | 4235490000000 | 2229205263157894.8
42321.1 | 1064.5 | 189.19 | 189.08 | 7.24e-12 | 4206440000000 | 2213915789473684.2
42328.6 | 1072 | 189.94 | 189.83 | 7.24e-12 | 4206440000000 | 2213915789473684.2
42336.1 | 1079.5 | 190.69 | 190.56 | 7.23e-12 | 4.20063e+12 | 2210857894736841.8
42343.7 | 1087.1 | 191.44 | 191.3 | 7.3e-12 | 4241300000000 | 2232263157894736.8
42351.2 | 1094.6 | 192.2 | 192.03 | 7.19e-12 | 4177390000000 | 2198626315789473.8
42358.7 | 1102.1 | 192.95 | 192.75 | 7.13e-12 | 4.14253e+12 | 2180278947368420.8
42366.3 | 1109.7 | 193.7 | 193.46 | 7.09e-12 | 4119290000000 | 2168047368421052.8
42373.8 | 1117.2 | 194.46 | 194.2 | 7.05e-12 | 4096050000000 | 2155815789473684.2
42381.3 | 1124.7 | 195.21 | 194.91 | 7.09e-12 | 4119290000000 | 2168047368421052.8
42388.9 | 1132.3 | 195.96 | 195.64 | 7.03e-12 | 4.08443e+12 | 2.1497e+15
42396.4 | 1139.8 | 196.72 | 196.36 | 6.99e-12 | 4061190000000 | 2137468421052631.5
42403.9 | 1147.3 | 197.47 | 197.09 | 6.99e-12 | 4061190000000 | 2137468421052631.5
42411.5 | 1154.9 | 198.22 | 197.84 | 6.97e-12 | 4049570000000 | 2131352631578947.2
42419.1 | 1162.5 | 198.98 | 198.58 | 6.88e-12 | 3.99728e+12 | 2103831578947368.2
42426.8 | 1170.2 | 199.75 | 199.35 | 6.89e-12 | 4003090000000 | 2106889473684210.5
42434.6 | 1178 | 200.53 | 200.13 | 6.87e-12 | 3.99147e+12 | 2100773684210526
42442.3 | 1185.7 | 201.3 | 200.91 | 6.87e-12 | 3.99147e+12 | 2100773684210526
42449.9 | 1193.3 | 202.06 | 201.63 | 6.93e-12 | 4.02633e+12 | 2119121052631578.8
42457.4 | 1200.8 | 202.82 | 202.35 | 6.9e-12 | 4008900000000 | 2109947368421052.8
42464.9 | 1208.3 | 203.57 | 203.03 | 6.89e-12 | 4003090000000 | 2106889473684210.5
42472.5 | 1215.9 | 204.32 | 203.74 | 6.87e-12 | 3.99147e+12 | 2100773684210526
42480 | 1223.4 | 205.08 | 204.46 | 6.83e-12 | 3.96823e+12 | 2088542105263157.8
42487.5 | 1230.9 | 205.83 | 205.2 | 6.78e-12 | 3.93918e+12 | 2073252631578947
42495.1 | 1238.5 | 206.58 | 205.93 | 6.76e-12 | 3927560000000 | 2067136842105263.2
42502.6 | 1246 | 207.34 | 206.67 | 6.79e-12 | 3944990000000 | 2076310526315789.5
42510.1 | 1253.5 | 208.09 | 207.42 | 6.77e-12 | 3.93337e+12 | 2070194736842105
42517.7 | 1261.1 | 208.84 | 208.19 | 6.73e-12 | 3.91013e+12 | 2057963157894736.5
42525.2 | 1268.6 | 209.6 | 208.97 | 6.78e-12 | 3.93918e+12 | 2073252631578947
42532.7 | 1276.1 | 210.35 | 209.77 | 6.76e-12 | 3927560000000 | 2067136842105263.2
42540.2 | 1283.6 | 211.1 | 210.56 | 6.76e-12 | 3927560000000 | 2067136842105263.2
42547.7 | 1291.1 | 211.85 | 211.36 | 6.95e-12 | 4037950000000 | 2125236842105263.2
42555.2 | 1298.6 | 212.6 | 212.13 | 6.82e-12 | 3.96242e+12 | 2085484210526315.5
42562.7 | 1306.1 | 213.35 | 212.87 | 6.85e-12 | 3979850000000 | 2094657894736842
42570.2 | 1313.6 | 214.1 | 213.61 | 6.79e-12 | 3944990000000 | 2076310526315789.5
42577.8 | 1321.2 | 214.86 | 214.37 | 6.79e-12 | 3944990000000 | 2076310526315789.5
42585.3 | 1328.7 | 215.61 | 215.13 | 6.78e-12 | 3.93918e+12 | 2073252631578947
42592.8 | 1336.2 | 216.36 | 215.89 | 6.76e-12 | 3927560000000 | 2067136842105263.2
42600.4 | 1343.8 | 217.11 | 216.66 | 6.77e-12 | 3.93337e+12 | 2070194736842105
42607.9 | 1351.3 | 217.87 | 217.43 | 6.74e-12 | 3915940000000 | 2061021052631579
42615.4 | 1358.8 | 218.62 | 218.19 | 6.72e-12 | 3.90432e+12 | 2054905263157894.5
42623 | 1366.4 | 219.37 | 218.97 | 6.71e-12 | 3898510000000 | 2051847368421052.8
42630.5 | 1373.9 | 220.13 | 219.74 | 6.75e-12 | 3921750000000 | 2064078947368421
42638 | 1381.4 | 220.88 | 220.5 | 6.74e-12 | 3915940000000 | 2061021052631579
42645.6 | 1389 | 221.63 | 221.29 | 6.77e-12 | 3.93337e+12 | 2070194736842105
42653.1 | 1396.5 | 222.39 | 222.05 | 6.82e-12 | 3.96242e+12 | 2085484210526315.5
42660.6 | 1404 | 223.14 | 222.82 | 6.78e-12 | 3.93918e+12 | 2073252631578947
42668.2 | 1411.6 | 223.89 | 223.6 | 6.75e-12 | 3921750000000 | 2064078947368421
42675.7 | 1419.1 | 224.64 | 224.37 | 6.76e-12 | 3927560000000 | 2067136842105263.2
42683.1 | 1426.5 | 225.39 | 225.15 | 6.71e-12 | 3898510000000 | 2051847368421052.8
42690.6 | 1434 | 226.14 | 225.93 | 6.67e-12 | 3.87527e+12 | 2039615789473684
42698.3 | 1441.7 | 226.89 | 226.7 | 6.66e-12 | 3869460000000 | 2036557894736842
42705.8 | 1449.2 | 227.66 | 227.46 | 6.64e-12 | 3857840000000 | 2030442105263158
42713.4 | 1456.8 | 228.41 | 228.24 | 6.62e-12 | 3.84622e+12 | 2024326315789473.5
42720.9 | 1464.3 | 229.17 | 229.02 | 6.57e-12 | 3.81717e+12 | 2009036842105263
42728.5 | 1471.9 | 229.92 | 229.77 | 6.55e-12 | 3805550000000 | 2002921052631579
42736.1 | 1479.5 | 230.68 | 230.54 | 6.54e-12 | 3799740000000 | 1999863157894736.8
42743.6 | 1487 | 231.44 | 231.31 | 6.46e-12 | 3753260000000 | 1975400000000000
42751.1 | 1494.5 | 232.19 | 232.06 | 6.5e-12 | 3776500000000 | 1987631578947368.5
42758.7 | 1502.1 | 232.94 | 232.82 | 6.48e-12 | 3764880000000 | 1981515789473684.2
42766.2 | 1509.6 | 233.7 | 233.64 | 6.44e-12 | 3741640000000 | 1969284210526315.8
42773.7 | 1517.1 | 234.45 | 234.43 | 6.36e-12 | 3695160000000 | 1944821052631579
42781.3 | 1524.7 | 235.2 | 235.22 | 6.39e-12 | 3712590000000 | 1953994736842105.2
42788.8 | 1532.2 | 235.96 | 236 | 6.32e-12 | 3.67192e+12 | 1932589473684210.2
42796.3 | 1539.7 | 236.71 | 236.78 | 6.32e-12 | 3.67192e+12 | 1932589473684210.2
42803.8 | 1547.2 | 237.46 | 237.55 | 6.27e-12 | 3.64287e+12 | 1.9173e+15
42811.3 | 1554.7 | 238.21 | 238.32 | 6.21e-12 | 3608010000000 | 1898952631578947.2
42818.8 | 1562.2 | 238.96 | 239.07 | 6.19e-12 | 3596390000000 | 1892836842105263.2
42826.3 | 1569.7 | 239.71 | 239.84 | 6.11e-12 | 3.54991e+12 | 1868373684210526
42833.9 | 1577.3 | 240.46 | 240.59 | 6.07e-12 | 3526670000000 | 1856142105263158
42841.4 | 1584.8 | 241.22 | 241.35 | 6.04e-12 | 3509240000000 | 1846968421052631.5
42848.9 | 1592.3 | 241.97 | 242.09 | 6.05e-12 | 3515050000000 | 1850026315789473.8
42856.5 | 1599.9 | 242.72 | 242.86 | 6.01e-12 | 3.49181e+12 | 1837794736842105
42864 | 1607.4 | 243.48 | 243.6 | 5.94e-12 | 3451140000000 | 1816389473684210.5
42871.5 | 1614.9 | 244.23 | 244.35 | 5.89e-12 | 3422090000000 | 1801100000000000
42879.1 | 1622.5 | 244.98 | 245.09 | 5.84e-12 | 3393040000000 | 1785810526315789.5
42886.6 | 1630 | 245.74 | 245.82 | 5.86e-12 | 3.40466e+12 | 1791926315789473.5
42894.1 | 1637.5 | 246.49 | 246.56 | 5.78e-12 | 3358180000000 | 1767463157894736.8
42901.6 | 1645 | 247.24 | 247.29 | 5.73e-12 | 3329130000000 | 1752173684210526.2
42909.2 | 1652.6 | 247.99 | 248.02 | 5.71e-12 | 3.31751e+12 | 1746057894736841.8
42916.7 | 1660.1 | 248.75 | 248.75 | 5.7e-12 | 3311700000000 | 1743000000000000
42924.2 | 1667.6 | 249.5 | 249.49 | 5.65e-12 | 3282650000000 | 1727710526315789.5
42931.8 | 1675.2 | 250.25 | 250.23 | 5.64e-12 | 3276840000000 | 1724652631578947.2
42939.3 | 1682.7 | 251.01 | 250.97 | 5.64e-12 | 3276840000000 | 1724652631578947.2
42946.8 | 1690.2 | 251.76 | 251.7 | 5.56e-12 | 3.23036e+12 | 1700189473684210.2
42954.4 | 1697.8 | 252.51 | 252.33 | 5.59e-12 | 3247790000000 | 1709363157894736.8
42961.9 | 1705.3 | 253.27 | 252.96 | 5.56e-12 | 3.23036e+12 | 1700189473684210.2
42969.4 | 1712.8 | 254.02 | 253.6 | 5.5e-12 | 3195500000000 | 1681842105263158
42976.9 | 1720.3 | 254.77 | 254.27 | 5.47e-12 | 3178070000000 | 1672668421052631.5
42984.5 | 1727.9 | 255.53 | 254.94 | 5.48e-12 | 3183880000000 | 1675726315789473.8
42992 | 1735.4 | 256.28 | 255.62 | 5.47e-12 | 3178070000000 | 1672668421052631.5
42999.5 | 1742.9 | 257.03 | 256.32 | 5.42e-12 | 3149020000000 | 1657378947368421
43007.1 | 1750.5 | 257.78 | 257.03 | 5.43e-12 | 3154830000000 | 1660436842105263.2
43014.6 | 1758 | 258.54 | 257.73 | 5.37e-12 | 3119970000000 | 1642089473684210.5
43022.2 | 1765.6 | 259.29 | 258.47 | 5.38e-12 | 3125780000000 | 1645147368421052.8
43029.7 | 1773.1 | 260.05 | 259.21 | 5.33e-12 | 3096730000000 | 1629857894736842
43037.3 | 1780.7 | 260.8 | 259.95 | 5.3e-12 | 3.0793e+12 | 1620684210526315.5
43044.8 | 1788.2 | 261.55 | 260.68 | 5.32e-12 | 3090920000000 | 1626800000000000
43052.3 | 1795.7 | 262.31 | 261.44 | 5.25e-12 | 3.05025e+12 | 1605394736842105
43059.8 | 1803.2 | 263.06 | 262.19 | 5.24e-12 | 3044440000000 | 1602336842105263.2
43067.4 | 1810.8 | 263.81 | 263.08 | 5.3e-12 | 3.0793e+12 | 1620684210526315.5
43074.9 | 1818.3 | 264.57 | 263.96 | 5.25e-12 | 3.05025e+12 | 1605394736842105
43082.4 | 1825.8 | 265.32 | 264.86 | 5.24e-12 | 3044440000000 | 1602336842105263.2
43089.9 | 1833.3 | 266.07 | 265.73 | 5.19e-12 | 3015390000000 | 1587047368421052.8
43097.5 | 1840.9 | 266.83 | 266.6 | 5.2e-12 | 3.0212e+12 | 1590105263157894.5
43105 | 1848.4 | 267.58 | 267.47 | 5.19e-12 | 3015390000000 | 1587047368421052.8
43112.5 | 1855.9 | 268.33 | 268.32 | 5.15e-12 | 2.99215e+12 | 1574815789473684
43120.1 | 1863.5 | 269.08 | 269.16 | 5.16e-12 | 2997960000000 | 1577873684210526.2
43127.6 | 1871 | 269.84 | 269.99 | 5.14e-12 | 2986340000000 | 1571757894736842
43135.1 | 1878.5 | 270.59 | 270.81 | 5.13e-12 | 2980530000000 | 1568700000000000
43142.7 | 1886.1 | 271.34 | 271.63 | 5.12e-12 | 2974720000000 | 1565642105263158
43150.2 | 1893.6 | 272.1 | 272.45 | 5.1e-12 | 2.9631e+12 | 1559526315789473.5
43157.9 | 1901.3 | 272.86 | 273.21 | 5.1e-12 | 2.9631e+12 | 1559526315789473.5
43165.7 | 1909.1 | 273.63 | 273.95 | 5.08e-12 | 2951480000000 | 1553410526315789.5
43173.4 | 1916.8 | 274.41 | 274.71 | 5.06e-12 | 2939860000000 | 1547294736842105.2
43181.1 | 1924.5 | 275.18 | 275.45 | 5.04e-12 | 2928240000000 | 1541178947368421
43188.6 | 1932 | 275.94 | 276.16 | 5.01e-12 | 2910810000000 | 1532005263157894.8
43196.1 | 1939.5 | 276.69 | 276.88 | 4.99e-12 | 2899190000000 | 1525889473684210.5
43203.7 | 1947.1 | 277.44 | 277.62 | 5e-12 | 2.905e+12 | 1528947368421052.5
43211.2 | 1954.6 | 278.2 | 278.32 | 4.96e-12 | 2881760000000 | 1516715789473684.2
43218.7 | 1962.1 | 278.95 | 279.05 | 4.97e-12 | 2887570000000 | 1519773684210526.2
43226.3 | 1969.7 | 279.7 | 279.76 | 4.94e-12 | 2870140000000 | 1510600000000000
43233.8 | 1977.2 | 280.46 | 280.49 | 4.89e-12 | 2841090000000 | 1495310526315789.5
43241.3 | 1984.7 | 281.21 | 281.21 | 4.89e-12 | 2841090000000 | 1495310526315789.5
43248.8 | 1992.2 | 281.96 | 281.9 | 4.84e-12 | 2812040000000 | 1480021052631579
43256.3 | 1999.7 | 282.71 | 282.58 | 4.79e-12 | 2782990000000 | 1464731578947368.5
43264 | 2007.4 | 283.47 | 283.25 | 4.81e-12 | 2794610000000 | 1470847368421052.8
43271.8 | 2015.2 | 284.24 | 283.97 | 4.85e-12 | 2.81785e+12 | 1483078947368420.8
43279.5 | 2022.9 | 285.02 | 284.68 | 4.79e-12 | 2782990000000 | 1464731578947368.5
43287.1 | 2030.5 | 285.78 | 285.39 | 4.74e-12 | 2753940000000 | 1449442105263158
43294.6 | 2038 | 286.54 | 286.1 | 4.69e-12 | 2.72489e+12 | 1434152631578947
43302.1 | 2045.5 | 287.29 | 286.84 | 4.68e-12 | 2719080000000 | 1431094736842105.2
43309.6 | 2053 | 288.04 | 287.54 | 4.69e-12 | 2.72489e+12 | 1434152631578947
43317.1 | 2060.5 | 288.79 | 288.28 | 4.63e-12 | 2690030000000 | 1415805263157894.8
43324.6 | 2068 | 289.54 | 289.01 | 4.57e-12 | 2655170000000 | 1397457894736842
43332.2 | 2075.6 | 290.29 | 289.76 | 4.56e-12 | 2649360000000 | 1394400000000000
43339.8 | 2083.2 | 291.06 | 290.51 | 4.51e-12 | 2620310000000 | 1379110526315789.5
43347.3 | 2090.7 | 291.81 | 291.26 | 4.49e-12 | 2.60869e+12 | 1372994736842105
43354.8 | 2098.2 | 292.56 | 292.02 | 4.49e-12 | 2.60869e+12 | 1372994736842105
43362.3 | 2105.7 | 293.31 | 292.78 | 4.42e-12 | 2568020000000 | 1351589473684210.5
43369.8 | 2113.2 | 294.06 | 293.55 | 4.6e-12 | 2672600000000 | 1406631578947368.5
43377.3 | 2120.7 | 294.81 | 294.32 | 4.5e-12 | 2614500000000 | 1376052631578947.2
43384.9 | 2128.3 | 295.57 | 295.09 | 4.43e-12 | 2573830000000 | 1354647368421052.8
43392.4 | 2135.8 | 296.32 | 295.88 | 4.43e-12 | 2573830000000 | 1354647368421052.8
43399.9 | 2143.3 | 297.07 | 296.63 | 4.41e-12 | 2562210000000 | 1348531578947368.5
43407.5 | 2150.9 | 297.82 | 297.42 | 4.35e-12 | 2527350000000 | 1330184210526315.8
43415 | 2158.4 | 298.58 | 298.2 | 4.3e-12 | 2498300000000 | 1314894736842105.2
43422.5 | 2165.9 | 299.33 | 298.97 | 4.35e-12 | 2527350000000 | 1330184210526315.8
43430.1 | 2173.5 | 300.08 | 299.78 | 4.27e-12 | 2480870000000 | 1305721052631579