## DOE-Wollastonite carbonation
Description | Design_type | Code | Date | Factors | Resolution | Replications | Blocks | Centers | Optimazation | Responses
Wollastonite Carbonation | Full factorial design | FF | 6/5/2024 | 4 | Full | 3 | 1 | 3 | TRUE | 2
NA
Temperature (°C) | S/L (%) | CO2flow(mL min-1) | Rotational speed (rpm)
40 | 10 | 100 | 300
90 | 30 | 700 | 900
run.no | run.no.std.rp | Resp (CO2uptake (%)) | Temperature(°C) | S/L(%) | CO2flow(mL min-1) | Rotational speed (rpm) | Blocks
1 | 0.1 | 12.67 | 65 | 20 | 400 | 600 | NA
2 | 15.1 | 6.90 | 40 | 30 | 700 | 900 | 0.1
3 | 8.1 | 4.23 | 90 | 30 | 700 | 300 | 0.1
4 | 14.1 | 13.18 | 90 | 10 | 700 | 900 | 0.1
5 | 5.1 | 6.38 | 40 | 10 | 700 | 300 | 0.1
6 | 12.1 | 5.96 | 90 | 30 | 100 | 900 | 0.1
7 | 10.1 | 14.19 | 90 | 10 | 100 | 900 | 0.1
8 | 13.1 | 6.05 | 40 | 10 | 700 | 900 | 0.1
9 | 3.1 | 3.65 | 40 | 30 | 100 | 300 | 0.1
10 | 0.1 | 12.22 | 65 | 20 | 400 | 600 | NA
11 | 4.1 | 1.95 | 90 | 30 | 100 | 300 | 0.1
12 | 2.1 | 7.87 | 90 | 10 | 100 | 300 | 0.1
13 | 6.1 | 11.68 | 90 | 10 | 700 | 300 | 0.1
14 | 7.1 | 5.38 | 40 | 30 | 700 | 300 | 0.1
15 | 1.1 | 6.89 | 40 | 10 | 100 | 300 | 0.1
16 | 11.1 | 7.27 | 40 | 30 | 100 | 900 | 0.1
17 | 16.1 | 8.00 | 90 | 30 | 700 | 900 | 0.1
18 | 9.1 | 5.98 | 40 | 10 | 100 | 900 | 0.1
19 | 0.1 | 11.18 | 65 | 20 | 400 | 600 | NA
20 | 0.2 | 10.61 | 65 | 20 | 400 | 600 | NA
21 | 6.2 | 13.91 | 90 | 10 | 700 | 300 | 0.2
22 | 9.2 | 6.44 | 40 | 10 | 100 | 900 | 0.2
23 | 3.2 | 3.42 | 40 | 30 | 100 | 300 | 0.2
24 | 12.2 | 6.71 | 90 | 30 | 100 | 900 | 0.2
25 | 2.2 | 8.27 | 90 | 10 | 100 | 300 | 0.2
26 | 16.2 | 9.46 | 90 | 30 | 700 | 900 | 0.2
27 | 8.2 | 7.24 | 90 | 30 | 700 | 300 | 0.2
28 | 1.2 | 6.03 | 40 | 10 | 100 | 300 | 0.2
29 | 0.2 | 9.92 | 65 | 20 | 400 | 600 | NA
30 | 13.2 | 8.99 | 40 | 10 | 700 | 900 | 0.2
31 | 14.2 | 17.83 | 90 | 10 | 700 | 900 | 0.2
32 | 7.2 | 8.09 | 40 | 30 | 700 | 300 | 0.2
33 | 15.2 | 8.35 | 40 | 30 | 700 | 900 | 0.2
34 | 11.2 | 5.74 | 40 | 30 | 100 | 900 | 0.2
35 | 5.2 | 6.49 | 40 | 10 | 700 | 300 | 0.2
36 | 10.2 | 14.00 | 90 | 10 | 100 | 900 | 0.2
37 | 4.2 | 2.83 | 90 | 30 | 100 | 300 | 0.2
38 | 0.2 | 10.19 | 65 | 20 | 400 | 600 | NA
39 | 0.3 | 10.28 | 65 | 20 | 400 | 600 | NA
40 | 1.3 | 6.17 | 40 | 10 | 100 | 300 | 0.3
41 | 2.3 | 9.56 | 90 | 10 | 100 | 300 | 0.3
42 | 9.3 | 7.61 | 40 | 10 | 100 | 900 | 0.3
43 | 16.3 | 10.56 | 90 | 30 | 700 | 900 | 0.3
44 | 11.3 | 5.82 | 40 | 30 | 100 | 900 | 0.3
45 | 14.3 | 15.29 | 90 | 10 | 700 | 900 | 0.3
46 | 8.3 | 7.63 | 90 | 30 | 700 | 300 | 0.3
47 | 5.3 | 7.12 | 40 | 10 | 700 | 300 | 0.3
48 | 0.3 | 10.63 | 65 | 20 | 400 | 600 | NA
49 | 7.3 | 6.73 | 40 | 30 | 700 | 300 | 0.3
50 | 15.3 | 6.29 | 40 | 30 | 700 | 900 | 0.3
51 | 12.3 | 6.89 | 90 | 30 | 100 | 900 | 0.3
52 | 13.3 | 6.84 | 40 | 10 | 700 | 900 | 0.3
53 | 6.3 | 14.22 | 90 | 10 | 700 | 300 | 0.3
54 | 4.3 | 3.02 | 90 | 30 | 100 | 300 | 0.3
55 | 10.3 | 12.80 | 90 | 10 | 100 | 900 | 0.3
56 | 3.3 | 4.12 | 40 | 30 | 100 | 300 | 0.3
57 | 0.3 | 10.01 | 65 | 20 | 400 | 600 | NA