## CO2
W1st |  | CO2% | LOI975 | LOI-free | CO2 uptake | %
P-Woll | TGA | 3.34 | 0.04 | 0.03479167 | 0 | 0
1 |  | 4.32 | 0.0484 | 0.04539723 | 0.01018134 | 1.018134
2 |  | 4.73 | 0.0524 | 0.04991558 | 0.01451895 | 1.451895
3 |  | 5.75 | 0.0645 | 0.06146446 | 0.02560588 | 2.560588
4 |  | 6.37 | 0.0704 | 0.0685241 | 0.03238313 | 3.238313
5 |  | 7.87 | 0.0871 | 0.08620879 | 0.04936043 | 4.936043
6 |  | 9.78 | 0.1094 | 0.1098136 | 0.07202106 | 7.202106
7 |  | 11.7 | 0.1309 | 0.134622 | 0.09583714 | 9.583714
8 |  | 12.81 | 0.1432 | 0.1495098 | 0.1101294 | 11.01294
9 |  | 13.86 | 0.1536 | 0.1637524 | 0.1238023 | 12.38023
10 |  | 16.21 | 0.1797 | 0.1976106 | 0.1563062 | 15.63062
11 |  | 17.71 | 0.1966 | 0.2204381 | 0.1782206 | 17.82206
12 |  | 18.94 | 0.2101 | 0.2397772 | 0.1967861 | 19.67861

## SCMd
Time (min) | CO2 (%) | Conversion (X) | 1-X | 1-3 (1-X)2/3+2(1-X)
0 | 0 | 0 | 1 | 0
5 | 1.018134 | 0.03201678 | 0.9679832 | 0.0003466464
10 | 1.451895 | 0.04565709 | 0.9543429 | 0.0007093439
15 | 2.560588 | 0.08052163 | 0.9194784 | 0.00224243
20 | 3.238313 | 0.1018338 | 0.8981662 | 0.003623127
30 | 4.936043 | 0.1552215 | 0.8447785 | 0.00864131
45 | 7.202106 | 0.2264813 | 0.7735187 | 0.01908749
60 | 9.583714 | 0.3013747 | 0.6986253 | 0.03522756
75 | 11.01294 | 0.3463189 | 0.6536811 | 0.0477606
90 | 12.38023 | 0.3893153 | 0.6106847 | 0.0619718
120 | 15.63062 | 0.4915289 | 0.5084711 | 0.1057746
150 | 17.82206 | 0.5604422 | 0.4395578 | 0.1447849
180 | 19.67861 | 0.6188242 | 0.3811758 | 0.1852072
Theory | 31.8 | 1 | 0 | 1

## SCMs
Time (min) | CO2 (%) | Conversion (X) | 1-X | (1-X)1/3
0 | 0 | 0 | 1 | 1 | 0
5 | 1 | 0.03144654 | 0.9685535 | 0.989406 | 0.01059402
10 | 1.4 | 0.04402516 | 0.9559748 | 0.9851042 | 0.01489584
15 | 2.5 | 0.07861635 | 0.9213836 | 0.9730762 | 0.02692384
20 | 3.2 | 0.1006289 | 0.8993711 | 0.9652644 | 0.03473557
30 | 4.9 | 0.1540881 | 0.8459119 | 0.9457472 | 0.05425282
45 | 7.2 | 0.2264151 | 0.7735849 | 0.9179859 | 0.08201413
60 | 9.6 | 0.3018868 | 0.6981132 | 0.8871055 | 0.1128945
75 | 11 | 0.3459119 | 0.6540881 | 0.8680513 | 0.1319487
90 | 12.3 | 0.3867925 | 0.6132075 | 0.8495765 | 0.1504235
120 | 15.6 | 0.490566 | 0.509434 | 0.7986613 | 0.2013387
150 | 17.8 | 0.5597484 | 0.4402516 | 0.7607354 | 0.2392646
180 | 19.6 | 0.6163522 | 0.3836478 | 0.7266259 | 0.2733741
Theory | 31.8 | 1 | 0 | 0 | 1

## Avrami
Time (min) | CO2 (%) | Conversion (X) | 1-X | (-LN(1-X)) | LN(-ln(1-X)) | LN(t)
0 | 0 | 0 | 1 | 0 | #NUM! | #NUM!
5 | 1.018134 | 0.03201678 | 0.9679832 | 0.03254053 | -3.425269 | 1.609438
10 | 1.451895 | 0.04565709 | 0.9543429 | 0.04673222 | -3.063321 | 2.302585
15 | 2.560588 | 0.08052163 | 0.9194784 | 0.08394876 | -2.477549 | 2.70805
20 | 3.238313 | 0.1018338 | 0.8981662 | 0.1074001 | -2.231194 | 2.995732
30 | 4.936043 | 0.1552215 | 0.8447785 | 0.1686808 | -1.779747 | 3.401197
45 | 7.202106 | 0.2264813 | 0.7735187 | 0.2568055 | -1.359436 | 3.806662
60 | 9.583714 | 0.3013747 | 0.6986253 | 0.3586407 | -1.025434 | 4.094345
75 | 11.01294 | 0.3463189 | 0.6536811 | 0.4251357 | -0.8553469 | 4.317488
90 | 12.38023 | 0.3893153 | 0.6106847 | 0.4931745 | -0.7068922 | 4.49981
120 | 15.63062 | 0.4915289 | 0.5084711 | 0.676347 | -0.391049 | 4.787492
150 | 17.82206 | 0.5604422 | 0.4395578 | 0.821986 | -0.1960319 | 5.010635
180 | 19.67861 | 0.6188242 | 0.3811758 | 0.9644946 | -0.03615102 | 5.192957
Theory | 31.8 | 1 | 0 | #NUM! | #NUM! | #VALUE!