## Sheet
#EXPORTTYPE: | DATA SINGLE
#FILE: | 1st-2.ngb-sta
#FORMAT: | NETZSCH5
#FTYPE: | UNICODE
#IDENTITY: | 1st-2
#MTYPE: | TG
#INSTRUMENT: | NETZSCH TG 309 Classic
#PROJECT:
#DATE/TIME: | 11/09/2025 09:29:20 (UTC+2)
#CORR. FILE:
#TEMPCAL: | 21-08-2025 14:31
#LABORATORY: | HIF
#OPERATOR: | Sahra
#REMARK:
#SAMPLE: | 1st-2
#SAMPLE MASS /mg: | 40.97475
#MATERIAL:
#TYPE OF CRUCIBLE: | Al2O3 85 µl, open
#SAMPLE CRUCIBLE MASS /mg: | 132.4672
#REFERENCE CRUCIBLE MASS /mg:
#PURGE 1 MFC: | OXYGEN,252.5 ml/min
#PURGE 2 MFC: | NITROGEN,250.0 ml/min
#PROTECTIVE MFC: | NITROGEN,250.0 ml/min
#M.RANGE /mg: | 2000
#CORR. CODE: | D
#RANGE: | 30°C/20.0(K/min)/1000°C
#SEGMENT: | S1/1
#SEG. 1: | 30°C/20.0(K/min)/1000°C
##Temp./°C | Time/min | DTG/(%/min)
30.114 | 0 | -0.01534668
35.114 | 0.51412 | 0.04438215
40.114 | 0.78582 | 0.02791773
45.114 | 1.02303 | 0.007491386
50.114 | 1.24736 | -0.01398693
55.114 | 1.46749 | -0.02523726
60.114 | 1.68795 | -0.03890747
65.114 | 1.91116 | -0.0477945
70.114 | 2.13846 | -0.05375279
75.114 | 2.37005 | -0.05192018
80.114 | 2.60553 | -0.05284772
85.114 | 2.84436 | -0.04774172
90.114 | 3.08609 | -0.04427577
95.114 | 3.33022 | -0.04080174
100.114 | 3.57622 | -0.03703678
105.114 | 3.82378 | -0.03839171
110.114 | 4.07229 | -0.03413658
115.114 | 4.32143 | -0.03100916
120.114 | 4.57099 | -0.0302684
125.114 | 4.82066 | -0.02696579
130.114 | 5.07038 | -0.02776213
135.114 | 5.31997 | -0.02620192
140.114 | 5.56944 | -0.02823448
145.114 | 5.8188 | -0.02845977
150.114 | 6.06839 | -0.031303
155.114 | 6.31793 | -0.02723965
160.114 | 6.56779 | -0.02524764
165.114 | 6.81782 | -0.02722528
170.114 | 7.0677 | -0.02765569
175.114 | 7.3174 | -0.02530921
180.114 | 7.56716 | -0.02894993
185.114 | 7.81682 | -0.02906125
190.114 | 8.06674 | -0.02756598
195.114 | 8.31652 | -0.02534621
200.114 | 8.5657 | -0.02362033
205.114 | 8.8152 | -0.02126852
210.114 | 9.06476 | -0.01873065
215.114 | 9.31445 | -0.02160485
220.114 | 9.56443 | -0.02222463
225.114 | 9.81448 | -0.02067594
230.114 | 10.06471 | -0.01731201
235.114 | 10.31488 | -0.01723968
240.114 | 10.56476 | -0.01742679
245.114 | 10.81475 | -0.01575565
250.114 | 11.06482 | -0.01598763
255.114 | 11.31487 | -0.0169592
260.114 | 11.56505 | -0.01288103
265.114 | 11.81503 | -0.01543582
270.114 | 12.06508 | -0.01597435
275.114 | 12.31529 | -0.01393077
280.114 | 12.56554 | -0.0152084
285.114 | 12.8157 | -0.01306291
290.114 | 13.06615 | -0.01425966
295.114 | 13.31658 | -0.01294693
300.114 | 13.56709 | -0.01340271
305.114 | 13.81739 | -0.01325022
310.114 | 14.06763 | -0.01506584
315.114 | 14.31817 | -0.01476041
320.114 | 14.56848 | -0.01395968
325.114 | 14.81865 | -0.01389991
330.114 | 15.06869 | -0.01458023
335.114 | 15.31857 | -0.01477066
340.114 | 15.56896 | -0.01498449
345.114 | 15.81961 | -0.01375098
350.114 | 16.07012 | -0.01807599
355.114 | 16.32037 | -0.01390841
360.114 | 16.57051 | -0.01413289
365.114 | 16.82088 | -0.01461443
370.114 | 17.07126 | -0.01966348
375.114 | 17.3215 | -0.01616313
380.114 | 17.5719 | -0.01692264
385.114 | 17.82216 | -0.0187207
390.114 | 18.07249 | -0.01700789
395.114 | 18.32288 | -0.01504416
400.114 | 18.57352 | -0.01656513
405.114 | 18.82378 | -0.01627668
410.114 | 19.07428 | -0.01842931
415.114 | 19.32463 | -0.01938937
420.114 | 19.57508 | -0.0159743
425.114 | 19.82524 | -0.01774956
430.114 | 20.07545 | -0.01902547
435.114 | 20.32607 | -0.01695145
440.114 | 20.57654 | -0.01907631
445.114 | 20.82689 | -0.02020295
450.114 | 21.07751 | -0.0160616
455.114 | 21.32832 | -0.01856062
460.114 | 21.57884 | -0.02003351
465.114 | 21.8292 | -0.02228034
470.114 | 22.07941 | -0.02212697
475.114 | 22.32976 | -0.0266477
480.114 | 22.5799 | -0.02261417
485.114 | 22.83021 | -0.02147947
490.114 | 23.08024 | -0.02562754
495.114 | 23.33092 | -0.01702901
500.114 | 23.5815 | -0.02847814
505.114 | 23.83166 | -0.02660288
510.114 | 24.08194 | -0.02771381
515.114 | 24.33219 | -0.03389309
520.114 | 24.58209 | -0.03399398
525.114 | 24.83251 | -0.03498869
530.114 | 25.0826 | -0.03554268
535.114 | 25.33277 | -0.04065119
540.114 | 25.58297 | -0.04185374
545.114 | 25.83277 | -0.04368797
550.114 | 26.08318 | -0.04307495
555.114 | 26.33336 | -0.04877938
560.114 | 26.58378 | -0.04714508
565.114 | 26.83395 | -0.04987263
570.114 | 27.0843 | -0.0559346
575.114 | 27.33469 | -0.06837194
580.114 | 27.58438 | -0.06521994
585.114 | 27.83396 | -0.06693082
590.114 | 28.08412 | -0.07282973
595.114 | 28.33337 | -0.06804693
600.114 | 28.58324 | -0.07861217
605.114 | 28.83322 | -0.08021973
610.114 | 29.08321 | -0.09274528
615.114 | 29.33333 | -0.10015
620.114 | 29.58314 | -0.10599
625.114 | 29.83374 | -0.1118
630.114 | 30.08299 | -0.12194
635.114 | 30.33252 | -0.12694
640.114 | 30.58237 | -0.1372
645.114 | 30.83231 | -0.13906
650.114 | 31.08219 | -0.1541
655.114 | 31.33203 | -0.17414
660.114 | 31.58185 | -0.19223
665.114 | 31.83175 | -0.22197
670.114 | 32.08208 | -0.25145
675.114 | 32.33199 | -0.29003
680.114 | 32.58196 | -0.326
685.114 | 32.83215 | -0.37338
690.114 | 33.08236 | -0.4226
695.114 | 33.33245 | -0.47092
700.114 | 33.58241 | -0.53108
705.114 | 33.83249 | -0.60374
710.114 | 34.08262 | -0.67219
715.114 | 34.33261 | -0.7333
720.114 | 34.58241 | -0.79233
725.114 | 34.83229 | -0.82892
730.114 | 35.08215 | -0.89243
735.114 | 35.33162 | -0.91438
740.114 | 35.58109 | -0.91524
745.114 | 35.83028 | -0.93693
750.114 | 36.07927 | -0.92501
755.114 | 36.32852 | -0.91462
760.114 | 36.57784 | -0.86449
765.114 | 36.82726 | -0.79269
770.114 | 37.07671 | -0.68968
775.114 | 37.32574 | -0.54693
780.114 | 37.57467 | -0.38688
785.114 | 37.82459 | -0.25861
790.114 | 38.0755 | -0.16697
795.114 | 38.32698 | -0.11494
800.114 | 38.5782 | -0.09162824
805.114 | 38.8294 | -0.07558663
810.114 | 39.08027 | -0.05794839
815.114 | 39.3311 | -0.03875872
820.114 | 39.58221 | -0.02652549
825.114 | 39.83286 | -0.02317823
830.114 | 40.0836 | -0.01162432
835.114 | 40.33386 | -0.01551768
840.114 | 40.58437 | -0.01873261
845.114 | 40.83469 | -0.01480599
850.114 | 41.08501 | -0.01980959
855.114 | 41.3352 | -0.01724408
860.114 | 41.58567 | -0.02214923
865.114 | 41.83604 | -0.015618
870.114 | 42.08661 | -0.0157482
875.114 | 42.33701 | -0.01868643
880.114 | 42.5875 | -0.01309304
885.114 | 42.83824 | -0.01769367
890.114 | 43.08849 | -0.01945856
895.114 | 43.33915 | -0.01553497
900.114 | 43.58947 | -0.01494554
905.114 | 43.84002 | -0.01978756
910.114 | 44.09044 | -0.01387901
915.114 | 44.34111 | -0.01454098
920.114 | 44.59113 | -0.01651657
925.114 | 44.84129 | -0.01136164
930.114 | 45.09155 | -0.01998968
935.114 | 45.34153 | -0.01821958
940.114 | 45.59141 | -0.01967886
945.114 | 45.84161 | -0.01744668
950.114 | 46.0923 | -0.01829917
955.114 | 46.34166 | -0.01578545
960.114 | 46.59161 | -0.01868876
965.114 | 46.84098 | -0.01479667
970.114 | 47.09059 | -0.01577424
975.114 | 47.34045 | -0.0213127
980.114 | 47.59018 | -0.02173431
985.114 | 47.83966 | -0.02212074
990.114 | 48.08874 | -0.02175973
995.114 | 48.33834 | -0.01571534